## Measurements
Measurements of Longitudinal Tensile Bars
Width: Mitutoyo Digital Micrometer, Model 293-180
Thickness: Calipers
Measurements taken in inches, converted to mm below
| Width | Thickness | Area
Specimen | mm | mm | mm^2
LTA01 | 1.016 | 1.04394 | 1.06064304
LTA02 | 1.0414 | 1.03505 | 1.07790107
LTA03 | 1.016 | 1.03759 | 1.05419144
LTA04 | 1.0287 | 1.03886 | 1.068675282
LTA05 | 1.0414 | 1.07823 | 1.122868722
LTA06 | 1.0414 | 1.0414 | 1.08451396
LTA07 | 1.016 | 1.05918 | 1.07612688
LTA08 | 1.016 | 1.03251 | 1.04903016
LTA09 | 1.016 | 1.03124 | 1.04773984
LTA10 | 1.016 | 1.0414 | 1.0580624
LTA11 | 1.016 | 1.03632 | 1.05290112
LTA12 | 1.016 | 1.0414 | 1.0580624
LTA13 | 1.016 | 1.02997 | 1.04644952
LTA14 | 1.0033 | 1.02743 | 1.030820519
LTA15 | 1.016 | 1.03505 | 1.0516108
LTA16 | 0.9906 | 1.02997 | 1.020288282
LTA17 | 0.9906 | 1.04648 | 1.036643088
LTA18 | 1.0033 | 1.03124 | 1.034643092
LTA19 | 1.016 | 1.03251 | 1.04903016
LTA20 | 0.9906 | 1.03124 | 1.021546344

## LTA01
Time | ActuatorDispl Command | ActuatorDispl | AD6 VicGauge0 | AD7 VicGauge1 | Load | Strain (Gauge0) | Strain (Gauge1) | Engr. Stress | Specimen | LTA01
s | mm | mm | V | V | N | % | mm | MPa | Width | 1.016 | mm
33.219727 | 0.83709717 | 0.83798146 | -0.0013406635 | -0.00054794661 | 1.1603756 | -0.013406635 | -0.0002609642 | 1.09403 | Thickness | 1.04394 | mm
33.239746 | 0.83709717 | 0.83807886 | -0.0013569078 | -0.00048825523 | 1.1609203 | -0.013569078 | -0.0002325357 | 1.094544 | Stress Area | 1.06064304 | mm^2
33.259766 | 0.83713377 | 0.83809853 | -0.00099838653 | -0.00085922418 | 1.1210678 | -0.0099838653 | -0.0004092128 | 1.05697 | VICGauge 0 Factor | 10 | %strain/V
33.279785 | 0.83813477 | 0.83814776 | -0.0016470725 | -0.00087568432 | 1.261695 | -0.016470725 | -0.0004170521 | 1.189557 | VICGauge 1 Factor | 0.4762585 | mm/V
33.299805 | 0.83913577 | 0.83835918 | -0.0016504863 | -0.00080168515 | 1.6043367 | -0.016504863 | -0.0003818094 | 1.512608
33.319824 | 0.84013671 | 0.83898103 | -0.0016237777 | -0.0008282144 | 2.0882471 | -0.016237777 | -0.0003944442 | 1.96885
33.339844 | 0.84113771 | 0.83947539 | -0.0016391259 | -0.00080906367 | 2.8320823 | -0.016391259 | -0.0003853235 | 2.670156
33.359863 | 0.84213865 | 0.84077495 | -0.0016268903 | -0.0008484064 | 4.1660414 | -0.016268903 | -0.0004040608 | 3.927845
33.379883 | 0.84313965 | 0.8416118 | -0.0016305335 | -0.00082567247 | 5.2860103 | -0.016305335 | -0.0003932335 | 4.983779
33.399902 | 0.84414065 | 0.84283888 | 0.0002387898 | -0.00018194952 | 6.4001446 | 0.002387898 | -8.665501e-05 | 6.034212
33.419922 | 0.84514159 | 0.84337986 | 0.00019002704 | -0.00018625941 | 7.5399246 | 0.0019002704 | -8.870763e-05 | 7.108824
33.439941 | 0.84614259 | 0.84455287 | 0.00022540276 | -0.0002151769 | 8.9448519 | 0.0022540276 | -0.0001024798 | 8.433423
33.459961 | 0.84714353 | 0.84552425 | 0.00024667269 | -0.00017625563 | 10.17233 | 0.0024667269 | -8.394324e-05 | 9.59072
33.47998 | 0.84814453 | 0.84646165 | -0.00012259728 | -0.00015167057 | 11.607408 | -0.0012259728 | -7.22344e-05 | 10.94375
33.5 | 0.84914553 | 0.84740627 | -0.0016076835 | -0.0017453323 | 12.908679 | -0.016076835 | -0.0008312294 | 12.17062
33.52002 | 0.85014647 | 0.84836519 | -0.0017616142 | -0.0017713034 | 14.339769 | -0.017616142 | -0.0008435983 | 13.51988
33.540039 | 0.85114747 | 0.84932137 | -0.0018960551 | -0.0011201904 | 15.826907 | -0.018960551 | -0.0005335002 | 14.92199
33.560059 | 0.85214841 | 0.85026461 | -0.0022054939 | -0.00083281915 | 17.475918 | -0.022054939 | -0.0003966372 | 16.47672
33.580078 | 0.85314941 | 0.85122573 | -0.003372177 | -0.00051779021 | 19.045179 | -0.03372177 | -0.000246602 | 17.95626
33.600098 | 0.85415041 | 0.85226911 | -0.00039534611 | -0.0008851568 | 20.582319 | -0.0039534611 | -0.0004215635 | 19.40551
33.620117 | 0.85515136 | 0.85318911 | -0.0001029526 | -0.00022635482 | 22.500271 | -0.001029526 | -0.0001078034 | 21.2138
33.640137 | 0.85615236 | 0.85385656 | -0.00011853132 | -0.00050971331 | 24.11834 | -0.0011853132 | -0.0002427553 | 22.73936
33.660156 | 0.8571533 | 0.85500675 | 0.00054494158 | 0.00043644136 | 25.863632 | 0.0054494158 | 0.0002078589 | 24.38486
33.680176 | 0.8581543 | 0.855937 | 0.00055030384 | 0.00044241565 | 27.50128 | 0.0055030384 | 0.0002107042 | 25.92887
33.700195 | 0.8591553 | 0.85678148 | 0.00049814751 | 0.00042140335 | 29.272589 | 0.0049814751 | 0.0002006969 | 27.59891
33.720215 | 0.86015624 | 0.85786998 | 0.00020310766 | 0.0001391595 | 31.187489 | 0.0020310766 | 6.62759e-05 | 29.40432
33.740234 | 0.86115724 | 0.85886556 | 0.00019298328 | 0.00012497768 | 32.88261 | 0.0019298328 | 5.952168e-05 | 31.00252
33.760254 | 0.86215818 | 0.8598361 | 0.0036833654 | -0.00049574766 | 34.600559 | 0.036833654 | -0.000236104 | 32.62225
33.780273 | 0.86315918 | 0.86062509 | -0.00012396999 | -0.00050680072 | 36.376663 | -0.0012396999 | -0.0002413682 | 34.2968
33.800293 | 0.86416018 | 0.86169219 | -0.00012135896 | -0.00019278983 | 38.129425 | -0.0012135896 | -9.18178e-05 | 35.94935
33.820313 | 0.86516112 | 0.86252189 | -0.00010416776 | -0.00020469502 | 39.688072 | -0.0010416776 | -9.748775e-05 | 37.41888
33.840332 | 0.86616212 | 0.86365199 | -8.222655e-05 | -0.00018225363 | 41.118263 | -0.0008222655 | -8.679984e-05 | 38.7673
33.860352 | 0.86716306 | 0.86468685 | -8.9012436e-05 | 0.00013664411 | 42.314774 | -0.00089012436 | 6.507792e-05 | 39.8954
33.880371 | 0.86816406 | 0.86555457 | -0.00040119543 | -0.00050494901 | 43.460056 | -0.0040119543 | -0.0002404863 | 40.9752
33.900391 | 0.86916506 | 0.86658537 | -0.001597437 | -0.0014564015 | 44.602707 | -0.01597437 | -0.0006936236 | 42.05251
33.92041 | 0.870166 | 0.86745083 | -0.00012280811 | 0.00011409054 | 45.566788 | -0.0012280811 | 5.433659e-05 | 42.96147
33.94043 | 0.871167 | 0.8684321 | -0.00012537048 | 0.00014390529 | 46.506775 | -0.0012537048 | 6.853612e-05 | 43.84772
33.960449 | 0.87216794 | 0.8694737 | -9.8442382e-05 | 0.00011248685 | 47.55088 | -0.00098442382 | 5.357282e-05 | 44.83212
33.980469 | 0.87316895 | 0.87032259 | -7.8423531e-05 | 0.00012413421 | 48.615398 | -0.00078423531 | 5.911997e-05 | 45.83578
34.000488 | 0.87416995 | 0.87154257 | 0.00055095769 | 0.00042781237 | 49.747364 | 0.0055095769 | 0.0002037493 | 46.90302
34.020508 | 0.87517089 | 0.87242234 | -8.9448004e-05 | 0.0001063004 | 50.754265 | -0.00089448004 | 5.062647e-05 | 47.85235
34.040527 | 0.87617189 | 0.87338793 | 0.00054056518 | 0.00010324967 | 51.725483 | 0.0054056518 | 4.917353e-05 | 48.76804
34.060547 | 0.87717283 | 0.87448633 | 0.00053878297 | 9.6259639e-05 | 52.649292 | 0.0053878297 | 4.584447e-05 | 49.63903
34.080566 | 0.87817383 | 0.87541974 | 0.00053046626 | 0.00011821485 | 53.325596 | 0.0053046626 | 5.630083e-05 | 50.27667
34.100586 | 0.87917483 | 0.87649262 | 0.00055832916 | 0.00010740288 | 54.119431 | 0.0055832916 | 5.115154e-05 | 51.02511
34.120605 | 0.88017577 | 0.87754625 | -0.00011626027 | -0.00017453977 | 54.891174 | -0.0011626027 | -8.312605e-05 | 51.75273
34.140625 | 0.88117677 | 0.87857401 | 0.0011646438 | 0.0007339025 | 55.54908 | 0.011646438 | 0.0003495273 | 52.37302
34.160645 | 0.88217771 | 0.87965941 | 0.0011245066 | 0.00069699599 | 56.193954 | 0.011245066 | 0.0003319503 | 52.98102
34.180664 | 0.88317871 | 0.88050115 | 0.0011736075 | 0.00073997158 | 56.774059 | 0.011736075 | 0.0003524178 | 53.52796
34.200684 | 0.88417971 | 0.88188112 | 0.0011328389 | 0.0007307835 | 57.495888 | 0.011328389 | 0.0003480419 | 54.20852
34.220703 | 0.88518065 | 0.88267195 | 0.0012114164 | 0.00074671471 | 58.065521 | 0.012114164 | 0.0003556292 | 54.74558
34.240723 | 0.88618165 | 0.8835969 | 0.0011128299 | 0.00073752785 | 58.785698 | 0.011128299 | 0.0003512539 | 55.42458
34.260742 | 0.88718259 | 0.88477254 | 0.0018099814 | 0.0013610385 | 59.513542 | 0.018099814 | 0.0006482062 | 56.11081
34.280762 | 0.88818359 | 0.88572836 | 0.00086266984 | 0.001028706 | 60.053253 | 0.0086266984 | 0.00048993 | 56.61966
34.300781 | 0.88918459 | 0.88659918 | -6.9088579e-05 | 0.00045748372 | 60.565022 | -0.00069088579 | 0.0002178805 | 57.10217
34.320801 | 0.89018553 | 0.88780618 | -0.0023492596 | -0.0011609725 | 61.491249 | -0.023492596 | -0.000552923 | 57.97544
34.34082 | 0.89118654 | 0.88875073 | -0.002427225 | -0.0011712677 | 61.924622 | -0.02427225 | -0.0005578262 | 58.38404
34.36084 | 0.89218748 | 0.8897239 | -0.0023740255 | -0.0011312468 | 62.582657 | -0.023740255 | -0.0005387659 | 59.00445
34.380859 | 0.89318848 | 0.89072442 | -0.0024186182 | -0.0011541294 | 63.174412 | -0.024186182 | -0.000549664 | 59.56237
34.400879 | 0.89418948 | 0.89186609 | -0.00010191352 | -0.00049315597 | 63.849106 | -0.0010191352 | -0.0002348697 | 60.19849
34.420898 | 0.89519042 | 0.89257646 | 0.0011944001 | 0.00072411029 | 64.535255 | 0.011944001 | 0.0003448637 | 60.8454
34.440918 | 0.89619142 | 0.89372849 | 0.0014556519 | 0.0010414355 | 65.195427 | 0.014556519 | 0.0004959925 | 61.46783
34.460938 | 0.89719236 | 0.89466679 | 0.0015041204 | 0.0010700044 | 65.748573 | 0.015041204 | 0.0005095987 | 61.98935
34.480957 | 0.89819336 | 0.89577276 | 0.0014821445 | 0.0010958955 | 66.525093 | 0.014821445 | 0.0005219296 | 62.72147
34.500977 | 0.89919436 | 0.89668292 | 0.0015111391 | 0.0010932968 | 67.127922 | 0.015111391 | 0.0005206919 | 63.28983
34.520996 | 0.9001953 | 0.89781523 | 0.0011477676 | 0.0010465236 | 67.744606 | 0.011477676 | 0.0004984158 | 63.87126
34.541016 | 0.9011963 | 0.89876252 | 0.00086816464 | 0.0007220048 | 68.302422 | 0.0086816464 | 0.0003438609 | 64.39718
34.561035 | 0.90219724 | 0.89964676 | 0.0024270287 | 0.0010236411 | 69.024025 | 0.024270287 | 0.0004875178 | 65.07753
34.581055 | 0.90319824 | 0.90086138 | 0.0024207814 | 0.0010477139 | 69.687782 | 0.024207814 | 0.0004989827 | 65.70333
34.601074 | 0.90419924 | 0.90178359 | 0.0024623249 | 0.0010486268 | 70.241714 | 0.024623249 | 0.0004994174 | 66.22559
34.621094 | 0.90520018 | 0.90274203 | 0.0024073301 | 0.0011057571 | 70.951981 | 0.024073301 | 0.0005266262 | 66.89525
34.641113 | 0.90620118 | 0.90370941 | 0.0017657132 | 0.00075516745 | 71.644302 | 0.017657132 | 0.0003596549 | 67.54799
34.661133 | 0.90720212 | 0.90466475 | 0.0018466193 | 0.00075718097 | 72.206169 | 0.018466193 | 0.0003606139 | 68.07773
34.681152 | 0.90820313 | 0.90593696 | 0.0015023167 | 0.0013789522 | 72.886887 | 0.015023167 | 0.0006567377 | 68.71953
34.701172 | 0.90920413 | 0.90659773 | 0.0016445182 | 0.0016847127 | 73.526306 | 0.016445182 | 0.0008023588 | 69.32239
34.721191 | 0.91020507 | 0.9078306 | 0.0018007896 | 0.0013769929 | 74.246284 | 0.018007896 | 0.0006558046 | 70.0012
34.741211 | 0.91120607 | 0.90871531 | 0.0017626088 | 0.0013670856 | 74.788193 | 0.017626088 | 0.0006510862 | 70.51212
34.76123 | 0.91220701 | 0.90977347 | 0.0018192173 | 0.0013512216 | 75.602356 | 0.018192173 | 0.0006435308 | 71.27974
34.78125 | 0.91320801 | 0.91070867 | 0.0017681771 | 0.0013515064 | 76.08432 | 0.017681771 | 0.0006436664 | 71.73414
34.80127 | 0.91420901 | 0.91186023 | 0.0011602726 | 0.001091196 | 76.843559 | 0.011602726 | 0.0005196914 | 72.44997
34.821289 | 0.91520995 | 0.91292953 | 0.0011390757 | 0.001068114 | 77.524117 | 0.011390757 | 0.0005086984 | 73.09162
34.841309 | 0.91621095 | 0.91374087 | 0.0014705304 | 0.0013824197 | 78.032036 | 0.014705304 | 0.0006583892 | 73.5705
34.861328 | 0.91721189 | 0.91473377 | 0.0014595904 | 0.0013630972 | 78.822868 | 0.014595904 | 0.0006491866 | 74.31611
34.881348 | 0.91821289 | 0.91586745 | 0.0014983794 | 0.0013949251 | 79.388222 | 0.014983794 | 0.000664345 | 74.84914
34.901367 | 0.91921389 | 0.91707265 | 0.0014677038 | 0.0013712614 | 80.115852 | 0.014677038 | 0.0006530749 | 75.53517
34.921387 | 0.92021483 | 0.91779327 | 0.002106684 | 0.0013838604 | 80.7742 | 0.02106684 | 0.0006590753 | 76.15588
34.941406 | 0.92121583 | 0.91890812 | 0.0043160836 | 0.0039155772 | 81.45105 | 0.043160836 | 0.001864827 | 76.79403
34.961426 | 0.92221677 | 0.91978389 | 0.0024560269 | 0.0035706956 | 82.175095 | 0.024560269 | 0.001700574 | 77.47667
34.981445 | 0.92321777 | 0.92071772 | 0.0024253998 | 0.0035797132 | 82.83844 | 0.024253998 | 0.001704869 | 78.10209
35.001465 | 0.92421877 | 0.92195868 | 0.0024229232 | 0.0035808187 | 83.557854 | 0.024229232 | 0.001705395 | 78.78037
35.021484 | 0.92521971 | 0.92285907 | 0.0024482864 | 0.0035624646 | 84.279999 | 0.024482864 | 0.001696654 | 79.46123
35.041504 | 0.92622072 | 0.92382288 | 0.0021533966 | 0.0017027541 | 84.847229 | 0.021533966 | 0.0008109511 | 79.99603
35.061523 | 0.92722166 | 0.92452645 | 0.0021647813 | 0.0016846809 | 85.578239 | 0.021647813 | 0.0008023436 | 80.68524
35.081543 | 0.92822266 | 0.92598873 | 0.0021415323 | 0.0016563461 | 86.449577 | 0.021415323 | 0.0007888489 | 81.50676
35.101563 | 0.92922366 | 0.92680234 | 0.0021574162 | 0.0017101482 | 87.019775 | 0.021574162 | 0.0008144726 | 82.04436
35.121582 | 0.9302246 | 0.92793202 | 0.0021033005 | 0.0016960537 | 87.820145 | 0.021033005 | 0.00080776 | 82.79896
35.141602 | 0.9312256 | 0.92882383 | 0.0021139716 | 0.0016392316 | 88.448677 | 0.021139716 | 0.000780698 | 83.39156
35.161621 | 0.93222654 | 0.92980015 | 0.0020986565 | 0.0019685829 | 89.188774 | 0.020986565 | 0.0009375544 | 84.08934
35.181641 | 0.93322754 | 0.93082029 | 0.0045664017 | 0.0035858019 | 90.026009 | 0.045664017 | 0.001707769 | 84.87871
35.20166 | 0.93422854 | 0.93184221 | 0.0043169199 | 0.0029656021 | 90.579147 | 0.043169199 | 0.001412393 | 85.40022
35.22168 | 0.93522948 | 0.93264776 | 0.0043022358 | 0.0029813836 | 91.319794 | 0.043022358 | 0.001419909 | 86.09852
35.241699 | 0.93623048 | 0.93384314 | 0.004285255 | 0.0029888737 | 92.197899 | 0.04285255 | 0.001423477 | 86.92642
35.261719 | 0.93723142 | 0.93479174 | 0.0043043289 | 0.0029848847 | 92.870506 | 0.043043289 | 0.001421577 | 87.56057
35.281738 | 0.93823242 | 0.93593615 | 0.0039640996 | 0.0022896545 | 93.657822 | 0.039640996 | 0.001090467 | 88.30287
35.301758 | 0.93923342 | 0.93691206 | 0.0036295662 | 0.0022850959 | 94.375603 | 0.036295662 | 0.001088296 | 88.97961
35.321777 | 0.94023436 | 0.93797958 | 0.0023888072 | 0.0019699703 | 95.107124 | 0.023888072 | 0.0009382151 | 89.6693
35.341797 | 0.94123536 | 0.9387511 | 0.0021286949 | 0.0016622697 | 95.783043 | 0.021286949 | 0.0007916701 | 90.30658
35.361816 | 0.9422363 | 0.93980926 | 0.0020839842 | 0.0017143663 | 96.520798 | 0.020839842 | 0.0008164815 | 91.00215
35.381836 | 0.9432373 | 0.94088173 | 0.0021545179 | 0.0016735481 | 97.233589 | 0.021545179 | 0.0007970415 | 91.67419
35.401855 | 0.94423831 | 0.94182765 | 0.0021369669 | 0.0016495568 | 98.01136 | 0.021369669 | 0.0007856155 | 92.40749
35.421875 | 0.94523925 | 0.94263542 | 0.0024256166 | 0.001965143 | 98.885284 | 0.024256166 | 0.0009359161 | 93.23145
35.441895 | 0.94624025 | 0.94391263 | 0.0042810198 | 0.0032860122 | 99.618057 | 0.042810198 | 0.001564991 | 93.92232
35.461914 | 0.94724119 | 0.94482994 | 0.0049558701 | 0.0038924697 | 100.31484 | 0.049558701 | 0.001853822 | 94.57927
35.481934 | 0.94824219 | 0.94577408 | 0.0048733978 | 0.00390962 | 101.17159 | 0.048733978 | 0.00186199 | 95.38703
35.501953 | 0.94924319 | 0.9468925 | 0.0049451338 | 0.0038972588 | 101.89846 | 0.049451338 | 0.001856103 | 96.07234
35.521973 | 0.95024413 | 0.94804049 | 0.0049349391 | 0.0039219097 | 102.57741 | 0.049349391 | 0.001867843 | 96.71247
35.541992 | 0.95124513 | 0.94861269 | 0.0048636766 | 0.0039302786 | 103.36673 | 0.048636766 | 0.001871829 | 97.45666
35.562012 | 0.95224607 | 0.94989437 | 0.0032273657 | 0.003894411 | 104.3511 | 0.032273657 | 0.001854746 | 98.38475
35.582031 | 0.95324707 | 0.95095336 | 0.0023883856 | 0.0022664249 | 105.01057 | 0.023883856 | 0.001079404 | 99.00651
35.602051 | 0.95424807 | 0.95188951 | 0.0021093774 | 0.0026231231 | 105.77712 | 0.021093774 | 0.001249285 | 99.72924
35.62207 | 0.95524901 | 0.95277327 | 0.0021109344 | 0.0026541986 | 106.59303 | 0.021109344 | 0.001264085 | 100.4985
35.64209 | 0.95625001 | 0.95382071 | 0.0021042665 | 0.0026827606 | 107.43186 | 0.021042665 | 0.001277688 | 101.2894
35.662109 | 0.95725095 | 0.95492041 | 0.0021490906 | 0.0026574433 | 108.17449 | 0.021490906 | 0.00126563 | 101.9895
35.682129 | 0.95825195 | 0.95580238 | 0.0024388246 | 0.0023132374 | 108.84801 | 0.024388246 | 0.001101699 | 102.6245
35.702148 | 0.95925295 | 0.9568373 | 0.0027709268 | 0.0019713675 | 109.78809 | 0.027709268 | 0.0009388806 | 103.5109
35.722168 | 0.96025389 | 0.95777154 | 0.0055737291 | 0.0036022044 | 110.50332 | 0.055737291 | 0.001715581 | 104.1852
35.742188 | 0.96125489 | 0.95894951 | 0.0058575515 | 0.0045039617 | 111.34798 | 0.058575515 | 0.00214505 | 104.9816
35.762207 | 0.96225584 | 0.95972198 | 0.0058649909 | 0.0044914572 | 112.19865 | 0.058649909 | 0.002139095 | 105.7836
35.782227 | 0.96325684 | 0.9608807 | 0.0058973739 | 0.0045243455 | 113.15597 | 0.058973739 | 0.002154758 | 106.6862
35.802246 | 0.96425784 | 0.96182215 | 0.0058566341 | 0.0045350082 | 113.93227 | 0.058566341 | 0.002159836 | 107.4181
35.822266 | 0.96525878 | 0.9628973 | 0.0030453177 | 0.0026444597 | 114.75044 | 0.030453177 | 0.001259446 | 108.1895
35.842285 | 0.96625978 | 0.96393573 | 0.0033761133 | 0.0029862826 | 115.50536 | 0.033761133 | 0.001422243 | 108.9013
35.862305 | 0.96726072 | 0.96494424 | 0.0030211906 | 0.0023033828 | 116.43186 | 0.030211906 | 0.001097006 | 109.7748
35.882324 | 0.96826172 | 0.96590537 | 0.0030370594 | 0.0026614789 | 117.33518 | 0.030370594 | 0.001267552 | 110.6265
35.902344 | 0.96926272 | 0.96684772 | 0.0030136216 | 0.0026140569 | 118.09216 | 0.030136216 | 0.001244967 | 111.3402
35.922363 | 0.97026366 | 0.9679631 | 0.0030198249 | 0.0026671709 | 118.80996 | 0.030198249 | 0.001270263 | 112.0169
35.942383 | 0.97126466 | 0.96880841 | 0.0030295565 | 0.0042345137 | 119.62966 | 0.030295565 | 0.002016723 | 112.7897
35.962402 | 0.9722656 | 0.97005206 | 0.0033777256 | 0.0054980889 | 120.6768 | 0.033777256 | 0.002618512 | 113.777
35.982422 | 0.9732666 | 0.97085273 | 0.0040288856 | 0.005454463 | 121.38716 | 0.040288856 | 0.002597734 | 114.4468
36.002441 | 0.9742676 | 0.97199398 | 0.0055464515 | 0.0045082341 | 122.37659 | 0.055464515 | 0.002147085 | 115.3796
36.022461 | 0.97526854 | 0.97290772 | 0.0055775307 | 0.0045183282 | 123.08489 | 0.055775307 | 0.002151892 | 116.0474
36.04248 | 0.97626954 | 0.97377139 | 0.0055592861 | 0.0045467047 | 124.09311 | 0.055592861 | 0.002165407 | 116.998
36.0625 | 0.97727048 | 0.97473025 | 0.0052141035 | 0.0051887874 | 124.89604 | 0.052141035 | 0.002471204 | 117.755
36.08252 | 0.97827148 | 0.97571957 | 0.0052864794 | 0.0051549142 | 125.71737 | 0.052864794 | 0.002455072 | 118.5294
36.102539 | 0.97927248 | 0.97691357 | 0.0039761942 | 0.0035852958 | 126.63031 | 0.039761942 | 0.001707528 | 119.3901
36.122559 | 0.98027343 | 0.97784209 | 0.0033474462 | 0.0039245379 | 127.52141 | 0.033474462 | 0.001869095 | 120.2303
36.142578 | 0.98127443 | 0.97879338 | 0.0036404433 | 0.0041806176 | 128.32379 | 0.036404433 | 0.001991055 | 120.9868
36.162598 | 0.98227537 | 0.97971916 | 0.0036887045 | 0.0042507667 | 129.17372 | 0.036887045 | 0.002024464 | 121.7881
36.182617 | 0.98327637 | 0.98089266 | 0.0036589869 | 0.0042144689 | 129.9993 | 0.036589869 | 0.002007177 | 122.5665
36.202637 | 0.98427737 | 0.98176301 | 0.0036565252 | 0.0039147814 | 130.96742 | 0.036565252 | 0.001864448 | 123.4793
36.222656 | 0.98527831 | 0.98277426 | 0.005554385 | 0.0051799538 | 131.78287 | 0.05554385 | 0.002466997 | 124.2481
36.242676 | 0.98627931 | 0.98390794 | 0.0058750119 | 0.0054422887 | 132.66682 | 0.058750119 | 0.002591936 | 125.0815
36.262695 | 0.98728025 | 0.98475456 | 0.006174061 | 0.0054424508 | 133.57605 | 0.06174061 | 0.002592014 | 125.9387
36.282715 | 0.98828125 | 0.98597145 | 0.006152892 | 0.0054661706 | 134.38737 | 0.06152892 | 0.00260331 | 126.7037
36.302734 | 0.98928225 | 0.9868288 | 0.0061669331 | 0.0054392871 | 135.25829 | 0.061669331 | 0.002590507 | 127.5248
36.322754 | 0.99028319 | 0.98778504 | 0.0061540427 | 0.0054314146 | 136.24846 | 0.061540427 | 0.002586757 | 128.4584
36.342773 | 0.99128419 | 0.988832 | 0.0059020184 | 0.0054570888 | 136.98184 | 0.059020184 | 0.002598985 | 129.1498
36.362793 | 0.99228513 | 0.98981416 | 0.0039827996 | 0.0039271368 | 137.82799 | 0.039827996 | 0.001870332 | 129.9476
36.382813 | 0.99328613 | 0.99089015 | 0.0039615827 | 0.0038644979 | 138.58507 | 0.039615827 | 0.0018405 | 130.6614
36.402832 | 0.99428713 | 0.99151015 | 0.0039618723 | 0.0039001124 | 139.50195 | 0.039618723 | 0.001857462 | 131.5258
36.422852 | 0.99528807 | 0.99291521 | 0.0039477139 | 0.0038926385 | 140.63385 | 0.039477139 | 0.001853902 | 132.593
36.442871 | 0.99628907 | 0.99383432 | 0.0039552902 | 0.0038838531 | 141.26724 | 0.039552902 | 0.001849718 | 133.1902
36.462891 | 0.99729002 | 0.99458492 | 0.0042804107 | 0.0038949787 | 142.05898 | 0.042804107 | 0.001855017 | 133.9367
36.48291 | 0.99829102 | 0.99581599 | 0.0067744236 | 0.005762592 | 142.99335 | 0.067744236 | 0.002744483 | 134.8176
36.50293 | 0.99929202 | 0.99675882 | 0.0069851452 | 0.0057091899 | 143.91447 | 0.069851452 | 0.00271905 | 135.6861
36.522949 | 1.000293 | 0.99773288 | 0.0070904344 | 0.0045298291 | 144.81908 | 0.070904344 | 0.00215737 | 136.5389
36.542969 | 1.0012939 | 0.99883306 | 0.0070750043 | 0.0044960184 | 145.63402 | 0.070750043 | 0.002141267 | 137.3073
36.562988 | 1.0022949 | 0.99978745 | 0.0071268384 | 0.0044975565 | 146.52428 | 0.071268384 | 0.002142 | 138.1466
36.583008 | 1.0032959 | 1.0008335 | 0.0070855245 | 0.0045135934 | 147.46388 | 0.070855245 | 0.002149637 | 139.0325
36.603027 | 1.0042969 | 1.0018926 | 0.007114205 | 0.0045146998 | 148.38652 | 0.07114205 | 0.002150164 | 139.9024
36.623047 | 1.0052979 | 1.0026252 | 0.0045814724 | 0.0045121247 | 149.11238 | 0.045814724 | 0.002148938 | 140.5868
36.643066 | 1.0062988 | 1.0037795 | 0.0058637275 | 0.0045116008 | 150.00613 | 0.058637275 | 0.002148688 | 141.4294
36.663086 | 1.0072998 | 1.0047097 | 0.0061805132 | 0.0042401142 | 150.87219 | 0.061805132 | 0.00201939 | 142.246
36.683105 | 1.0083008 | 1.0058305 | 0.0061382791 | 0.004231167 | 151.80428 | 0.061382791 | 0.002015129 | 143.1248
36.703125 | 1.0093018 | 1.0066531 | 0.0061639948 | 0.0042446004 | 152.7365 | 0.061639948 | 0.002021527 | 144.0037
36.723145 | 1.0103028 | 1.0078958 | 0.0068087806 | 0.0048565771 | 153.53336 | 0.068087806 | 0.002312986 | 144.755
36.743164 | 1.0113037 | 1.008615 | 0.0074212113 | 0.0066421083 | 154.27435 | 0.074212113 | 0.003163361 | 145.4536
36.763184 | 1.0123047 | 1.0097295 | 0.0052840598 | 0.0063571222 | 155.3363 | 0.052840598 | 0.003027634 | 146.4548
36.783203 | 1.0133057 | 1.010798 | 0.0052408343 | 0.0063189776 | 156.12781 | 0.052408343 | 0.003009467 | 147.2011
36.803223 | 1.0143067 | 1.0115991 | 0.0051025837 | 0.004820514 | 156.9435 | 0.051025837 | 0.002295811 | 147.9701
36.823242 | 1.0153077 | 1.0127864 | 0.0055417065 | 0.0042326543 | 157.77954 | 0.055417065 | 0.002015838 | 148.7584
36.843262 | 1.0163085 | 1.0135915 | 0.0055513629 | 0.0041976236 | 158.679 | 0.055513629 | 0.001999154 | 149.6064
36.863281 | 1.0173095 | 1.0147877 | 0.0055663632 | 0.0041955551 | 159.64574 | 0.055663632 | 0.001998169 | 150.5179
36.883301 | 1.0183105 | 1.0160868 | 0.0055623306 | 0.0042229327 | 160.37881 | 0.055623306 | 0.002011208 | 151.209
36.90332 | 1.0193115 | 1.0166 | 0.0058718263 | 0.0051549259 | 161.08926 | 0.058718263 | 0.002455077 | 151.8789
36.92334 | 1.0203125 | 1.0176693 | 0.0052410075 | 0.0048249033 | 162.19691 | 0.052410075 | 0.002297901 | 152.9232
36.943359 | 1.0213134 | 1.0187471 | 0.0067971991 | 0.0045158039 | 163.07164 | 0.067971991 | 0.00215069 | 153.7479
36.963379 | 1.0223144 | 1.0198687 | 0.0067642061 | 0.004524454 | 163.91473 | 0.067642061 | 0.00215481 | 154.5428
36.983398 | 1.0233154 | 1.020584 | 0.0067997207 | 0.0044953041 | 164.6223 | 0.067997207 | 0.002140927 | 155.2099
37.003418 | 1.0243164 | 1.0216569 | 0.0067678611 | 0.0045205271 | 165.69568 | 0.067678611 | 0.00215294 | 156.2219
37.023438 | 1.0253174 | 1.0227168 | 0.0080462582 | 0.0045041456 | 166.35979 | 0.080462582 | 0.002145138 | 156.848
37.043457 | 1.0263183 | 1.0237544 | 0.0076427236 | 0.0069518755 | 167.14043 | 0.076427236 | 0.00331089 | 157.5841
37.063477 | 1.0273193 | 1.0245223 | 0.0070879371 | 0.0072978991 | 168.02657 | 0.070879371 | 0.003475687 | 158.4195
37.083496 | 1.0283203 | 1.0258406 | 0.0071017579 | 0.007257238 | 169.02512 | 0.071017579 | 0.003456321 | 159.361
37.103516 | 1.0293213 | 1.0266807 | 0.0071005682 | 0.0072960956 | 169.72414 | 0.071005682 | 0.003474828 | 160.02
37.123535 | 1.0303223 | 1.0276941 | 0.0071150898 | 0.0072741704 | 170.54758 | 0.071150898 | 0.003464386 | 160.7964
37.143555 | 1.0313232 | 1.0287335 | 0.0064867134 | 0.006021278 | 171.25101 | 0.064867134 | 0.002867685 | 161.4596
37.163574 | 1.0323242 | 1.0295188 | 0.0067553055 | 0.0051579876 | 172.07845 | 0.067553055 | 0.002456536 | 162.2397
37.183594 | 1.0333252 | 1.0306405 | 0.0075025354 | 0.0051527508 | 172.98073 | 0.075025354 | 0.002454041 | 163.0904
37.203613 | 1.0343262 | 1.031734 | 0.007754765 | 0.005437905 | 173.8896 | 0.07754765 | 0.002589849 | 163.9473
37.223633 | 1.0353272 | 1.0326066 | 0.007720049 | 0.0054439157 | 174.63794 | 0.07720049 | 0.002592711 | 164.6529
37.243652 | 1.0363281 | 1.0337809 | 0.0077369302 | 0.0054457607 | 175.59958 | 0.077369302 | 0.00259359 | 165.5595
37.263672 | 1.0373291 | 1.0345726 | 0.0070832791 | 0.0072486815 | 176.33743 | 0.070832791 | 0.003452246 | 166.2552
37.283691 | 1.0383301 | 1.0356874 | 0.0083639352 | 0.0078979023 | 177.17004 | 0.083639352 | 0.003761443 | 167.0402
37.303711 | 1.0393311 | 1.0366428 | 0.0086631458 | 0.0078453599 | 178.04533 | 0.086631458 | 0.003736419 | 167.8655
37.32373 | 1.0403321 | 1.0378753 | 0.0092989849 | 0.0079056956 | 178.86269 | 0.092989849 | 0.003765155 | 168.6361
37.34375 | 1.041333 | 1.0387788 | 0.0093093039 | 0.007913338 | 179.59471 | 0.093093039 | 0.003768795 | 169.3263
37.36377 | 1.042334 | 1.0395947 | 0.0092854444 | 0.0079102833 | 180.22363 | 0.092854444 | 0.00376734 | 169.9192
37.383789 | 1.043335 | 1.0405937 | 0.0092939166 | 0.0078799538 | 181.0629 | 0.092939166 | 0.003752895 | 170.7105
37.403809 | 1.044336 | 1.0414565 | 0.0083130822 | 0.0082046343 | 181.95506 | 0.083130822 | 0.003907527 | 171.5516
37.423828 | 1.045337 | 1.0426581 | 0.0071393605 | 0.0085509513 | 182.81358 | 0.071393605 | 0.004072463 | 172.3611
37.443848 | 1.0463378 | 1.0437953 | 0.0071010152 | 0.0060326727 | 183.56085 | 0.071010152 | 0.002873112 | 173.0656
37.463867 | 1.0473388 | 1.0447319 | 0.007087525 | 0.0060361065 | 184.16092 | 0.07087525 | 0.002874747 | 173.6314
37.483887 | 1.0483398 | 1.0455124 | 0.0070925797 | 0.0060328464 | 185.06738 | 0.070925797 | 0.002873194 | 174.486
37.503906 | 1.0493408 | 1.0467539 | 0.0070482157 | 0.0060484069 | 186.0213 | 0.070482157 | 0.002880605 | 175.3854
37.523926 | 1.0503418 | 1.047567 | 0.0071063349 | 0.0063563208 | 186.72102 | 0.071063349 | 0.003027252 | 176.0451
37.543945 | 1.0513427 | 1.0485513 | 0.0089787496 | 0.0081768194 | 187.61928 | 0.089787496 | 0.00389428 | 176.892
37.563965 | 1.0523437 | 1.0496162 | 0.0096138082 | 0.0081993099 | 188.53333 | 0.096138082 | 0.003904991 | 177.7538
37.583984 | 1.0533447 | 1.0508505 | 0.0096356347 | 0.008253336 | 189.42619 | 0.096356347 | 0.003930722 | 178.5956
37.604004 | 1.0543457 | 1.0514822 | 0.0096200015 | 0.0082291048 | 190.12587 | 0.096200015 | 0.003919181 | 179.2553
37.624023 | 1.0553467 | 1.0525349 | 0.0096041057 | 0.0081690643 | 191.10506 | 0.096041057 | 0.003890586 | 180.1785
37.644043 | 1.0563476 | 1.0536132 | 0.009609282 | 0.0082550328 | 192.01492 | 0.09609282 | 0.00393153 | 181.0363
37.664063 | 1.0573486 | 1.0544978 | 0.0095992563 | 0.0085108895 | 192.67079 | 0.095992563 | 0.004053384 | 181.6547
37.684082 | 1.0583496 | 1.055577 | 0.011471417 | 0.010100636 | 193.58934 | 0.11471417 | 0.004810514 | 182.5207
37.704102 | 1.0593506 | 1.0565457 | 0.0080177728 | 0.0094505437 | 194.37762 | 0.080177728 | 0.004500902 | 183.2639
37.724121 | 1.0603516 | 1.0575778 | 0.0077678864 | 0.0070226328 | 195.28824 | 0.077678864 | 0.003344589 | 184.1225
37.744141 | 1.0613525 | 1.0586749 | 0.0078000696 | 0.0069571966 | 196.23886 | 0.078000696 | 0.003313424 | 185.0188
37.76416 | 1.0623535 | 1.0594796 | 0.0077527948 | 0.0069567645 | 196.92966 | 0.077527948 | 0.003313218 | 185.6701
37.78418 | 1.0633545 | 1.0605502 | 0.0077648722 | 0.0069780312 | 197.90431 | 0.077648722 | 0.003323347 | 186.589
37.804199 | 1.0643555 | 1.0616834 | 0.008503587 | 0.0075835893 | 198.77444 | 0.08503587 | 0.003611749 | 187.4094
37.824219 | 1.0653565 | 1.0626361 | 0.0096254861 | 0.0088857645 | 199.46999 | 0.096254861 | 0.004231921 | 188.0651
37.844238 | 1.0663574 | 1.063625 | 0.0090492051 | 0.0088514658 | 200.44511 | 0.090492051 | 0.004215586 | 188.9845
37.864258 | 1.0673584 | 1.0647255 | 0.0090127587 | 0.0094918702 | 201.17844 | 0.090127587 | 0.004520584 | 189.6759
37.884277 | 1.0683594 | 1.0654126 | 0.0089486549 | 0.0094861919 | 202.05634 | 0.089486549 | 0.00451788 | 190.5036
37.904297 | 1.0693604 | 1.0665812 | 0.0089894803 | 0.0095027927 | 203.09016 | 0.089894803 | 0.004525786 | 191.4783
37.924316 | 1.0703614 | 1.0676626 | 0.0089698322 | 0.0082114376 | 203.79294 | 0.089698322 | 0.003910767 | 192.1409
37.944336 | 1.0713623 | 1.06841 | 0.011429061 | 0.0075963787 | 204.71271 | 0.11429061 | 0.00361784 | 193.0081
37.964355 | 1.0723633 | 1.0696416 | 0.011770497 | 0.0066359243 | 205.57939 | 0.11770497 | 0.003160415 | 193.8252
37.984375 | 1.0733643 | 1.0705124 | 0.011796845 | 0.0066355187 | 206.28104 | 0.11796845 | 0.003160222 | 194.4868
38.004395 | 1.0743653 | 1.0715058 | 0.01183448 | 0.0067022014 | 207.06073 | 0.1183448 | 0.00319198 | 195.2219
38.024414 | 1.0753663 | 1.0727404 | 0.011745012 | 0.006639184 | 207.95857 | 0.11745012 | 0.003161968 | 196.0684
38.044434 | 1.0763671 | 1.073542 | 0.0083628586 | 0.0076252101 | 208.63533 | 0.083628586 | 0.003631571 | 196.7065
38.064453 | 1.0773681 | 1.0745107 | 0.0086177951 | 0.0075551686 | 209.4924 | 0.086177951 | 0.003598213 | 197.5145
38.084473 | 1.0783691 | 1.0754745 | 0.010203571 | 0.0095090223 | 210.28072 | 0.10203571 | 0.004528753 | 198.2578
38.104492 | 1.0793701 | 1.0764128 | 0.010531484 | 0.0095078088 | 211.19899 | 0.10531484 | 0.004528175 | 199.1235
38.124512 | 1.0803711 | 1.0776033 | 0.010540886 | 0.0097459462 | 212.07486 | 0.10540886 | 0.00464159 | 199.9493
38.144531 | 1.081372 | 1.0785353 | 0.010499152 | 0.0098185278 | 212.86182 | 0.10499152 | 0.004676157 | 200.6913
38.164551 | 1.082373 | 1.0796168 | 0.010508018 | 0.0097929779 | 213.67732 | 0.10508018 | 0.004663989 | 201.4602
38.18457 | 1.083374 | 1.0806131 | 0.010844362 | 0.0097627947 | 214.48013 | 0.10844362 | 0.004649614 | 202.2171
38.20459 | 1.084375 | 1.0815296 | 0.011508781 | 0.0097641274 | 215.3279 | 0.11508781 | 0.004650249 | 203.0164
38.224609 | 1.085376 | 1.082526 | 0.011173079 | 0.010123366 | 216.26758 | 0.11173079 | 0.004821339 | 203.9023
38.244629 | 1.0863769 | 1.0834621 | 0.010234523 | 0.0092904149 | 217.04593 | 0.10234523 | 0.004424639 | 204.6362
38.264648 | 1.0873779 | 1.0845466 | 0.010225501 | 0.0091700964 | 217.97575 | 0.10225501 | 0.004367336 | 205.5128
38.284668 | 1.0883789 | 1.0855001 | 0.01022028 | 0.0091881622 | 218.76086 | 0.1022028 | 0.00437594 | 206.253
38.304688 | 1.0893799 | 1.0866034 | 0.010255738 | 0.0091748247 | 219.7009 | 0.10255738 | 0.004369588 | 207.1393
38.324707 | 1.0903809 | 1.0874403 | 0.009267942 | 0.0088514676 | 220.56596 | 0.09267942 | 0.004215587 | 207.9549
38.344727 | 1.0913818 | 1.0885226 | 0.011177294 | 0.010411553 | 221.43785 | 0.11177294 | 0.004958591 | 208.777
38.364746 | 1.0923828 | 1.0895262 | 0.011504119 | 0.010389411 | 222.21323 | 0.11504119 | 0.004948045 | 209.508
38.384766 | 1.0933838 | 1.09049 | 0.011500968 | 0.010432685 | 223.1275 | 0.11500968 | 0.004968655 | 210.37
38.404785 | 1.0943848 | 1.0913782 | 0.01148624 | 0.010407554 | 223.92941 | 0.1148624 | 0.004956686 | 211.1261
38.424805 | 1.0953858 | 1.0925767 | 0.011511649 | 0.01039741 | 224.76266 | 0.11511649 | 0.004951855 | 211.9117
38.444824 | 1.0963867 | 1.0934923 | 0.011502428 | 0.010421519 | 225.75766 | 0.11502428 | 0.004963337 | 212.8498
38.464844 | 1.0973877 | 1.0943568 | 0.012749749 | 0.010442822 | 226.51717 | 0.12749749 | 0.004973483 | 213.5659
38.484863 | 1.0983887 | 1.0954382 | 0.012747442 | 0.010401449 | 227.41727 | 0.12747442 | 0.004953779 | 214.4145
38.504883 | 1.0993897 | 1.0965495 | 0.012744788 | 0.010385751 | 228.31282 | 0.12744788 | 0.004946302 | 215.2589
38.524902 | 1.1003907 | 1.0975518 | 0.012766683 | 0.01043221 | 229.08582 | 0.12766683 | 0.004968429 | 215.9877
38.544922 | 1.1013916 | 1.098368 | 0.012705176 | 0.010462358 | 229.84921 | 0.12705176 | 0.004982787 | 216.7074
38.564941 | 1.1023926 | 1.0994601 | 0.012754933 | 0.010435166 | 230.92113 | 0.12754933 | 0.004969837 | 217.718
38.584961 | 1.1033936 | 1.1004078 | 0.012420039 | 0.010663619 | 231.83469 | 0.12420039 | 0.005078639 | 218.5794
38.60498 | 1.1043946 | 1.101487 | 0.011780429 | 0.012876276 | 232.66212 | 0.11780429 | 0.006132436 | 219.3595
38.625 | 1.1053956 | 1.1023444 | 0.012103237 | 0.011050986 | 233.51485 | 0.12103237 | 0.005263126 | 220.1635
38.64502 | 1.1063964 | 1.1035649 | 0.012125812 | 0.011307276 | 234.53596 | 0.12125812 | 0.005385186 | 221.1262
38.665039 | 1.1073974 | 1.1044571 | 0.012084284 | 0.011353098 | 235.34682 | 0.12084284 | 0.00540701 | 221.8907
38.685059 | 1.1083984 | 1.1054401 | 0.012109173 | 0.011383574 | 236.18729 | 0.12109173 | 0.005421524 | 222.6831
38.705078 | 1.1093994 | 1.1063069 | 0.012381297 | 0.011351557 | 236.84508 | 0.12381297 | 0.005406276 | 223.3033
38.725098 | 1.1104004 | 1.1073718 | 0.01330068 | 0.011649692 | 237.82799 | 0.1330068 | 0.005548265 | 224.23
38.745117 | 1.1114013 | 1.108438 | 0.01305968 | 0.011617105 | 238.8028 | 0.1305968 | 0.005532745 | 225.1491
38.765137 | 1.1124023 | 1.1092538 | 0.013570059 | 0.01138535 | 239.68163 | 0.13570059 | 0.00542237 | 225.9777
38.785156 | 1.1134033 | 1.1105167 | 0.013979735 | 0.010899145 | 240.72998 | 0.13979735 | 0.005190811 | 226.9661
38.805176 | 1.1144043 | 1.1115793 | 0.014611717 | 0.010090549 | 241.57243 | 0.14611717 | 0.00480571 | 227.7603
38.825195 | 1.1154053 | 1.1122878 | 0.014285462 | 0.011342756 | 242.3392 | 0.14285462 | 0.005402084 | 228.4833
38.845215 | 1.1164062 | 1.1134398 | 0.014277278 | 0.011355205 | 243.38458 | 0.14277278 | 0.005408013 | 229.4689
38.865234 | 1.1174072 | 1.1144774 | 0.015229345 | 0.010044318 | 244.23402 | 0.15229345 | 0.004783692 | 230.2698
38.885254 | 1.1184082 | 1.1152141 | 0.015835825 | 0.010198084 | 245.15367 | 0.15835825 | 0.004856924 | 231.1368
38.905273 | 1.1194092 | 1.1162696 | 0.015837258 | 0.011700399 | 246.14027 | 0.15837258 | 0.005572415 | 232.067
38.925293 | 1.1204102 | 1.1174337 | 0.015840705 | 0.011695429 | 247.1994 | 0.15840705 | 0.005570048 | 233.0656
38.945313 | 1.1214111 | 1.1184144 | 0.015891962 | 0.011687702 | 248.09038 | 0.15891962 | 0.005566368 | 233.9056
38.965332 | 1.1224121 | 1.1192745 | 0.012391684 | 0.012277364 | 248.95012 | 0.12391684 | 0.005847199 | 234.7162
38.985352 | 1.1234131 | 1.1202807 | 0.013033312 | 0.0122505 | 250.00298 | 0.13033312 | 0.005834405 | 235.7089
39.005371 | 1.1244141 | 1.1213461 | 0.013030233 | 0.012178467 | 250.99918 | 0.13030233 | 0.005800099 | 236.6481
39.025391 | 1.1254151 | 1.1221771 | 0.012724925 | 0.011983351 | 251.96419 | 0.12724925 | 0.005707173 | 237.558
39.04541 | 1.126416 | 1.1233006 | 0.012707181 | 0.01226095 | 252.89476 | 0.12707181 | 0.005839382 | 238.4353
39.06543 | 1.127417 | 1.1242411 | 0.012746163 | 0.012246464 | 253.68744 | 0.12746163 | 0.005832483 | 239.1827
39.085449 | 1.128418 | 1.1254592 | 0.012694333 | 0.012237819 | 254.87349 | 0.12694333 | 0.005828365 | 240.3009
39.105469 | 1.129419 | 1.1262599 | 0.01304182 | 0.012904192 | 255.77617 | 0.1304182 | 0.006145731 | 241.152
39.125488 | 1.13042 | 1.1272532 | 0.012416042 | 0.01376249 | 256.72916 | 0.12416042 | 0.006554503 | 242.0505
39.145508 | 1.1314209 | 1.1282085 | 0.011495681 | 0.013489619 | 257.65717 | 0.11495681 | 0.006424546 | 242.9254
39.165527 | 1.1324219 | 1.1290597 | 0.013948996 | 0.01292195 | 258.66858 | 0.13948996 | 0.006154189 | 243.879
39.185547 | 1.1334229 | 1.1303717 | 0.013958261 | 0.012932932 | 259.76886 | 0.13958261 | 0.006159419 | 244.9164
39.205566 | 1.1344239 | 1.1312658 | 0.013944129 | 0.012928022 | 260.61874 | 0.13944129 | 0.006157081 | 245.7177
39.225586 | 1.1354249 | 1.1322806 | 0.013963854 | 0.012916545 | 261.67374 | 0.13963854 | 0.006151615 | 246.7124
39.245605 | 1.1364257 | 1.1330643 | 0.013991268 | 0.01292454 | 262.62231 | 0.13991268 | 0.006155422 | 247.6067
39.265625 | 1.1374267 | 1.1344044 | 0.014262946 | 0.012934914 | 263.69177 | 0.14262946 | 0.006160363 | 248.615
39.285645 | 1.1384277 | 1.1352569 | 0.014239179 | 0.012313644 | 264.49863 | 0.14239179 | 0.005864478 | 249.3757
39.305664 | 1.1394287 | 1.1361809 | 0.014265768 | 0.012275622 | 265.51425 | 0.14265768 | 0.005846369 | 250.3333
39.325684 | 1.1404297 | 1.1371613 | 0.014261041 | 0.01226854 | 266.53052 | 0.14261041 | 0.005842997 | 251.2914
39.345703 | 1.1414306 | 1.138185 | 0.0142974 | 0.012267726 | 267.46234 | 0.142974 | 0.005842609 | 252.17
39.365723 | 1.1424316 | 1.1392176 | 0.014892049 | 0.012255875 | 268.54825 | 0.14892049 | 0.005836965 | 253.1938
39.385742 | 1.1434326 | 1.1402364 | 0.016976062 | 0.012897718 | 269.60181 | 0.16976062 | 0.006142648 | 254.1871
39.405762 | 1.1444336 | 1.1412172 | 0.017083166 | 0.014783038 | 270.5101 | 0.17083166 | 0.007040548 | 255.0435
39.425781 | 1.1454346 | 1.1420988 | 0.01712805 | 0.015104083 | 271.53018 | 0.1712805 | 0.007193448 | 256.0052
39.445801 | 1.1464355 | 1.1431873 | 0.017123966 | 0.015091991 | 272.6322 | 0.17123966 | 0.007187689 | 257.0443
39.46582 | 1.1474365 | 1.1443496 | 0.017109716 | 0.015088627 | 273.76077 | 0.17109716 | 0.007186087 | 258.1083
39.48584 | 1.1484375 | 1.1451287 | 0.014896127 | 0.015075435 | 274.62537 | 0.14896127 | 0.007179804 | 258.9235
39.505859 | 1.1494385 | 1.1462884 | 0.014887071 | 0.013496969 | 275.59677 | 0.14887071 | 0.006428046 | 259.8393
39.525879 | 1.1504395 | 1.1471378 | 0.015255282 | 0.013796024 | 276.63297 | 0.15255282 | 0.006570474 | 260.8163
39.545898 | 1.1514404 | 1.1479675 | 0.015231143 | 0.013518836 | 277.68518 | 0.15231143 | 0.006438461 | 261.8083
39.565918 | 1.1524414 | 1.1491311 | 0.015211213 | 0.013476584 | 278.78534 | 0.15211213 | 0.006418338 | 262.8456
39.585938 | 1.1534424 | 1.1502062 | 0.015230604 | 0.013515512 | 279.80032 | 0.15230604 | 0.006436878 | 263.8025
39.605957 | 1.1544434 | 1.1511611 | 0.015251568 | 0.013509 | 280.79443 | 0.15251568 | 0.006433776 | 264.7398
39.625977 | 1.1554444 | 1.1520901 | 0.015230504 | 0.013492523 | 281.84979 | 0.15230504 | 0.006425929 | 265.7348
39.645996 | 1.1564453 | 1.1530905 | 0.013653273 | 0.01447929 | 282.88504 | 0.13653273 | 0.006895885 | 266.7109
39.666016 | 1.1574463 | 1.1541429 | 0.015569958 | 0.016929775 | 283.95724 | 0.15569958 | 0.008062949 | 267.7218
39.686035 | 1.1584473 | 1.1553382 | 0.015857885 | 0.016959911 | 285.07684 | 0.15857885 | 0.008077302 | 268.7774
39.706055 | 1.1594483 | 1.1562077 | 0.015856728 | 0.01539657 | 285.9888 | 0.15856728 | 0.007332748 | 269.6372
39.726074 | 1.1604493 | 1.1571687 | 0.015874978 | 0.015367939 | 287.00912 | 0.15874978 | 0.007319112 | 270.5992
39.746094 | 1.1614501 | 1.158107 | 0.015871616 | 0.015397315 | 288.02176 | 0.15871616 | 0.007333102 | 271.5539
39.766113 | 1.1624511 | 1.1590164 | 0.015948782 | 0.015386844 | 288.99316 | 0.15948782 | 0.007328115 | 272.4698
39.786133 | 1.1634521 | 1.1600831 | 0.01493442 | 0.014774324 | 290.0744 | 0.1493442 | 0.007036398 | 273.4892
39.806152 | 1.1644531 | 1.1612628 | 0.015542694 | 0.014410076 | 291.17206 | 0.15542694 | 0.006862921 | 274.5241
39.826172 | 1.1654541 | 1.1619118 | 0.015209784 | 0.015701581 | 292.19034 | 0.15209784 | 0.007478012 | 275.4841
39.846191 | 1.166455 | 1.1630795 | 0.015242437 | 0.015677365 | 293.36096 | 0.15242437 | 0.007466479 | 276.5878
39.866211 | 1.167456 | 1.1638283 | 0.015245648 | 0.015702847 | 294.41354 | 0.15245648 | 0.007478615 | 277.5802
39.88623 | 1.168457 | 1.1651523 | 0.015195332 | 0.015715908 | 295.50122 | 0.15195332 | 0.007484835 | 278.6057
39.90625 | 1.169458 | 1.1661787 | 0.015597677 | 0.015721107 | 296.48083 | 0.15597677 | 0.007487311 | 279.5293
39.92627 | 1.170459 | 1.1670464 | 0.018333895 | 0.016876359 | 297.52148 | 0.18333895 | 0.00803751 | 280.5105
39.946289 | 1.1714599 | 1.1679866 | 0.016721677 | 0.016927259 | 298.68155 | 0.16721677 | 0.008061751 | 281.6042
39.966309 | 1.1724609 | 1.1691546 | 0.016749658 | 0.01690284 | 299.77573 | 0.16749658 | 0.008050121 | 282.6358
39.986328 | 1.1734619 | 1.170017 | 0.016728938 | 0.016921837 | 300.8544 | 0.16728938 | 0.008059169 | 283.6528
40.006348 | 1.1744629 | 1.1711847 | 0.016762109 | 0.016897416 | 302.13422 | 0.16762109 | 0.008047538 | 284.8595
40.026367 | 1.1754639 | 1.171963 | 0.017061993 | 0.017228439 | 303.20639 | 0.17061993 | 0.008205191 | 285.8703
40.046387 | 1.1764648 | 1.1729544 | 0.017091202 | 0.017184611 | 304.30429 | 0.17091202 | 0.008184317 | 286.9055
40.066406 | 1.1774658 | 1.1739178 | 0.018003747 | 0.016637905 | 305.29086 | 0.18003747 | 0.007923944 | 287.8356
40.086426 | 1.1784668 | 1.1748508 | 0.018657509 | 0.016406406 | 306.50122 | 0.18657509 | 0.007813691 | 288.9768
40.106445 | 1.1794678 | 1.1759868 | 0.018903393 | 0.01632306 | 307.6524 | 0.18903393 | 0.007773996 | 290.0621
40.126465 | 1.1804688 | 1.1770605 | 0.020161353 | 0.01630385 | 308.76202 | 0.20161353 | 0.007764847 | 291.1083
40.146484 | 1.1814697 | 1.1778187 | 0.02018558 | 0.016241184 | 309.86603 | 0.2018558 | 0.007735002 | 292.1492
40.166504 | 1.1824707 | 1.1791133 | 0.017980248 | 0.015412835 | 311.14728 | 0.17980248 | 0.007340494 | 293.3572
40.186523 | 1.1834717 | 1.1797588 | 0.018309779 | 0.015104287 | 312.27469 | 0.18309779 | 0.007193545 | 294.4202
40.206543 | 1.1844727 | 1.1810079 | 0.018319206 | 0.015065581 | 313.65356 | 0.18319206 | 0.007175111 | 295.7202
40.226563 | 1.1854737 | 1.1819608 | 0.018034928 | 0.014935796 | 314.80142 | 0.18034928 | 0.0071133 | 296.8024
40.246582 | 1.1864746 | 1.1829677 | 0.018011324 | 0.014797695 | 315.82748 | 0.18011324 | 0.007047528 | 297.7698
40.266602 | 1.1874756 | 1.1837655 | 0.018014196 | 0.01475391 | 317.07965 | 0.18014196 | 0.007026675 | 298.9504
40.286621 | 1.1884766 | 1.1849426 | 0.018004393 | 0.014779932 | 318.43829 | 0.18004393 | 0.007039068 | 300.2313
40.306641 | 1.1894776 | 1.1858237 | 0.017392155 | 0.014796726 | 319.57513 | 0.17392155 | 0.007047067 | 301.3032
40.32666 | 1.1904786 | 1.1868027 | 0.017354654 | 0.01662682 | 320.89426 | 0.17354654 | 0.007918665 | 302.5469
40.34668 | 1.1914794 | 1.1878917 | 0.019147277 | 0.018165959 | 321.98016 | 0.19147277 | 0.008651693 | 303.5707
40.366699 | 1.1924804 | 1.1886392 | 0.02046356 | 0.018779805 | 323.32462 | 0.2046356 | 0.008944042 | 304.8383
40.386719 | 1.1934814 | 1.1898644 | 0.020469559 | 0.018820163 | 324.52817 | 0.20469559 | 0.008963263 | 305.973
40.406738 | 1.1944824 | 1.1908622 | 0.020430496 | 0.018814875 | 325.60666 | 0.20430496 | 0.008960744 | 306.9899
40.426758 | 1.1954834 | 1.1918783 | 0.020469032 | 0.018782511 | 326.86267 | 0.20469032 | 0.008945331 | 308.1741
40.446777 | 1.1964843 | 1.1928641 | 0.020486519 | 0.018786687 | 327.99628 | 0.20486519 | 0.00894732 | 309.2429
40.466797 | 1.1974853 | 1.1937242 | 0.018024622 | 0.018193793 | 329.28107 | 0.18024622 | 0.008664949 | 310.4542
40.486816 | 1.1984863 | 1.1947166 | 0.018004183 | 0.018184625 | 330.45801 | 0.18004183 | 0.008660582 | 311.5638
40.506836 | 1.1994873 | 1.1959187 | 0.018339198 | 0.018802989 | 331.8201 | 0.18339198 | 0.008955084 | 312.848
40.526855 | 1.2004883 | 1.1970491 | 0.01830153 | 0.018789211 | 333.20331 | 0.1830153 | 0.008948522 | 314.1522
40.546875 | 1.2014892 | 1.1978279 | 0.018330364 | 0.018821841 | 334.27921 | 0.18330364 | 0.008964062 | 315.1666
40.566895 | 1.2024902 | 1.1988463 | 0.018357381 | 0.01876617 | 335.50888 | 0.18357381 | 0.008937548 | 316.3259
40.586914 | 1.2034912 | 1.1996603 | 0.018939367 | 0.018805254 | 336.73282 | 0.18939367 | 0.008956162 | 317.4799
40.606934 | 1.2044922 | 1.2008481 | 0.022045542 | 0.019367648 | 338.08023 | 0.22045542 | 0.009224007 | 318.7502
40.626953 | 1.2054932 | 1.2015669 | 0.020448767 | 0.019722033 | 339.2338 | 0.20448767 | 0.009392786 | 319.8379
40.646973 | 1.2064941 | 1.2027847 | 0.019497627 | 0.019729577 | 340.60861 | 0.19497627 | 0.009396379 | 321.1341
40.666992 | 1.2074951 | 1.2035969 | 0.01952422 | 0.019730134 | 341.8382 | 0.1952422 | 0.009396644 | 322.2934
40.687012 | 1.2084961 | 1.2049189 | 0.019525884 | 0.019715793 | 343.1308 | 0.19525884 | 0.009389814 | 323.512
40.707031 | 1.2094971 | 1.2057959 | 0.019492155 | 0.019723408 | 344.32007 | 0.19492155 | 0.009393441 | 324.6333
40.727051 | 1.2104981 | 1.2068644 | 0.019215511 | 0.01969374 | 345.5643 | 0.19215511 | 0.009379311 | 325.8064
40.74707 | 1.211499 | 1.2075876 | 0.02140959 | 0.019136583 | 346.85004 | 0.2140959 | 0.009113961 | 327.0186
40.76709 | 1.2125 | 1.2085876 | 0.022045897 | 0.020346969 | 348.32324 | 0.22045897 | 0.009690417 | 328.4076
40.787109 | 1.213501 | 1.2096288 | 0.022029269 | 0.020403618 | 349.46957 | 0.22029269 | 0.009717397 | 329.4884
40.807129 | 1.214502 | 1.2105528 | 0.022009745 | 0.020356022 | 350.75122 | 0.22009745 | 0.009694729 | 330.6968
40.827148 | 1.215503 | 1.2115859 | 0.022022044 | 0.020357672 | 352.08356 | 0.22022044 | 0.009695515 | 331.9529
40.847168 | 1.2165039 | 1.2125586 | 0.022041906 | 0.020387039 | 353.29831 | 0.22041906 | 0.009709501 | 333.0982
40.867188 | 1.2175049 | 1.2134733 | 0.021740854 | 0.021379163 | 354.82913 | 0.21740854 | 0.01018201 | 334.5415
40.887207 | 1.2185059 | 1.21453 | 0.022323109 | 0.021408442 | 356.09705 | 0.22323109 | 0.01019595 | 335.7369
40.907227 | 1.2195069 | 1.2157809 | 0.022013769 | 0.020981919 | 357.43246 | 0.22013769 | 0.009992818 | 336.996
40.927246 | 1.2205079 | 1.2165296 | 0.02207334 | 0.020985201 | 358.65082 | 0.2207334 | 0.009994381 | 338.1447
40.947266 | 1.2215087 | 1.2174931 | 0.022061314 | 0.021029504 | 359.87827 | 0.22061314 | 0.01001548 | 339.302
40.967285 | 1.2225097 | 1.2184702 | 0.022058543 | 0.021002309 | 361.25211 | 0.22058543 | 0.01000253 | 340.5973
40.987305 | 1.2235107 | 1.2196026 | 0.022616658 | 0.021299291 | 362.63187 | 0.22616658 | 0.01014397 | 341.8981
41.007324 | 1.2245117 | 1.2205235 | 0.023862729 | 0.021327436 | 363.89844 | 0.23862729 | 0.01015737 | 343.0923
41.027344 | 1.2255127 | 1.2216204 | 0.024170021 | 0.021606926 | 365.22595 | 0.24170021 | 0.01029048 | 344.3439
41.047363 | 1.2265136 | 1.2225038 | 0.024822675 | 0.021603152 | 366.52274 | 0.24822675 | 0.01028869 | 345.5665
41.067383 | 1.2275146 | 1.2235373 | 0.024814548 | 0.021622777 | 367.8653 | 0.24814548 | 0.01029803 | 346.8323
41.087402 | 1.2285156 | 1.2244792 | 0.024851523 | 0.021632604 | 369.04871 | 0.24851523 | 0.01030271 | 347.9481
41.107422 | 1.2295166 | 1.2254667 | 0.024877697 | 0.021624111 | 370.51651 | 0.24877697 | 0.01029867 | 349.332
41.127441 | 1.2305176 | 1.2263778 | 0.025753394 | 0.02315413 | 371.70984 | 0.25753394 | 0.01102735 | 350.4571
41.147461 | 1.2315185 | 1.2271851 | 0.023545407 | 0.022502039 | 373.06955 | 0.23545407 | 0.01071679 | 351.739
41.16748 | 1.2325195 | 1.2284994 | 0.023861947 | 0.022557676 | 374.56644 | 0.23861947 | 0.01074329 | 353.1503
41.1875 | 1.2335205 | 1.2294574 | 0.024161179 | 0.022551054 | 375.6261 | 0.24161179 | 0.01074013 | 354.1494
41.20752 | 1.2345215 | 1.2303355 | 0.02416287 | 0.02254362 | 376.98224 | 0.2416287 | 0.01073659 | 355.428
41.227539 | 1.2355225 | 1.2315836 | 0.024205033 | 0.022542605 | 378.35196 | 0.24205033 | 0.01073611 | 356.7194
41.247559 | 1.2365234 | 1.2324598 | 0.024187872 | 0.022571295 | 379.62164 | 0.24187872 | 0.01074977 | 357.9165
41.267578 | 1.2375244 | 1.2334003 | 0.023886515 | 0.023769937 | 381.00305 | 0.23886515 | 0.01132063 | 359.2189
41.287598 | 1.2385254 | 1.2343891 | 0.022948366 | 0.024373567 | 382.32394 | 0.22948366 | 0.01160812 | 360.4643
41.307617 | 1.2395264 | 1.2353551 | 0.023583444 | 0.023492604 | 383.73865 | 0.23583444 | 0.01118855 | 361.7981
41.327637 | 1.2405274 | 1.2364236 | 0.023555355 | 0.02349354 | 385.03372 | 0.23555355 | 0.011189 | 363.0191
41.347656 | 1.2415283 | 1.2373154 | 0.023566054 | 0.023499016 | 386.29407 | 0.23566054 | 0.01119161 | 364.2074
41.367676 | 1.2425293 | 1.2382426 | 0.023609847 | 0.023454826 | 387.86734 | 0.23609847 | 0.01117056 | 365.6907
41.387695 | 1.2435303 | 1.2395358 | 0.024510909 | 0.023744944 | 389.18323 | 0.24510909 | 0.01130873 | 366.9314
41.407715 | 1.2445313 | 1.2403785 | 0.026113622 | 0.023777142 | 390.51923 | 0.26113622 | 0.01132407 | 368.191
41.427734 | 1.2455323 | 1.2412591 | 0.026714019 | 0.024070807 | 391.80746 | 0.26714019 | 0.01146393 | 369.4056
41.447754 | 1.2465332 | 1.2421587 | 0.026734073 | 0.025653318 | 393.13791 | 0.26734073 | 0.01221761 | 370.66
41.467773 | 1.2475342 | 1.2432247 | 0.02667241 | 0.025684599 | 394.50385 | 0.2667241 | 0.01223251 | 371.9478
41.487793 | 1.2485352 | 1.2443454 | 0.026729189 | 0.025685906 | 395.93561 | 0.26729189 | 0.01223313 | 373.2977
41.507813 | 1.2495362 | 1.2452391 | 0.026715063 | 0.025687791 | 397.30408 | 0.26715063 | 0.01223403 | 374.5879
41.527832 | 1.2505372 | 1.2461654 | 0.026709784 | 0.025373029 | 398.63068 | 0.26709784 | 0.01208412 | 375.8387
41.547852 | 1.251538 | 1.2471377 | 0.027035624 | 0.025085524 | 399.92288 | 0.27035624 | 0.01194719 | 377.057
41.567871 | 1.252539 | 1.2483902 | 0.027032755 | 0.02505096 | 401.40338 | 0.27032755 | 0.01193073 | 378.4528
41.587891 | 1.25354 | 1.2491274 | 0.027669944 | 0.025046824 | 402.59662 | 0.27669944 | 0.01192876 | 379.5779
41.60791 | 1.254541 | 1.2501533 | 0.027671764 | 0.024996774 | 404.02966 | 0.27671764 | 0.01190493 | 380.929
41.62793 | 1.255542 | 1.2511086 | 0.027655594 | 0.02504516 | 405.41714 | 0.27655594 | 0.01192797 | 382.2371
41.647949 | 1.2565429 | 1.252043 | 0.027694816 | 0.02504156 | 406.79715 | 0.27694816 | 0.01192626 | 383.5382
41.667969 | 1.2575439 | 1.2530949 | 0.029481597 | 0.025685104 | 408.20889 | 0.29481597 | 0.01223275 | 384.8692
41.687988 | 1.2585449 | 1.2541177 | 0.029497912 | 0.027870756 | 409.48318 | 0.29497912 | 0.01327368 | 386.0707
41.708008 | 1.2595459 | 1.2552093 | 0.030132553 | 0.02781694 | 410.92169 | 0.30132553 | 0.01324805 | 387.4269
41.728027 | 1.2605469 | 1.2561848 | 0.030147852 | 0.027837081 | 412.17975 | 0.30147852 | 0.01325765 | 388.6131
41.748047 | 1.2615478 | 1.2572067 | 0.030116141 | 0.027836429 | 413.53055 | 0.30116141 | 0.01325734 | 389.8866
41.768066 | 1.2625488 | 1.2581012 | 0.030163834 | 0.027842566 | 415.00058 | 0.30163834 | 0.01326026 | 391.2726
41.788086 | 1.2635498 | 1.2590932 | 0.028301293 | 0.028156321 | 416.33093 | 0.28301293 | 0.01340969 | 392.5269
41.808105 | 1.2645508 | 1.2602836 | 0.029222155 | 0.026621282 | 417.73022 | 0.29222155 | 0.01267861 | 393.8462
41.828125 | 1.2655518 | 1.2610664 | 0.028579244 | 0.027518915 | 418.98373 | 0.28579244 | 0.01310612 | 395.028
41.848145 | 1.2665527 | 1.2621084 | 0.030119713 | 0.028102364 | 420.3501 | 0.30119713 | 0.01338399 | 396.3163
41.868164 | 1.2675537 | 1.2632108 | 0.030107049 | 0.028084163 | 421.91946 | 0.30107049 | 0.01337532 | 397.7959
41.888184 | 1.2685547 | 1.2640897 | 0.030114129 | 0.028125213 | 423.15854 | 0.30114129 | 0.01339487 | 398.9641
41.908203 | 1.2695557 | 1.2650625 | 0.030743565 | 0.028135717 | 424.54202 | 0.30743565 | 0.01339987 | 400.2685
41.928223 | 1.2705567 | 1.2659453 | 0.029830813 | 0.028888199 | 425.823 | 0.29830813 | 0.01375825 | 401.4763
41.948242 | 1.2715576 | 1.2669104 | 0.030384893 | 0.029057149 | 427.26642 | 0.30384893 | 0.01383871 | 402.8372
41.968262 | 1.2725586 | 1.2680223 | 0.0301519 | 0.028156897 | 428.77798 | 0.301519 | 0.01340996 | 404.2623
41.988281 | 1.2735596 | 1.269025 | 0.030137468 | 0.028146707 | 430.14346 | 0.30137468 | 0.01340511 | 405.5497
42.008301 | 1.2745606 | 1.2699758 | 0.030113257 | 0.028151285 | 431.52286 | 0.30113257 | 0.01340729 | 406.8502
42.02832 | 1.2755616 | 1.2710375 | 0.030141853 | 0.028144713 | 432.83188 | 0.30141853 | 0.01340416 | 408.0844
42.04834 | 1.2765625 | 1.2718958 | 0.030106345 | 0.02936196 | 434.07819 | 0.30106345 | 0.01398388 | 409.2595
42.068359 | 1.2775635 | 1.2728337 | 0.031952232 | 0.030016892 | 435.47501 | 0.31952232 | 0.0142958 | 410.5764
42.088379 | 1.2785645 | 1.273916 | 0.032298774 | 0.03001643 | 436.9227 | 0.32298774 | 0.01429558 | 411.9413
42.108398 | 1.2795655 | 1.2748995 | 0.03228062 | 0.030056851 | 438.30728 | 0.3228062 | 0.01431483 | 413.2467
42.128418 | 1.2805665 | 1.2757778 | 0.032263055 | 0.030033544 | 439.51227 | 0.32263055 | 0.01430373 | 414.3828
42.148438 | 1.2815673 | 1.2770282 | 0.032291677 | 0.030018482 | 440.68747 | 0.32291677 | 0.01429656 | 415.4908
42.168457 | 1.2825683 | 1.2778896 | 0.03169214 | 0.029301401 | 442.1832 | 0.3169214 | 0.01395504 | 416.9011
42.188477 | 1.2835693 | 1.2788064 | 0.031650383 | 0.029365139 | 443.54059 | 0.31650383 | 0.0139854 | 418.1808
42.208496 | 1.2845703 | 1.2797935 | 0.031932905 | 0.0308872 | 444.91324 | 0.31932905 | 0.01471029 | 419.475
42.228516 | 1.2855713 | 1.2809438 | 0.031713605 | 0.030983511 | 446.19553 | 0.31713605 | 0.01475616 | 420.684
42.248535 | 1.2865722 | 1.2819711 | 0.031645294 | 0.030930731 | 447.62534 | 0.31645294 | 0.01473102 | 422.032
42.268555 | 1.2875732 | 1.2828718 | 0.031647556 | 0.030900249 | 448.95563 | 0.31647556 | 0.01471651 | 423.2863
42.288574 | 1.2885742 | 1.2839049 | 0.03202166 | 0.031133335 | 450.34897 | 0.3202166 | 0.01482752 | 424.5999
42.308594 | 1.2895752 | 1.2848504 | 0.035396788 | 0.031704862 | 451.70126 | 0.35396788 | 0.01509971 | 425.8749
42.328613 | 1.2905762 | 1.2858647 | 0.034190141 | 0.033113591 | 453.02475 | 0.34190141 | 0.01577063 | 427.1227
42.348633 | 1.2915771 | 1.2867405 | 0.033552412 | 0.034039948 | 454.32532 | 0.33552412 | 0.01621182 | 428.3489
42.368652 | 1.2925781 | 1.2877486 | 0.033600491 | 0.034086484 | 455.87143 | 0.33600491 | 0.01623398 | 429.8066
42.388672 | 1.2935791 | 1.2886118 | 0.033569567 | 0.034018312 | 457.0889 | 0.33569567 | 0.01620151 | 430.9545
42.408691 | 1.2945801 | 1.2898469 | 0.033576868 | 0.034056563 | 458.57764 | 0.33576868 | 0.01621973 | 432.3581
42.428711 | 1.2955811 | 1.2908076 | 0.033539414 | 0.034051538 | 459.86304 | 0.33539414 | 0.01621733 | 433.57
42.44873 | 1.296582 | 1.2915086 | 0.033236124 | 0.034057718 | 461.28647 | 0.33236124 | 0.01622028 | 434.9121
42.46875 | 1.297583 | 1.2927396 | 0.036641497 | 0.033448204 | 462.776 | 0.36641497 | 0.01592999 | 436.3164
42.48877 | 1.298584 | 1.2937129 | 0.03763726 | 0.033745777 | 464.04462 | 0.3763726 | 0.01607171 | 437.5125
42.508789 | 1.299585 | 1.2945765 | 0.037607633 | 0.033748943 | 465.44714 | 0.37607633 | 0.01607322 | 438.8349
42.528809 | 1.300586 | 1.2956491 | 0.037672274 | 0.033701662 | 466.88297 | 0.37672274 | 0.0160507 | 440.1886
42.548828 | 1.3015869 | 1.2968354 | 0.036996834 | 0.034380171 | 468.32532 | 0.36996834 | 0.01637385 | 441.5485
42.568848 | 1.3025879 | 1.2976741 | 0.036999159 | 0.034413934 | 469.64392 | 0.36999159 | 0.01638993 | 442.7917
42.588867 | 1.3035889 | 1.2985816 | 0.036355708 | 0.036852799 | 470.91592 | 0.36355708 | 0.01755146 | 443.991
42.608887 | 1.3045899 | 1.2996566 | 0.037292585 | 0.037768662 | 472.38184 | 0.37292585 | 0.01798765 | 445.3731
42.628906 | 1.3055909 | 1.30073 | 0.038243789 | 0.035055917 | 473.51059 | 0.38243789 | 0.01669568 | 446.4373
42.648926 | 1.3065917 | 1.3013988 | 0.038231578 | 0.035006549 | 474.84998 | 0.38231578 | 0.01667217 | 447.7001
42.668945 | 1.3075927 | 1.3025271 | 0.038248103 | 0.035019178 | 476.28564 | 0.38248103 | 0.01667818 | 449.0537
42.688965 | 1.3085938 | 1.3035378 | 0.038251694 | 0.035073482 | 477.65408 | 0.38251694 | 0.01670404 | 450.3439
42.708984 | 1.3095948 | 1.3048307 | 0.038550295 | 0.035940625 | 478.9942 | 0.38550295 | 0.01711703 | 451.6074
42.729004 | 1.3105958 | 1.3056407 | 0.040421505 | 0.037801653 | 480.21527 | 0.40421505 | 0.01800336 | 452.7586
42.749023 | 1.3115966 | 1.3066993 | 0.040467866 | 0.038627289 | 481.57217 | 0.40467866 | 0.01839658 | 454.0379
42.769043 | 1.3125976 | 1.307668 | 0.04047323 | 0.038699411 | 482.81644 | 0.4047323 | 0.01843092 | 455.2111
42.789063 | 1.3135986 | 1.3087199 | 0.040421337 | 0.038756534 | 484.00613 | 0.40421337 | 0.01845813 | 456.3327
42.809082 | 1.3145996 | 1.3096801 | 0.040471371 | 0.038684689 | 485.29968 | 0.40471371 | 0.01842391 | 457.5523
42.829102 | 1.3156006 | 1.310727 | 0.041062366 | 0.039047182 | 486.6095 | 0.41062366 | 0.01859655 | 458.7872
42.849121 | 1.3166015 | 1.3115469 | 0.042005636 | 0.040895857 | 487.82574 | 0.42005636 | 0.019477 | 459.9339
42.869141 | 1.3176025 | 1.3125067 | 0.042607062 | 0.039652303 | 489.14569 | 0.42607062 | 0.01888475 | 461.1784
42.88916 | 1.3186035 | 1.3134875 | 0.042295896 | 0.040235445 | 490.39499 | 0.42295896 | 0.01916247 | 462.3563
42.90918 | 1.3196045 | 1.3144718 | 0.042293251 | 0.040301859 | 491.83032 | 0.42293251 | 0.0191941 | 463.7096
42.929199 | 1.3206055 | 1.3155358 | 0.042308569 | 0.040288046 | 493.12579 | 0.42308569 | 0.01918752 | 464.931
42.949219 | 1.3216064 | 1.3166426 | 0.042270947 | 0.040283248 | 494.33865 | 0.42270947 | 0.01918524 | 466.0745
42.969238 | 1.3226074 | 1.317349 | 0.045033772 | 0.041902211 | 495.53452 | 0.45033772 | 0.01995628 | 467.202
42.989258 | 1.3236084 | 1.3184152 | 0.04504684 | 0.0418346 | 496.94537 | 0.4504684 | 0.01992408 | 468.5322
43.009277 | 1.3246094 | 1.3194656 | 0.044751536 | 0.043079723 | 498.254 | 0.44751536 | 0.02051708 | 469.766
43.029297 | 1.3256104 | 1.320581 | 0.044752374 | 0.043051787 | 499.44037 | 0.44752374 | 0.02050378 | 470.8845
43.049316 | 1.3266113 | 1.3215265 | 0.044731162 | 0.043092072 | 500.69504 | 0.44731162 | 0.02052297 | 472.0674
43.069336 | 1.3276123 | 1.3223634 | 0.044744518 | 0.043048725 | 501.99277 | 0.44744518 | 0.02050232 | 473.291
43.089355 | 1.3286133 | 1.323341 | 0.044723451 | 0.043413199 | 503.27652 | 0.44723451 | 0.02067591 | 474.5013
43.109375 | 1.3296143 | 1.324337 | 0.048104651 | 0.04369992 | 504.56393 | 0.48104651 | 0.02081246 | 475.7151
43.129395 | 1.3306153 | 1.3255373 | 0.049082808 | 0.043718025 | 505.84875 | 0.49082808 | 0.02082108 | 476.9265
43.149414 | 1.3316162 | 1.3264917 | 0.049704332 | 0.045284189 | 506.98953 | 0.49704332 | 0.02156698 | 478.002
43.169434 | 1.3326172 | 1.3274479 | 0.049684532 | 0.045256726 | 508.18546 | 0.49684532 | 0.0215539 | 479.1296
43.189453 | 1.3336182 | 1.328312 | 0.049733445 | 0.04524342 | 509.40799 | 0.49733445 | 0.02154756 | 480.2822
43.209473 | 1.3346192 | 1.3294399 | 0.049692806 | 0.045287799 | 510.77478 | 0.49692806 | 0.0215687 | 481.5709
43.229492 | 1.3356202 | 1.3305643 | 0.050353426 | 0.045565583 | 511.94952 | 0.50353426 | 0.021701 | 482.6784
43.249512 | 1.336621 | 1.3312638 | 0.050358146 | 0.047982983 | 513.03137 | 0.50358146 | 0.0228523 | 483.6984
43.269531 | 1.337622 | 1.332304 | 0.050970785 | 0.047927987 | 514.32373 | 0.50970785 | 0.02282611 | 484.9169
43.289551 | 1.338623 | 1.3333027 | 0.051917803 | 0.047723971 | 515.46472 | 0.51917803 | 0.02272895 | 485.9926
43.30957 | 1.339624 | 1.3344132 | 0.051925819 | 0.047676045 | 516.65833 | 0.51925819 | 0.02270612 | 487.118
43.32959 | 1.340625 | 1.3353779 | 0.051932715 | 0.047720827 | 517.73511 | 0.51932715 | 0.02272745 | 488.1332
43.349609 | 1.3416259 | 1.3364486 | 0.051939134 | 0.04766595 | 519.02765 | 0.51939134 | 0.02270131 | 489.3519
43.369629 | 1.3426269 | 1.3374445 | 0.055302434 | 0.050456308 | 520.12115 | 0.55302434 | 0.02403025 | 490.3828
43.389648 | 1.3436279 | 1.3384266 | 0.055354021 | 0.050438788 | 521.25342 | 0.55354021 | 0.0240219 | 491.4504
43.409668 | 1.3446289 | 1.3393086 | 0.056568738 | 0.051063493 | 522.42102 | 0.56568738 | 0.02431942 | 492.5512
43.429688 | 1.3456299 | 1.3404244 | 0.056627646 | 0.0510858 | 523.51355 | 0.56627646 | 0.02433005 | 493.5813
43.449707 | 1.3466308 | 1.3414414 | 0.056612175 | 0.051108941 | 524.57257 | 0.56612175 | 0.02434107 | 494.5798
43.469727 | 1.3476318 | 1.3422711 | 0.056574181 | 0.051719788 | 525.70398 | 0.56574181 | 0.02463199 | 495.6465
43.489746 | 1.3486328 | 1.3433114 | 0.057751223 | 0.054523148 | 526.99231 | 0.57751223 | 0.02596711 | 496.8611
43.509766 | 1.3496338 | 1.3444562 | 0.058463484 | 0.055715647 | 528.04865 | 0.58463484 | 0.02653505 | 497.8571
43.529785 | 1.3506348 | 1.3451813 | 0.059348591 | 0.055761673 | 529.06036 | 0.59348591 | 0.02655697 | 498.8109
43.549805 | 1.3516357 | 1.3465145 | 0.059345096 | 0.055752028 | 530.21301 | 0.59345096 | 0.02655238 | 499.8977
43.569824 | 1.3526367 | 1.3473923 | 0.05932219 | 0.05570627 | 531.06891 | 0.5932219 | 0.02653059 | 500.7047
43.589844 | 1.3536377 | 1.3482699 | 0.059338026 | 0.05578313 | 532.14612 | 0.59338026 | 0.02656719 | 501.7203
43.609863 | 1.3546387 | 1.3494948 | 0.059692994 | 0.055122837 | 533.20001 | 0.59692994 | 0.02625272 | 502.7139
43.629883 | 1.3556397 | 1.3502328 | 0.063989364 | 0.057903115 | 533.96747 | 0.63989364 | 0.02757685 | 503.4375
43.649902 | 1.3566406 | 1.3513656 | 0.064345181 | 0.059186447 | 535.13562 | 0.64345181 | 0.02818805 | 504.5389
43.669922 | 1.3576416 | 1.3523952 | 0.064322367 | 0.059180468 | 536.05261 | 0.64322367 | 0.0281852 | 505.4034
43.689941 | 1.3586426 | 1.3533943 | 0.064332023 | 0.059196554 | 536.94788 | 0.64332023 | 0.02819286 | 506.2475
43.709961 | 1.3596436 | 1.3544117 | 0.064323053 | 0.059159156 | 537.9386 | 0.64323053 | 0.02817505 | 507.1816
43.72998 | 1.3606446 | 1.3555248 | 0.065275908 | 0.059772909 | 538.98529 | 0.65275908 | 0.02846736 | 508.1684
43.75 | 1.3616455 | 1.3562491 | 0.068037108 | 0.063540503 | 539.85242 | 0.68037108 | 0.03026171 | 508.986
43.77002 | 1.3626465 | 1.3573626 | 0.069341429 | 0.0650727 | 540.75806 | 0.69341429 | 0.03099143 | 509.8398
43.790039 | 1.3636475 | 1.3584306 | 0.069307476 | 0.06508293 | 541.65002 | 0.69307476 | 0.0309963 | 510.6808
43.810059 | 1.3646485 | 1.3594677 | 0.069342822 | 0.065121621 | 542.65796 | 0.69342822 | 0.03101473 | 511.6311
43.830078 | 1.3656495 | 1.3602875 | 0.069333024 | 0.065085597 | 543.50745 | 0.69333024 | 0.03099757 | 512.432
43.850098 | 1.3666503 | 1.3613162 | 0.069298461 | 0.06514179 | 544.42859 | 0.69298461 | 0.03102433 | 513.3005
43.870117 | 1.3676513 | 1.3622478 | 0.07054437 | 0.066019021 | 545.14819 | 0.7054437 | 0.03144212 | 513.9789
43.890137 | 1.3686523 | 1.3635187 | 0.075235888 | 0.068175584 | 546.12482 | 0.75235888 | 0.0324692 | 514.8997
43.910156 | 1.3696533 | 1.3644598 | 0.077084385 | 0.069478035 | 546.88873 | 0.77084385 | 0.03308951 | 515.62
43.930176 | 1.3706543 | 1.3653122 | 0.077099532 | 0.07028468 | 547.5575 | 0.77099532 | 0.03347368 | 516.2505
43.950195 | 1.3716552 | 1.3662952 | 0.077104777 | 0.07036633 | 548.49341 | 0.77104777 | 0.03351256 | 517.1329
43.970215 | 1.3726562 | 1.3674562 | 0.077056527 | 0.070328012 | 549.24371 | 0.77056527 | 0.03349431 | 517.8403
43.990234 | 1.3736572 | 1.3682801 | 0.077681214 | 0.071019471 | 549.9585 | 0.77681214 | 0.03382363 | 518.5142
44.010254 | 1.3746582 | 1.369391 | 0.082055621 | 0.075339749 | 550.95172 | 0.82055621 | 0.0358812 | 519.4507
44.030273 | 1.3756592 | 1.3703696 | 0.083302155 | 0.076543689 | 551.73578 | 0.83302155 | 0.03645458 | 520.1899
44.050293 | 1.3766601 | 1.3715122 | 0.083329961 | 0.076549634 | 552.51501 | 0.83329961 | 0.03645741 | 520.9246
44.070313 | 1.3776611 | 1.3724594 | 0.083296858 | 0.076544955 | 553.1322 | 0.83296858 | 0.03645519 | 521.5065
44.090332 | 1.3786621 | 1.3732896 | 0.083273396 | 0.076549456 | 553.82916 | 0.83273396 | 0.03645733 | 522.1636
44.110352 | 1.3796631 | 1.3742695 | 0.084537685 | 0.077811658 | 554.71637 | 0.84537685 | 0.03705846 | 523.0001
44.130371 | 1.3806641 | 1.3755435 | 0.084567025 | 0.077814393 | 555.34369 | 0.84567025 | 0.03705977 | 523.5915
44.150391 | 1.381665 | 1.3766419 | 0.090189517 | 0.082810402 | 555.8941 | 0.90189517 | 0.03943916 | 524.1104
44.17041 | 1.382666 | 1.3776262 | 0.093007527 | 0.08497566 | 556.33649 | 0.93007527 | 0.04047038 | 524.5275
44.19043 | 1.383667 | 1.3785789 | 0.094222367 | 0.085927337 | 556.89246 | 0.94222367 | 0.04092363 | 525.0517
44.210449 | 1.384668 | 1.3796008 | 0.094198525 | 0.085913546 | 557.53943 | 0.94198525 | 0.04091706 | 525.6617
44.230469 | 1.385669 | 1.3805865 | 0.094216689 | 0.085905805 | 558.18304 | 0.94216689 | 0.04091337 | 526.2685
44.250488 | 1.3866699 | 1.3816755 | 0.09454076 | 0.085279778 | 558.86401 | 0.9454076 | 0.04061522 | 526.9106
44.270508 | 1.3876709 | 1.3824068 | 0.10015817 | 0.090308554 | 559.33789 | 1.0015817 | 0.04301022 | 527.3573
44.290527 | 1.3886719 | 1.3836021 | 0.10015481 | 0.090294935 | 560.03937 | 1.0015481 | 0.04300373 | 528.0187
44.310547 | 1.3896729 | 1.3846684 | 0.10168973 | 0.091863915 | 560.45294 | 1.0168973 | 0.04375097 | 528.4086
44.330566 | 1.3906739 | 1.3856277 | 0.10167868 | 0.091813818 | 560.92358 | 1.0167868 | 0.04372711 | 528.8524
44.350586 | 1.3916748 | 1.3865616 | 0.10171437 | 0.091794841 | 561.37286 | 1.0171437 | 0.04371807 | 529.276
44.370605 | 1.3926758 | 1.3876528 | 0.10171771 | 0.091840148 | 561.93365 | 1.0171771 | 0.04373965 | 529.8047
44.390625 | 1.3936768 | 1.3885424 | 0.10359123 | 0.093405604 | 562.62091 | 1.0359123 | 0.04448521 | 530.4526
44.410645 | 1.3946778 | 1.3895514 | 0.10946213 | 0.098368615 | 563.10962 | 1.0946213 | 0.04684889 | 530.9134
44.430664 | 1.3956788 | 1.3908803 | 0.11106254 | 0.099366091 | 563.62781 | 1.1106254 | 0.04732395 | 531.402
44.450684 | 1.3966796 | 1.3916957 | 0.11105452 | 0.099418133 | 564.06805 | 1.1105452 | 0.04734873 | 531.817
44.470703 | 1.3976806 | 1.3928473 | 0.11106509 | 0.099393241 | 564.45233 | 1.1106509 | 0.04733688 | 532.1794
44.490723 | 1.3986816 | 1.3938093 | 0.11103517 | 0.099386871 | 564.95776 | 1.1103517 | 0.04733384 | 532.6559
44.510742 | 1.3996826 | 1.3946525 | 0.11260334 | 0.10064818 | 565.30347 | 1.1260334 | 0.04793455 | 532.9818
44.530762 | 1.4006836 | 1.3958192 | 0.11914912 | 0.10624845 | 565.88043 | 1.1914912 | 0.05060173 | 533.5258
44.550781 | 1.4016845 | 1.396754 | 0.12194002 | 0.10877991 | 566.26843 | 1.2194002 | 0.05180736 | 533.8916
44.570801 | 1.4026855 | 1.3978412 | 0.12408749 | 0.10997168 | 566.63562 | 1.2408749 | 0.05237495 | 534.2378
44.59082 | 1.4036865 | 1.3988278 | 0.12411261 | 0.1099575 | 567.02277 | 1.2411261 | 0.0523682 | 534.6028
44.61084 | 1.4046875 | 1.3996418 | 0.12409559 | 0.10994949 | 567.46033 | 1.2409559 | 0.05236438 | 535.0154
44.630859 | 1.4056885 | 1.4008073 | 0.12410481 | 0.10995549 | 568.05756 | 1.2410481 | 0.05236724 | 535.5785
44.650879 | 1.4066894 | 1.4019006 | 0.12410349 | 0.1105561 | 568.33704 | 1.2410349 | 0.05265328 | 535.842
44.670898 | 1.4076904 | 1.4030085 | 0.13160174 | 0.11613779 | 568.6062 | 1.3160174 | 0.05531161 | 536.0957
44.690918 | 1.4086914 | 1.4039074 | 0.1337934 | 0.11741155 | 569.04797 | 1.337934 | 0.05591825 | 536.5122
44.710938 | 1.4096924 | 1.4049463 | 0.1343672 | 0.11835434 | 569.41412 | 1.343672 | 0.05636726 | 536.8575
44.730957 | 1.4106934 | 1.4059066 | 0.13439283 | 0.11839339 | 569.88666 | 1.3439283 | 0.05638586 | 537.303
44.750977 | 1.4116943 | 1.4070581 | 0.13434844 | 0.1183565 | 570.20502 | 1.3434844 | 0.05636829 | 537.6031
44.770996 | 1.4126953 | 1.4080408 | 0.13482557 | 0.11833966 | 570.49408 | 1.3482557 | 0.05636027 | 537.8757
44.791016 | 1.4136963 | 1.4089817 | 0.13660012 | 0.12054595 | 570.96277 | 1.3660012 | 0.05741103 | 538.3176
44.811035 | 1.4146973 | 1.4099848 | 0.14397761 | 0.12767704 | 571.22675 | 1.4397761 | 0.06080728 | 538.5664
44.831055 | 1.4156983 | 1.4109361 | 0.1457503 | 0.12988251 | 571.53241 | 1.457503 | 0.06185765 | 538.8546
44.851074 | 1.4166992 | 1.4119246 | 0.14807379 | 0.13140635 | 571.92627 | 1.4807379 | 0.06258339 | 539.226
44.871094 | 1.4177002 | 1.4131405 | 0.14808196 | 0.1314026 | 572.15533 | 1.4808196 | 0.06258161 | 539.4419
44.891113 | 1.4187012 | 1.4141535 | 0.14809115 | 0.13136566 | 572.46545 | 1.4809115 | 0.06256401 | 539.7343
44.911133 | 1.4197022 | 1.4150519 | 0.14901063 | 0.13267924 | 572.80975 | 1.4901063 | 0.06318962 | 540.0589
44.931152 | 1.4207032 | 1.4160945 | 0.15718544 | 0.13891795 | 573.02496 | 1.5718544 | 0.06616086 | 540.2618
44.951172 | 1.4217041 | 1.4170244 | 0.15900402 | 0.14069588 | 573.23462 | 1.5900402 | 0.06700761 | 540.4595
44.971191 | 1.4227051 | 1.4180217 | 0.1590126 | 0.14074861 | 573.61414 | 1.590126 | 0.06703272 | 540.8173
44.991211 | 1.4237061 | 1.4192944 | 0.15902355 | 0.14074084 | 573.98627 | 1.5902355 | 0.06702902 | 541.1682
45.01123 | 1.4247071 | 1.4201214 | 0.1590118 | 0.14073235 | 574.0332 | 1.590118 | 0.06702498 | 541.2124
45.03125 | 1.4257081 | 1.421154 | 0.16081637 | 0.14294161 | 574.43066 | 1.6081637 | 0.06807716 | 541.5872
45.05127 | 1.4267089 | 1.4222471 | 0.16089892 | 0.1429321 | 574.73029 | 1.6089892 | 0.06807263 | 541.8697
45.071289 | 1.4277099 | 1.4234419 | 0.16884735 | 0.14912198 | 574.98767 | 1.6884735 | 0.07102061 | 542.1123
45.091309 | 1.4287109 | 1.4243096 | 0.17259023 | 0.1522558 | 575.33423 | 1.7259023 | 0.07251312 | 542.4391
45.111328 | 1.4297119 | 1.4253865 | 0.17261311 | 0.15283197 | 575.43805 | 1.7261311 | 0.07278753 | 542.537
45.131348 | 1.4307129 | 1.4259664 | 0.17261666 | 0.15281287 | 575.6543 | 1.7261666 | 0.07277843 | 542.7408
45.151367 | 1.4317138 | 1.4274549 | 0.17261235 | 0.15282559 | 576.03052 | 1.7261235 | 0.07278449 | 543.0956
45.171387 | 1.4327148 | 1.4283066 | 0.17447753 | 0.15505572 | 576.00494 | 1.7447753 | 0.07384661 | 543.0714
45.191406 | 1.4337158 | 1.4293106 | 0.18138239 | 0.16063826 | 576.32422 | 1.8138239 | 0.07650534 | 543.3725
45.211426 | 1.4347168 | 1.4304528 | 0.18355244 | 0.16249579 | 576.72278 | 1.8355244 | 0.07739 | 543.7482
45.231445 | 1.4357178 | 1.4311364 | 0.18606871 | 0.16344585 | 576.80951 | 1.8606871 | 0.07784248 | 543.83
45.251465 | 1.4367187 | 1.4324381 | 0.18603718 | 0.16348526 | 577.11975 | 1.8603718 | 0.07786125 | 544.1225
45.271484 | 1.4377197 | 1.4333501 | 0.18606357 | 0.1634676 | 577.29657 | 1.8606357 | 0.07785284 | 544.2892
45.291504 | 1.4387207 | 1.4344404 | 0.18605216 | 0.16344951 | 577.60266 | 1.8605216 | 0.07784422 | 544.5778
45.311523 | 1.4397217 | 1.4355388 | 0.18701583 | 0.16439337 | 577.77551 | 1.8701583 | 0.07829374 | 544.7408
45.331543 | 1.4407227 | 1.4365691 | 0.19640572 | 0.17114712 | 577.98315 | 1.9640572 | 0.08151027 | 544.9365
45.351563 | 1.4417236 | 1.4374609 | 0.19727856 | 0.17366594 | 578.20056 | 1.9727856 | 0.08270988 | 545.1415
45.371582 | 1.4427246 | 1.43863 | 0.19723237 | 0.17367029 | 578.53186 | 1.9723237 | 0.08271195 | 545.4539
45.391602 | 1.4437256 | 1.4395419 | 0.19720942 | 0.17367435 | 578.70715 | 1.9720942 | 0.08271389 | 545.6191
45.411621 | 1.4447266 | 1.4406496 | 0.19730178 | 0.17368151 | 578.91266 | 1.9730178 | 0.0827173 | 545.8129
45.431641 | 1.4457276 | 1.4416054 | 0.19942997 | 0.17522611 | 579.03387 | 1.9942997 | 0.08345293 | 545.9272
45.45166 | 1.4467285 | 1.4426283 | 0.20756233 | 0.18210363 | 579.30756 | 2.0756233 | 0.0867284 | 546.1852
45.47168 | 1.4469117 | 1.4436046 | 0.21094994 | 0.18490678 | 579.39417 | 2.1094994 | 0.08806343 | 546.2669
45.491699 | 1.4459107 | 1.443639 | 0.21094349 | 0.18493083 | 577.58472 | 2.1094349 | 0.08807488 | 544.5609
45.511719 | 1.4449097 | 1.4436891 | 0.21090466 | 0.18489309 | 575.74493 | 2.1090466 | 0.08805691 | 542.8263
45.531738 | 1.4439087 | 1.443537 | 0.21093282 | 0.18490934 | 574.21936 | 2.1093282 | 0.08806465 | 541.3879
45.551758 | 1.4429078 | 1.4435692 | 0.2109362 | 0.18491702 | 572.82855 | 2.109362 | 0.0880683 | 540.0767
45.571777 | 1.4419068 | 1.4433864 | 0.21486363 | 0.18674223 | 571.46423 | 2.1486363 | 0.08893758 | 538.7903
45.591797 | 1.4409058 | 1.4429979 | 0.21887329 | 0.19147944 | 570.16357 | 2.1887329 | 0.09119371 | 537.5641
45.611816 | 1.4399048 | 1.4428718 | 0.21995464 | 0.19210874 | 568.77771 | 2.1995464 | 0.09149342 | 536.2574
45.631836 | 1.4389038 | 1.4424512 | 0.21992795 | 0.19304571 | 567.09088 | 2.1992795 | 0.09193966 | 534.667
45.651855 | 1.4379029 | 1.4415965 | 0.21994896 | 0.19304647 | 564.67499 | 2.1994896 | 0.09194002 | 532.3893
45.671875 | 1.4369019 | 1.4407475 | 0.21993896 | 0.19302098 | 561.93457 | 2.1993896 | 0.09192788 | 529.8056
45.691895 | 1.4359009 | 1.4399527 | 0.22059911 | 0.19394548 | 559.44562 | 2.2059911 | 0.09236819 | 527.4589
45.711914 | 1.4348999 | 1.4388329 | 0.2217579 | 0.19402264 | 556.94061 | 2.217579 | 0.09240493 | 525.0971
45.731934 | 1.4338989 | 1.4380041 | 0.2218594 | 0.19431143 | 554.54468 | 2.218594 | 0.09254247 | 522.8382
45.751953 | 1.432898 | 1.4370953 | 0.22219044 | 0.19550809 | 551.91827 | 2.2219044 | 0.09311239 | 520.3619
45.771973 | 1.431897 | 1.4362061 | 0.22215468 | 0.19522676 | 549.33405 | 2.2215468 | 0.09297841 | 517.9255
45.791992 | 1.430896 | 1.4355034 | 0.22218473 | 0.19523033 | 547.02209 | 2.2218473 | 0.09298011 | 515.7457
45.812012 | 1.429895 | 1.4341328 | 0.22215106 | 0.1952273 | 544.48553 | 2.2215106 | 0.09297866 | 513.3542
45.832031 | 1.428894 | 1.4332789 | 0.22252232 | 0.19521268 | 542.28448 | 2.2252232 | 0.0929717 | 511.279
45.852051 | 1.4278932 | 1.4325118 | 0.22248103 | 0.19491203 | 539.99976 | 2.2248103 | 0.09282851 | 509.1249
45.87207 | 1.4268922 | 1.4315615 | 0.22151233 | 0.19492972 | 537.45209 | 2.2151233 | 0.09283694 | 506.7229
45.89209 | 1.4258912 | 1.4306409 | 0.22151586 | 0.19521192 | 535.12927 | 2.2151586 | 0.09297134 | 504.5329
45.912109 | 1.4248902 | 1.4297036 | 0.22152638 | 0.19524655 | 532.68323 | 2.2152638 | 0.09298783 | 502.2267
45.932129 | 1.4238892 | 1.428856 | 0.22153093 | 0.19521429 | 530.30505 | 2.2153093 | 0.09297247 | 499.9845
45.952148 | 1.4228883 | 1.4278836 | 0.22183976 | 0.19461736 | 527.93518 | 2.2183976 | 0.09268817 | 497.7501
45.972168 | 1.4218873 | 1.4268394 | 0.2209014 | 0.19334283 | 525.55469 | 2.209014 | 0.09208117 | 495.5057
45.992188 | 1.4208863 | 1.4259918 | 0.22088802 | 0.19335158 | 523.26453 | 2.2088802 | 0.09208534 | 493.3465
46.012207 | 1.4198853 | 1.425091 | 0.22093712 | 0.19370475 | 520.76788 | 2.2093712 | 0.09225354 | 490.9926
46.032227 | 1.4188843 | 1.4240892 | 0.22091104 | 0.19368982 | 518.37018 | 2.2091104 | 0.09224643 | 488.732
46.052246 | 1.4178834 | 1.4232627 | 0.22092134 | 0.19366726 | 516.06622 | 2.2092134 | 0.09223568 | 486.5598
46.072266 | 1.4168824 | 1.4220972 | 0.22094753 | 0.19367966 | 513.44513 | 2.2094753 | 0.09224159 | 484.0885
46.092285 | 1.4158814 | 1.4210927 | 0.22089379 | 0.19370021 | 510.94986 | 2.2089379 | 0.09225137 | 481.7359
46.112305 | 1.4148804 | 1.4202662 | 0.22034162 | 0.19338444 | 508.65149 | 2.2034162 | 0.09210099 | 479.569
46.132324 | 1.4138794 | 1.4193261 | 0.2202414 | 0.19274549 | 506.3374 | 2.202414 | 0.09179668 | 477.3872
46.152344 | 1.4128785 | 1.4184968 | 0.22028872 | 0.19274606 | 503.89188 | 2.2028872 | 0.09179695 | 475.0815
46.172363 | 1.4118775 | 1.4173586 | 0.22027197 | 0.19276747 | 501.40982 | 2.2027197 | 0.09180715 | 472.7413
46.192383 | 1.4108765 | 1.4164034 | 0.22028866 | 0.19275093 | 499.16107 | 2.2028866 | 0.09179927 | 470.6212
46.212402 | 1.4098755 | 1.4155567 | 0.22029543 | 0.19273931 | 496.73364 | 2.2029543 | 0.09179374 | 468.3325
46.232422 | 1.4088745 | 1.4144404 | 0.21986248 | 0.19303161 | 494.22119 | 2.1986248 | 0.09193295 | 465.9637
46.252441 | 1.4078736 | 1.4136908 | 0.21966588 | 0.19272995 | 491.89307 | 2.1966588 | 0.09178928 | 463.7687
46.272461 | 1.4068726 | 1.4128387 | 0.21964817 | 0.19180611 | 489.43216 | 2.1964817 | 0.09134929 | 461.4485
46.29248 | 1.4058716 | 1.4118302 | 0.2196354 | 0.19178329 | 487.05261 | 2.196354 | 0.09133842 | 459.205
46.3125 | 1.4048706 | 1.4108914 | 0.21967739 | 0.19181484 | 484.50546 | 2.1967739 | 0.09135345 | 456.8035
46.33252 | 1.4038696 | 1.4096787 | 0.21934238 | 0.19180529 | 482.08884 | 2.1934238 | 0.0913489 | 454.5251
46.352539 | 1.4028687 | 1.4090573 | 0.21903753 | 0.19214535 | 479.68906 | 2.1903753 | 0.09151086 | 452.2625
46.372559 | 1.4018677 | 1.4077277 | 0.21871284 | 0.19180346 | 477.20392 | 2.1871284 | 0.09134803 | 449.9194
46.392578 | 1.4008667 | 1.4068918 | 0.21869807 | 0.19179179 | 474.95547 | 2.1869807 | 0.09134247 | 447.7995
46.412598 | 1.3998657 | 1.4059991 | 0.21874575 | 0.19179055 | 472.57037 | 2.1874575 | 0.09134188 | 445.5508
46.432617 | 1.3988647 | 1.4050809 | 0.21869335 | 0.19180505 | 470.24857 | 2.1869335 | 0.09134879 | 443.3618
46.452637 | 1.3978639 | 1.4040656 | 0.21872398 | 0.19182599 | 467.66968 | 2.1872398 | 0.09135876 | 440.9303
46.472656 | 1.3968629 | 1.4031237 | 0.21820271 | 0.19178218 | 465.15979 | 2.1820271 | 0.0913379 | 438.5639
46.492676 | 1.3958619 | 1.4022225 | 0.21812232 | 0.19047877 | 462.74011 | 2.1812232 | 0.09071714 | 436.2826
46.512695 | 1.3948609 | 1.4011877 | 0.21809918 | 0.19117418 | 460.25104 | 2.1809918 | 0.09104833 | 433.9359
46.532715 | 1.3938599 | 1.400278 | 0.21778874 | 0.19120178 | 457.67722 | 2.1778874 | 0.09106148 | 431.5092
46.552734 | 1.392859 | 1.3992041 | 0.21786414 | 0.19120528 | 455.23172 | 2.1786414 | 0.09106314 | 429.2035
46.572754 | 1.391858 | 1.3981872 | 0.21780771 | 0.19117309 | 452.94943 | 2.1780771 | 0.09104781 | 427.0517
46.592773 | 1.390857 | 1.3971666 | 0.21810549 | 0.19107899 | 450.65363 | 2.1810549 | 0.091003 | 424.8872
46.612793 | 1.389856 | 1.396269 | 0.21812378 | 0.19085425 | 448.33517 | 2.1812378 | 0.09089596 | 422.7013
46.632813 | 1.388855 | 1.395399 | 0.21719831 | 0.19022244 | 445.9209 | 2.1719831 | 0.09059506 | 420.425
46.652832 | 1.3878541 | 1.3944272 | 0.21717423 | 0.19014233 | 443.48816 | 2.1717423 | 0.0905569 | 418.1314
46.672852 | 1.3868531 | 1.3935421 | 0.21718073 | 0.19020873 | 440.99515 | 2.1718073 | 0.09058853 | 415.7809
46.692871 | 1.3858521 | 1.3925496 | 0.21714522 | 0.19017929 | 438.69592 | 2.1714522 | 0.09057451 | 413.6132
46.712891 | 1.3848511 | 1.39147 | 0.2171409 | 0.19019285 | 436.35779 | 2.171409 | 0.09058096 | 411.4087
46.73291 | 1.3838501 | 1.3906676 | 0.21716633 | 0.19020072 | 434.12567 | 2.1716633 | 0.09058471 | 409.3042
46.75293 | 1.3828492 | 1.3895612 | 0.21628715 | 0.18863317 | 431.7298 | 2.1628715 | 0.08983815 | 407.0453
46.772949 | 1.3818482 | 1.3885835 | 0.2162517 | 0.18834628 | 429.45288 | 2.162517 | 0.08970152 | 404.8986
46.792969 | 1.3808472 | 1.3876953 | 0.21630201 | 0.18834436 | 427.05334 | 2.1630201 | 0.0897006 | 402.6363
46.812988 | 1.3798462 | 1.3865464 | 0.21627241 | 0.1883132 | 424.54718 | 2.1627241 | 0.08968576 | 400.2734
46.833008 | 1.3788452 | 1.3856053 | 0.21629126 | 0.18834391 | 422.42465 | 2.1629126 | 0.08970039 | 398.2722
46.853027 | 1.3778443 | 1.384702 | 0.21590179 | 0.18957816 | 420.17603 | 2.1590179 | 0.09028821 | 396.1522
46.873047 | 1.3768433 | 1.383688 | 0.2156029 | 0.18831196 | 417.7861 | 2.156029 | 0.08968517 | 393.8989
46.893066 | 1.3758423 | 1.38273 | 0.21564157 | 0.18840489 | 415.54434 | 2.1564157 | 0.08972943 | 391.7853
46.913086 | 1.3748413 | 1.3817912 | 0.21561888 | 0.18711977 | 413.18015 | 2.1561888 | 0.08911738 | 389.5563
46.933105 | 1.3738403 | 1.3807939 | 0.21567586 | 0.18703607 | 410.9436 | 2.1567586 | 0.08907752 | 387.4476
46.953125 | 1.3728395 | 1.379966 | 0.21561095 | 0.18708123 | 408.5737 | 2.1561095 | 0.08909903 | 385.2132
46.973145 | 1.3718385 | 1.3788824 | 0.21565565 | 0.18707843 | 406.28226 | 2.1565565 | 0.08909769 | 383.0528
46.993164 | 1.3708375 | 1.3777581 | 0.21527477 | 0.1883103 | 403.87387 | 2.1527477 | 0.08968438 | 380.7821
47.013184 | 1.3698364 | 1.3768716 | 0.21471721 | 0.18772095 | 401.63516 | 2.1471721 | 0.0894037 | 378.6714
47.033203 | 1.3688354 | 1.3759284 | 0.21472313 | 0.18734971 | 399.38721 | 2.1472313 | 0.08922689 | 376.552
47.053223 | 1.3678346 | 1.3750039 | 0.21438313 | 0.18707335 | 397.14212 | 2.1438313 | 0.08909528 | 374.4352
47.073242 | 1.3668336 | 1.3742337 | 0.21440567 | 0.18707731 | 394.93243 | 2.1440567 | 0.08909716 | 372.3519
47.093262 | 1.3658326 | 1.3730088 | 0.21440458 | 0.18706889 | 392.36993 | 2.1440458 | 0.08909315 | 369.9359
47.113281 | 1.3648316 | 1.3719649 | 0.21435194 | 0.18705742 | 390.00491 | 2.1435194 | 0.08908769 | 367.7061
47.133301 | 1.3638306 | 1.3711576 | 0.21469964 | 0.18707825 | 387.81241 | 2.1469964 | 0.08909761 | 365.639
47.15332 | 1.3628297 | 1.3700674 | 0.21375306 | 0.18738544 | 385.45245 | 2.1375306 | 0.08924391 | 363.4139
47.17334 | 1.3618287 | 1.3690145 | 0.21370715 | 0.18710195 | 382.97083 | 2.1370715 | 0.0891089 | 361.0742
47.193359 | 1.3608277 | 1.3680843 | 0.21371233 | 0.18643242 | 380.68719 | 2.1371233 | 0.08879003 | 358.9211
47.213379 | 1.3598267 | 1.3671455 | 0.21373209 | 0.18643828 | 378.31 | 2.1373209 | 0.08879282 | 356.6798
47.233398 | 1.3588257 | 1.3663011 | 0.21372826 | 0.18642244 | 376.04865 | 2.1372826 | 0.08878527 | 354.5478
47.253418 | 1.3578248 | 1.3651901 | 0.21373966 | 0.18641892 | 373.72409 | 2.1373966 | 0.0887836 | 352.3561
47.273438 | 1.3568238 | 1.3641078 | 0.21314992 | 0.18678202 | 371.47272 | 2.1314992 | 0.08895653 | 350.2335
47.293457 | 1.3558228 | 1.3632853 | 0.21283576 | 0.18674536 | 369.08224 | 2.1283576 | 0.08893907 | 347.9797
47.313477 | 1.3548218 | 1.362398 | 0.21281487 | 0.18612333 | 366.69186 | 2.1281487 | 0.08864282 | 345.726
47.333496 | 1.3538208 | 1.3612268 | 0.21284631 | 0.18605238 | 364.53024 | 2.1284631 | 0.08860903 | 343.688
47.353516 | 1.3528199 | 1.3603023 | 0.2128707 | 0.18612981 | 362.28394 | 2.128707 | 0.08864591 | 341.5701
47.373535 | 1.3518189 | 1.359406 | 0.21282968 | 0.1855095 | 360.01086 | 2.1282968 | 0.08835048 | 339.427
47.393555 | 1.3508179 | 1.3584409 | 0.21283342 | 0.18554316 | 357.69559 | 2.1283342 | 0.08836651 | 337.2441
47.413574 | 1.3498169 | 1.3572482 | 0.21250549 | 0.18578449 | 355.45282 | 2.1250549 | 0.08848144 | 335.1295
47.433594 | 1.3488159 | 1.3565611 | 0.21228087 | 0.18586002 | 353.4274 | 2.1228087 | 0.08851742 | 333.2199
47.453613 | 1.347815 | 1.35533 | 0.21219343 | 0.18524963 | 351.02951 | 2.1219343 | 0.08822671 | 330.9591
47.473633 | 1.346814 | 1.3544841 | 0.21221563 | 0.18522622 | 348.90726 | 2.1221563 | 0.08821556 | 328.9582
47.493652 | 1.345813 | 1.3534144 | 0.21219589 | 0.18521728 | 346.50671 | 2.1219589 | 0.08821131 | 326.6949
47.513672 | 1.344812 | 1.3525753 | 0.21224213 | 0.18551944 | 344.35529 | 2.1224213 | 0.08835521 | 324.6665
47.533691 | 1.343811 | 1.351578 | 0.21162318 | 0.18402912 | 342.18695 | 2.1162318 | 0.08764544 | 322.6222
47.553711 | 1.3428102 | 1.3505986 | 0.21159707 | 0.18493202 | 339.93192 | 2.1159707 | 0.08807545 | 320.4961
47.57373 | 1.3418092 | 1.3494282 | 0.21126607 | 0.18493472 | 337.78848 | 2.1126607 | 0.08807673 | 318.4752
47.59375 | 1.3408082 | 1.3486736 | 0.21127708 | 0.18491578 | 335.56366 | 2.1127708 | 0.08806771 | 316.3776
47.61377 | 1.3398072 | 1.3475542 | 0.21129555 | 0.18491071 | 333.36014 | 2.1129555 | 0.0880653 | 314.3
47.633789 | 1.3388062 | 1.3467335 | 0.21124539 | 0.18488052 | 331.07861 | 2.1124539 | 0.08805092 | 312.1489
47.653809 | 1.3378053 | 1.3456128 | 0.21068522 | 0.1845956 | 328.8338 | 2.1068522 | 0.08791523 | 310.0325
47.673828 | 1.3368043 | 1.3445966 | 0.21069081 | 0.18364552 | 326.81827 | 2.1069081 | 0.08746274 | 308.1322
47.693848 | 1.3358033 | 1.3436019 | 0.21065274 | 0.18333094 | 324.7095 | 2.1065274 | 0.08731292 | 306.144
47.713867 | 1.3348023 | 1.3428683 | 0.21065962 | 0.18327624 | 322.56451 | 2.1065962 | 0.08728687 | 304.1216
47.733887 | 1.3338013 | 1.341454 | 0.21066429 | 0.18327512 | 320.16541 | 2.1066429 | 0.08728634 | 301.8597
47.753906 | 1.3328004 | 1.3407378 | 0.21063811 | 0.1833604 | 317.99582 | 2.1063811 | 0.08732695 | 299.8142
47.773926 | 1.3317994 | 1.3396453 | 0.21094792 | 0.18367741 | 315.81799 | 2.1094792 | 0.08747793 | 297.7609
47.793945 | 1.3307984 | 1.3387771 | 0.21038577 | 0.18329313 | 313.72705 | 2.1038577 | 0.08729491 | 295.7895
47.813965 | 1.3297974 | 1.3377297 | 0.2097201 | 0.18271887 | 311.50266 | 2.097201 | 0.08702142 | 293.6923
47.833984 | 1.3287964 | 1.3367851 | 0.20974101 | 0.18245371 | 309.25989 | 2.0974101 | 0.08689513 | 291.5777
47.854004 | 1.3277955 | 1.3358414 | 0.20970973 | 0.18243968 | 306.99411 | 2.0970973 | 0.08688845 | 289.4415
47.874023 | 1.3267945 | 1.3349138 | 0.2097127 | 0.18243758 | 305.05722 | 2.097127 | 0.08688745 | 287.6154
47.894043 | 1.3257935 | 1.333874 | 0.20970598 | 0.18236919 | 302.73102 | 2.0970598 | 0.08685488 | 285.4222
47.914063 | 1.3247925 | 1.3326751 | 0.20964043 | 0.18178032 | 300.48587 | 2.0964043 | 0.08657442 | 283.3054
47.934082 | 1.3237915 | 1.331861 | 0.20881203 | 0.18274942 | 298.51379 | 2.0881203 | 0.08703597 | 281.446
47.954102 | 1.3227906 | 1.3306859 | 0.20910503 | 0.1823867 | 296.35303 | 2.0910503 | 0.08686322 | 279.4088
47.974121 | 1.3217896 | 1.3298355 | 0.20908298 | 0.18239611 | 294.1077 | 2.0908298 | 0.0868677 | 277.2919
47.994141 | 1.3207886 | 1.3287345 | 0.20909832 | 0.18239734 | 291.86377 | 2.0909832 | 0.08686829 | 275.1762
48.01416 | 1.3197876 | 1.3277385 | 0.20909509 | 0.18241213 | 289.86444 | 2.0909509 | 0.08687533 | 273.2912
48.03418 | 1.3187866 | 1.326916 | 0.20906511 | 0.1817863 | 287.8551 | 2.0906511 | 0.08657727 | 271.3968
48.054199 | 1.3177857 | 1.325933 | 0.20817243 | 0.18182941 | 285.49799 | 2.0817243 | 0.0865978 | 269.1744
48.074219 | 1.3167847 | 1.3246293 | 0.20818222 | 0.18213534 | 283.34085 | 2.0818222 | 0.08674351 | 267.1406
48.094238 | 1.3157837 | 1.3238841 | 0.20815447 | 0.18209173 | 281.38675 | 2.0815447 | 0.08672274 | 265.2983
48.114258 | 1.3147827 | 1.3230572 | 0.20820469 | 0.18215379 | 279.42844 | 2.0820469 | 0.08675229 | 263.4519
48.134277 | 1.3137817 | 1.3219105 | 0.20812932 | 0.18209739 | 277.28378 | 2.0812932 | 0.08672543 | 261.4299
48.154297 | 1.3127809 | 1.3211153 | 0.20816696 | 0.18150425 | 275.37073 | 2.0816696 | 0.08644294 | 259.6262
48.174316 | 1.3117799 | 1.3200473 | 0.2078509 | 0.18150446 | 273.20383 | 2.078509 | 0.08644304 | 257.5832
48.194336 | 1.3107789 | 1.3190678 | 0.20750853 | 0.17989086 | 271.05228 | 2.0750853 | 0.08567455 | 255.5547
48.214355 | 1.3097779 | 1.3178014 | 0.20724988 | 0.18052495 | 269.01566 | 2.0724988 | 0.08597654 | 253.6345
48.234375 | 1.3087769 | 1.3169878 | 0.20723253 | 0.18085837 | 267.02017 | 2.0723253 | 0.08613534 | 251.7531
48.254395 | 1.307776 | 1.3160101 | 0.20729622 | 0.18087116 | 264.90961 | 2.0729622 | 0.08614143 | 249.7632
48.274414 | 1.306775 | 1.3150239 | 0.20729229 | 0.180877 | 262.65509 | 2.0729229 | 0.08614421 | 247.6376
48.294434 | 1.305774 | 1.3138697 | 0.20722839 | 0.18085 | 260.59201 | 2.0722839 | 0.08613135 | 245.6925
48.314453 | 1.304773 | 1.3130301 | 0.20660146 | 0.1808286 | 258.69348 | 2.0660146 | 0.08612116 | 243.9025
48.334473 | 1.303772 | 1.3119013 | 0.20661369 | 0.1796224 | 256.5675 | 2.0661369 | 0.0855467 | 241.8981
48.354492 | 1.3027711 | 1.3108813 | 0.20600177 | 0.18048617 | 254.53392 | 2.0600177 | 0.08595807 | 239.9808
48.374512 | 1.3017701 | 1.3100135 | 0.20602894 | 0.1798968 | 252.70784 | 2.0602894 | 0.08567738 | 238.2591
48.394531 | 1.3007691 | 1.3089997 | 0.20593829 | 0.17989111 | 250.6591 | 2.0593829 | 0.08567467 | 236.3275
48.414551 | 1.2997681 | 1.3080631 | 0.20599991 | 0.17989406 | 248.53888 | 2.0599991 | 0.08567608 | 234.3285
48.43457 | 1.2987671 | 1.3069921 | 0.20696434 | 0.18022206 | 246.66501 | 2.0696434 | 0.08583229 | 232.5618
48.45459 | 1.2977662 | 1.306145 | 0.20664936 | 0.17960709 | 244.80551 | 2.0664936 | 0.08553941 | 230.8086
48.474609 | 1.2967652 | 1.3051798 | 0.20539841 | 0.17931068 | 242.86339 | 2.0539841 | 0.08539824 | 228.9775
48.494629 | 1.2957642 | 1.3041346 | 0.20536946 | 0.1792908 | 240.87302 | 2.0536946 | 0.08538877 | 227.1009
48.514648 | 1.2947632 | 1.3031449 | 0.20535773 | 0.17927173 | 238.78015 | 2.0535773 | 0.08537969 | 225.1277
48.534668 | 1.2937622 | 1.3020706 | 0.20536122 | 0.17923126 | 236.88301 | 2.0536122 | 0.08536041 | 223.3391
48.554688 | 1.2927613 | 1.3012154 | 0.20536023 | 0.17931029 | 235.09074 | 2.0536023 | 0.08539805 | 221.6493
48.574707 | 1.2917603 | 1.3002334 | 0.2053512 | 0.17898323 | 233.00473 | 2.053512 | 0.08524229 | 219.6825
48.594727 | 1.2907593 | 1.2992114 | 0.20536318 | 0.17889431 | 230.99814 | 2.0536318 | 0.08519994 | 217.7907
48.614746 | 1.2897583 | 1.2980992 | 0.20537353 | 0.17867786 | 229.01813 | 2.0537353 | 0.08509685 | 215.9239
48.634766 | 1.2887573 | 1.2972436 | 0.20536441 | 0.17865507 | 227.02809 | 2.0536441 | 0.085086 | 214.0476
48.654785 | 1.2877564 | 1.29624 | 0.20537814 | 0.17867199 | 225.00533 | 2.0537814 | 0.08509406 | 212.1405
48.674805 | 1.2867554 | 1.2953227 | 0.20532149 | 0.178693 | 222.98529 | 2.0532149 | 0.08510406 | 210.2359
48.694824 | 1.2857544 | 1.2939471 | 0.20505227 | 0.17901841 | 220.98993 | 2.0505227 | 0.08525904 | 208.3547
48.714844 | 1.2847534 | 1.2932185 | 0.20443441 | 0.17647439 | 219.32701 | 2.0443441 | 0.08404743 | 206.7868
48.734863 | 1.2837524 | 1.2921733 | 0.20441575 | 0.17801149 | 217.27008 | 2.0441575 | 0.08477949 | 204.8475
48.754883 | 1.2827516 | 1.2912337 | 0.20445542 | 0.17840348 | 215.15688 | 2.0445542 | 0.08496618 | 202.8551
48.774902 | 1.2817506 | 1.2902632 | 0.20440428 | 0.1783489 | 213.26692 | 2.0440428 | 0.08494018 | 201.0732
48.794922 | 1.2807496 | 1.2889904 | 0.2044314 | 0.17835706 | 211.29738 | 2.044314 | 0.08494407 | 199.2163
48.814941 | 1.2797486 | 1.288352 | 0.20436274 | 0.17836995 | 209.52135 | 2.0436274 | 0.08495021 | 197.5418
48.834961 | 1.2787476 | 1.2870315 | 0.20402782 | 0.17804778 | 207.31938 | 2.0402782 | 0.08479677 | 195.4657
48.85498 | 1.2777467 | 1.2863007 | 0.20343733 | 0.17678453 | 205.62209 | 2.0343733 | 0.08419514 | 193.8655
48.875 | 1.2767457 | 1.2851548 | 0.20344384 | 0.17708151 | 203.82404 | 2.0344384 | 0.08433658 | 192.1703
48.89502 | 1.2757447 | 1.2841539 | 0.20350689 | 0.17742038 | 201.98972 | 2.0350689 | 0.08449797 | 190.4408
48.915039 | 1.2747437 | 1.283313 | 0.20348914 | 0.17738701 | 200.12346 | 2.0348914 | 0.08448207 | 188.6813
48.935059 | 1.2737427 | 1.2821012 | 0.2034767 | 0.17741553 | 198.17258 | 2.034767 | 0.08449566 | 186.8419
48.955078 | 1.2727418 | 1.2810252 | 0.20350201 | 0.17709844 | 196.27779 | 2.0350201 | 0.08434464 | 185.0555
48.975098 | 1.2717408 | 1.2801485 | 0.20284346 | 0.17704891 | 194.66026 | 2.0284346 | 0.08432105 | 183.5304
48.995117 | 1.2707398 | 1.2792102 | 0.20289895 | 0.17638868 | 192.74446 | 2.0289895 | 0.08400661 | 181.7242
49.015137 | 1.2697388 | 1.2781458 | 0.20256303 | 0.17620219 | 190.99055 | 2.0256303 | 0.08391779 | 180.0705
49.035156 | 1.2687378 | 1.277347 | 0.20258945 | 0.17555095 | 189.20139 | 2.0258945 | 0.08360763 | 178.3837
49.055176 | 1.2677369 | 1.2762383 | 0.20256869 | 0.17559671 | 187.33235 | 2.0256869 | 0.08362943 | 176.6215
49.075195 | 1.2667359 | 1.2750536 | 0.20254478 | 0.17553544 | 185.69685 | 2.0254478 | 0.08360025 | 175.0795
49.095215 | 1.2657349 | 1.2743397 | 0.20253493 | 0.17555159 | 184.06796 | 2.0253493 | 0.08360794 | 173.5437
49.115234 | 1.2647339 | 1.2731448 | 0.20251507 | 0.17617604 | 182.19595 | 2.0251507 | 0.08390534 | 171.7788
49.135254 | 1.2637329 | 1.2723616 | 0.20224386 | 0.17648137 | 180.69763 | 2.0224386 | 0.08405075 | 170.3661
49.155273 | 1.262732 | 1.2711444 | 0.20225285 | 0.17650323 | 178.91768 | 2.0225285 | 0.08406117 | 168.6879
49.175293 | 1.261731 | 1.2703441 | 0.2022423 | 0.17645821 | 177.31422 | 2.022423 | 0.08403972 | 167.1762
49.195313 | 1.26073 | 1.2691313 | 0.20223239 | 0.17650118 | 175.39342 | 2.0223239 | 0.08406019 | 165.3652
49.215332 | 1.259729 | 1.2682257 | 0.20192465 | 0.17555602 | 173.76869 | 2.0192465 | 0.08361005 | 163.8333
49.235352 | 1.258728 | 1.2671684 | 0.20161568 | 0.17549524 | 172.07753 | 2.0161568 | 0.0835811 | 162.2389
49.255371 | 1.2577271 | 1.2661992 | 0.20129888 | 0.1741185 | 170.37187 | 2.0129888 | 0.08292542 | 160.6307
49.275391 | 1.2567261 | 1.2651613 | 0.20128933 | 0.17437774 | 168.62309 | 2.0128933 | 0.08304888 | 158.9819
49.29541 | 1.2557251 | 1.2641317 | 0.2013181 | 0.17557818 | 166.91721 | 2.013181 | 0.0836206 | 157.3736
49.31543 | 1.2547241 | 1.2632452 | 0.20127258 | 0.175596 | 165.54921 | 2.0127258 | 0.08362909 | 156.0838
49.335449 | 1.2537231 | 1.2622139 | 0.20130037 | 0.17558718 | 163.7567 | 2.0130037 | 0.08362489 | 154.3938
49.355469 | 1.2527223 | 1.2609094 | 0.20129949 | 0.17557064 | 162.022 | 2.0129949 | 0.08361701 | 152.7583
49.375488 | 1.2517213 | 1.2600758 | 0.20130116 | 0.17425457 | 160.65361 | 2.0130116 | 0.08299022 | 151.4681
49.395508 | 1.2507203 | 1.259187 | 0.20097202 | 0.1738773 | 158.93294 | 2.0097202 | 0.08281054 | 149.8458
49.415527 | 1.2497193 | 1.2580945 | 0.20096095 | 0.17369828 | 157.18571 | 2.0096095 | 0.08272528 | 148.1985
49.435547 | 1.2487183 | 1.2570766 | 0.20098521 | 0.17365047 | 155.78409 | 2.0098521 | 0.08270251 | 146.877
49.455566 | 1.2477174 | 1.2562339 | 0.20098594 | 0.17369169 | 154.42569 | 2.0098594 | 0.08272215 | 145.5963
49.475586 | 1.2467164 | 1.2550225 | 0.20099686 | 0.17369327 | 152.66141 | 2.0099686 | 0.0827229 | 143.9329
49.495605 | 1.2457154 | 1.2540179 | 0.20037381 | 0.17398103 | 150.93466 | 2.0037381 | 0.08285995 | 142.3049
49.515625 | 1.2447144 | 1.2528543 | 0.20034489 | 0.17484276 | 149.40944 | 2.0034489 | 0.08327035 | 140.8668
49.535645 | 1.2437134 | 1.2520515 | 0.20037588 | 0.1746065 | 148.05952 | 2.0037588 | 0.08315783 | 139.5941
49.555664 | 1.2427125 | 1.2508149 | 0.2003828 | 0.17460936 | 146.34563 | 2.003828 | 0.08315919 | 137.9782
49.575684 | 1.2417115 | 1.2497032 | 0.2003895 | 0.17462155 | 144.88609 | 2.003895 | 0.083165 | 136.6021
49.595703 | 1.2407105 | 1.2489557 | 0.20066382 | 0.1746414 | 143.50034 | 2.0066382 | 0.08317445 | 135.2956
49.615723 | 1.2397095 | 1.2477702 | 0.20067906 | 0.17363437 | 142.03497 | 2.0067906 | 0.08269485 | 133.914
49.635742 | 1.2387085 | 1.2469382 | 0.19945396 | 0.17303085 | 140.55807 | 1.9945396 | 0.08240742 | 132.5216
49.655762 | 1.2377076 | 1.2458529 | 0.19974245 | 0.17249027 | 139.07538 | 1.9974245 | 0.08214996 | 131.1236
49.675781 | 1.2367066 | 1.2448846 | 0.19971597 | 0.1727359 | 137.64128 | 1.9971597 | 0.08226694 | 129.7715
49.695801 | 1.2357056 | 1.2441323 | 0.19974567 | 0.17274244 | 136.17224 | 1.9974567 | 0.08227006 | 128.3865
49.71582 | 1.2347046 | 1.2428573 | 0.19977711 | 0.17273611 | 134.7198 | 1.9977711 | 0.08226704 | 127.0171
49.73584 | 1.2337036 | 1.2415479 | 0.19943628 | 0.17271103 | 133.15041 | 1.9943628 | 0.0822551 | 125.5374
49.755859 | 1.2327027 | 1.2409391 | 0.19910438 | 0.17336667 | 131.99242 | 1.9910438 | 0.08256735 | 124.4457
49.775879 | 1.2317017 | 1.2396078 | 0.19848795 | 0.17276549 | 130.44592 | 1.9848795 | 0.08228104 | 122.9876
49.795898 | 1.2307007 | 1.2386703 | 0.19913219 | 0.17212087 | 129.07352 | 1.9913219 | 0.08197403 | 121.6936
49.815918 | 1.2296997 | 1.237648 | 0.19913392 | 0.17212006 | 127.69264 | 1.9913392 | 0.08197364 | 120.3917
49.835938 | 1.2286987 | 1.2365899 | 0.19911763 | 0.17215234 | 126.33582 | 1.9911763 | 0.08198902 | 119.1125
49.855957 | 1.2276978 | 1.2356586 | 0.19910379 | 0.17214686 | 124.98717 | 1.9910379 | 0.08198641 | 117.8409
49.875977 | 1.2266968 | 1.2346506 | 0.19883272 | 0.17249224 | 123.62666 | 1.9883272 | 0.0821509 | 116.5582
49.895996 | 1.2256958 | 1.2335657 | 0.1984843 | 0.17251617 | 122.19845 | 1.984843 | 0.08216229 | 115.2117
49.916016 | 1.2246948 | 1.2323203 | 0.19852164 | 0.17055757 | 120.99307 | 1.9852164 | 0.08122949 | 114.0752
49.936035 | 1.2236938 | 1.2314624 | 0.1984736 | 0.17058241 | 119.69427 | 1.984736 | 0.08124132 | 112.8507
49.956055 | 1.222693 | 1.2306045 | 0.19848214 | 0.170562 | 118.40302 | 1.9848214 | 0.0812316 | 111.6332
49.976074 | 1.221692 | 1.2293265 | 0.19853023 | 0.17058507 | 117.0424 | 1.9853023 | 0.08124259 | 110.3504
49.996094 | 1.220691 | 1.2283809 | 0.19818746 | 0.17180258 | 115.88943 | 1.9818746 | 0.08182244 | 109.2634
50.016113 | 1.21969 | 1.2273555 | 0.19759482 | 0.17180003 | 114.64136 | 1.9759482 | 0.08182123 | 108.0867
50.036133 | 1.218689 | 1.2263112 | 0.19787997 | 0.17113674 | 113.32523 | 1.9787997 | 0.08150533 | 106.8458
50.056152 | 1.2176881 | 1.2251096 | 0.19791253 | 0.17150559 | 112.16774 | 1.9791253 | 0.081681 | 105.7545
50.076172 | 1.2166871 | 1.2243143 | 0.19787481 | 0.17146529 | 111.07015 | 1.9787481 | 0.0816618 | 104.7196
50.096191 | 1.2156861 | 1.2231985 | 0.1978859 | 0.17145553 | 109.68028 | 1.978859 | 0.08165716 | 103.4092
50.116211 | 1.2146851 | 1.2221502 | 0.1979188 | 0.17149729 | 108.5259 | 1.979188 | 0.08167704 | 102.3209
50.13623 | 1.2136841 | 1.2212508 | 0.19725607 | 0.17149256 | 107.2999 | 1.9725607 | 0.08167479 | 101.1649
50.15625 | 1.2126832 | 1.2201117 | 0.19723773 | 0.17030841 | 106.13024 | 1.9723773 | 0.08111083 | 100.0622
50.17627 | 1.2116822 | 1.2190925 | 0.1972696 | 0.17088564 | 104.75651 | 1.972696 | 0.08138574 | 98.76698
50.196289 | 1.2106812 | 1.2180347 | 0.19725324 | 0.1708506 | 103.5274 | 1.9725324 | 0.08136905 | 97.60815
50.216309 | 1.2096802 | 1.217037 | 0.19730678 | 0.17085272 | 102.42933 | 1.9730678 | 0.08137006 | 96.57286
50.236328 | 1.2086792 | 1.2159454 | 0.19726989 | 0.17086756 | 101.07909 | 1.9726989 | 0.08137713 | 95.29982
50.256348 | 1.2076783 | 1.2150357 | 0.19725102 | 0.17084825 | 99.996292 | 1.9725102 | 0.08136793 | 94.27893
50.276367 | 1.2066773 | 1.2137401 | 0.1969841 | 0.17116466 | 98.61985 | 1.969841 | 0.08151863 | 92.98119
50.296387 | 1.2056763 | 1.2131336 | 0.19635783 | 0.17055973 | 97.610191 | 1.9635783 | 0.08123052 | 92.02926
50.316406 | 1.2046753 | 1.2119511 | 0.19665249 | 0.17024317 | 96.395737 | 1.9665249 | 0.08107976 | 90.88424
50.336426 | 1.2036743 | 1.2109301 | 0.19601634 | 0.17033565 | 95.266121 | 1.9601634 | 0.0811238 | 89.81921
50.356445 | 1.2026734 | 1.2098447 | 0.19599882 | 0.17028359 | 94.071014 | 1.9599882 | 0.08109901 | 88.69244
50.376465 | 1.2016724 | 1.2088268 | 0.19599138 | 0.17032126 | 92.852325 | 1.9599138 | 0.08111695 | 87.54343
50.396484 | 1.2006714 | 1.2075483 | 0.19602314 | 0.17028117 | 91.839645 | 1.9602314 | 0.08109786 | 86.58865
50.416504 | 1.1996704 | 1.2066953 | 0.19599402 | 0.16924816 | 90.715187 | 1.9599402 | 0.08060588 | 85.52848
50.436523 | 1.1986694 | 1.2057887 | 0.19567175 | 0.16920708 | 89.641792 | 1.9567175 | 0.08058631 | 84.51646
50.456543 | 1.1976686 | 1.2046367 | 0.19567849 | 0.16994876 | 88.527252 | 1.9567849 | 0.08093954 | 83.46564
50.476563 | 1.1966676 | 1.2037413 | 0.19568324 | 0.17000741 | 87.486481 | 1.9568324 | 0.08096748 | 82.48438
50.496582 | 1.1956666 | 1.2025021 | 0.19572625 | 0.16998169 | 86.179329 | 1.9572625 | 0.08095523 | 81.25196
50.516602 | 1.1946656 | 1.2017587 | 0.19568238 | 0.16995184 | 85.220886 | 1.9568238 | 0.08094101 | 80.34832
50.536621 | 1.1936646 | 1.2006156 | 0.19572751 | 0.16969258 | 84.019981 | 1.9572751 | 0.08081754 | 79.21608
50.556641 | 1.1926637 | 1.1994426 | 0.19533405 | 0.16963735 | 82.904877 | 1.9533405 | 0.08079123 | 78.16473
50.57666 | 1.1916627 | 1.1986572 | 0.19507416 | 0.16935019 | 81.966179 | 1.9507416 | 0.08065447 | 77.2797
50.59668 | 1.1906617 | 1.1975482 | 0.1950462 | 0.16928568 | 80.825981 | 1.950462 | 0.08062375 | 76.2047
50.616699 | 1.1896607 | 1.1963621 | 0.19508576 | 0.16935056 | 79.779892 | 1.9508576 | 0.08065465 | 75.21842
50.636719 | 1.1886597 | 1.1955471 | 0.19509809 | 0.16936295 | 78.747475 | 1.9509809 | 0.08066055 | 74.24503
50.656738 | 1.1876588 | 1.1945395 | 0.19504008 | 0.16936518 | 77.733078 | 1.9504008 | 0.08066161 | 73.28863
50.676758 | 1.1866578 | 1.1935086 | 0.19474262 | 0.16841657 | 76.728668 | 1.9474262 | 0.08020983 | 72.34165
50.696777 | 1.1856568 | 1.1924756 | 0.19477688 | 0.16809988 | 75.761208 | 1.9477688 | 0.080059 | 71.42951
50.716797 | 1.1846558 | 1.1912373 | 0.19477217 | 0.16716658 | 74.671371 | 1.9477217 | 0.07961451 | 70.40198
50.736816 | 1.1836548 | 1.1903334 | 0.19477041 | 0.16714342 | 73.782936 | 1.9477041 | 0.07960348 | 69.56434
50.756836 | 1.1826539 | 1.1891353 | 0.19477603 | 0.16719468 | 72.828262 | 1.9477603 | 0.07962789 | 68.66425
50.776855 | 1.1816529 | 1.1880039 | 0.19476366 | 0.16714904 | 71.786232 | 1.9476366 | 0.07960615 | 67.6818
50.796875 | 1.1806519 | 1.1873808 | 0.19446391 | 0.16775012 | 70.872604 | 1.9446391 | 0.07989242 | 66.82041
50.816895 | 1.1796509 | 1.1863297 | 0.19389503 | 0.16874559 | 69.908134 | 1.9389503 | 0.08036652 | 65.91109
50.836914 | 1.1786499 | 1.1852081 | 0.19412312 | 0.16842356 | 68.915863 | 1.9412312 | 0.08021315 | 64.97555
50.856934 | 1.177649 | 1.184302 | 0.1941473 | 0.1684131 | 67.992264 | 1.941473 | 0.08020817 | 64.10476
50.876953 | 1.176648 | 1.1831174 | 0.19413009 | 0.16837376 | 66.92469 | 1.9413009 | 0.08018944 | 63.09822
50.896973 | 1.175647 | 1.1823521 | 0.19414924 | 0.16842774 | 66.037476 | 1.9414924 | 0.08021515 | 62.26174
50.916992 | 1.174646 | 1.1811517 | 0.19381009 | 0.1687195 | 64.972786 | 1.9381009 | 0.0803541 | 61.25792
50.937012 | 1.173645 | 1.1800927 | 0.19320987 | 0.16873948 | 64.042732 | 1.9320987 | 0.08036361 | 60.38104
50.957031 | 1.1726441 | 1.1791043 | 0.19354002 | 0.16868463 | 63.110172 | 1.9354002 | 0.08033749 | 59.5018
50.977051 | 1.1716431 | 1.1780506 | 0.19358018 | 0.16777337 | 62.139183 | 1.9358018 | 0.0799035 | 58.58633
50.99707 | 1.1706421 | 1.1768597 | 0.19351658 | 0.16775563 | 61.264961 | 1.9351658 | 0.07989505 | 57.76209
51.01709 | 1.1696411 | 1.1760099 | 0.19356018 | 0.16780122 | 60.393711 | 1.9356018 | 0.07991676 | 56.94066
51.037109 | 1.1686401 | 1.1748879 | 0.19351995 | 0.16774961 | 59.524387 | 1.9351995 | 0.07989218 | 56.12104
51.057129 | 1.1676393 | 1.1737802 | 0.19356084 | 0.16686811 | 58.685345 | 1.9356084 | 0.07947236 | 55.32997
51.077148 | 1.1666383 | 1.1727376 | 0.19322725 | 0.16655682 | 57.671589 | 1.9322725 | 0.0793241 | 54.37417
51.097168 | 1.1656373 | 1.171743 | 0.19288835 | 0.16719243 | 56.816181 | 1.9288835 | 0.07962682 | 53.56767
51.117188 | 1.1646363 | 1.1707627 | 0.19289744 | 0.16745776 | 56.031853 | 1.9289744 | 0.07975318 | 52.82819
51.137207 | 1.1636353 | 1.1698842 | 0.19290212 | 0.16750269 | 55.145153 | 1.9290212 | 0.07977458 | 51.99219
51.157227 | 1.1626344 | 1.168785 | 0.19288337 | 0.1674985 | 54.33041 | 1.9288337 | 0.07977259 | 51.22403
51.177246 | 1.1616334 | 1.1675494 | 0.19290829 | 0.16744637 | 53.42836 | 1.9290829 | 0.07974776 | 50.37355
51.197266 | 1.1606324 | 1.1667818 | 0.1922565 | 0.16718602 | 52.679565 | 1.922565 | 0.07962377 | 49.66757
51.217285 | 1.1596314 | 1.1656231 | 0.1922763 | 0.16777161 | 51.770058 | 1.922763 | 0.07990266 | 48.81007
51.237305 | 1.1586304 | 1.164717 | 0.19226237 | 0.1675082 | 51.054256 | 1.9226237 | 0.07977721 | 48.13519
51.257324 | 1.1576295 | 1.1636021 | 0.19230679 | 0.16719064 | 50.381744 | 1.9230679 | 0.07962597 | 47.50113
51.277344 | 1.1566285 | 1.1625206 | 0.19226983 | 0.16719836 | 49.436382 | 1.9226983 | 0.07962964 | 46.60982
51.297363 | 1.1556275 | 1.1613812 | 0.19228578 | 0.16716756 | 48.542931 | 1.9228578 | 0.07961497 | 45.76745
51.317383 | 1.1546265 | 1.1605051 | 0.19200332 | 0.16718593 | 47.695141 | 1.9200332 | 0.07962372 | 44.96814
51.337402 | 1.1536255 | 1.1594576 | 0.19196108 | 0.16600974 | 46.901814 | 1.9196108 | 0.07906355 | 44.22017
51.357422 | 1.1526246 | 1.1584276 | 0.19197252 | 0.16529146 | 46.341644 | 1.9197252 | 0.07872146 | 43.69203
51.377441 | 1.1516236 | 1.1575849 | 0.19195201 | 0.16526115 | 45.584404 | 1.9195201 | 0.07870703 | 42.97808
51.397461 | 1.1506226 | 1.1563261 | 0.1919554 | 0.16530746 | 44.712677 | 1.919554 | 0.07872909 | 42.1562
51.41748 | 1.1496216 | 1.1553481 | 0.19193701 | 0.16529095 | 43.991154 | 1.9193701 | 0.07872122 | 41.47593
51.4375 | 1.1486206 | 1.154453 | 0.19196311 | 0.16530466 | 43.290459 | 1.9196311 | 0.07872775 | 40.8153
51.45752 | 1.1476197 | 1.1533377 | 0.19197398 | 0.16494729 | 42.586182 | 1.9197398 | 0.07855755 | 40.15129
51.477539 | 1.1466187 | 1.1523256 | 0.19133514 | 0.16409738 | 41.803291 | 1.9133514 | 0.07815277 | 39.41316
51.497559 | 1.1456177 | 1.1513197 | 0.19133656 | 0.16499579 | 41.136997 | 1.9133656 | 0.07858065 | 38.78496
51.517578 | 1.1446167 | 1.150255 | 0.19135781 | 0.1650046 | 40.42907 | 1.9135781 | 0.07858485 | 38.11751
51.537598 | 1.1436157 | 1.1494257 | 0.1913278 | 0.16500272 | 39.770725 | 1.913278 | 0.07858395 | 37.4968
51.557617 | 1.1426148 | 1.1480926 | 0.19134608 | 0.16496243 | 38.931664 | 1.9134608 | 0.07856476 | 36.70572
51.577637 | 1.1416138 | 1.1470555 | 0.19133843 | 0.16499914 | 38.247616 | 1.9133843 | 0.07858225 | 36.06078
51.597656 | 1.1406128 | 1.1458333 | 0.19129953 | 0.16598664 | 37.526505 | 1.9129953 | 0.07905255 | 35.3809
51.617676 | 1.1396118 | 1.145195 | 0.19040376 | 0.16562238 | 36.978054 | 1.9040376 | 0.07887907 | 34.86381
51.637695 | 1.1386108 | 1.1439919 | 0.19067615 | 0.16531157 | 36.250782 | 1.9067615 | 0.07873104 | 34.17812
51.657715 | 1.13761 | 1.143127 | 0.19038835 | 0.16530451 | 35.698261 | 1.9038835 | 0.07872768 | 33.65719
51.677734 | 1.136609 | 1.142046 | 0.19039226 | 0.16531044 | 34.929539 | 1.9039226 | 0.0787305 | 32.93242
51.697754 | 1.135608 | 1.1411229 | 0.19040206 | 0.16533779 | 34.348309 | 1.9040206 | 0.07874353 | 32.38442
51.717773 | 1.134607 | 1.1399763 | 0.19065624 | 0.16528116 | 33.687649 | 1.9065624 | 0.07871656 | 31.76153
51.737793 | 1.133606 | 1.1388564 | 0.19010587 | 0.164676 | 33.075546 | 1.9010587 | 0.07842835 | 31.18443
51.757813 | 1.1326051 | 1.1378872 | 0.19042267 | 0.16465324 | 32.454414 | 1.9042267 | 0.07841751 | 30.59881
51.777832 | 1.1316041 | 1.1369878 | 0.18976793 | 0.16438651 | 31.823925 | 1.8976793 | 0.07829047 | 30.00437
51.797852 | 1.1306031 | 1.1358219 | 0.18977888 | 0.16437949 | 31.20414 | 1.8977888 | 0.07828713 | 29.42002
51.817871 | 1.1296021 | 1.13483 | 0.18971726 | 0.16438676 | 30.584044 | 1.8971726 | 0.07829059 | 28.83538
51.837891 | 1.1286011 | 1.1338997 | 0.18976635 | 0.16435653 | 30.01227 | 1.8976635 | 0.0782762 | 28.2963
51.85791 | 1.1276002 | 1.1327902 | 0.19007811 | 0.16408758 | 29.415981 | 1.9007811 | 0.07814811 | 27.7341
51.87793 | 1.1265992 | 1.1317463 | 0.19010344 | 0.1643813 | 28.837086 | 1.9010344 | 0.07828799 | 27.1883
51.897949 | 1.1255982 | 1.1306838 | 0.18975385 | 0.16468517 | 28.389076 | 1.8975385 | 0.07843271 | 26.76591
51.917969 | 1.1245972 | 1.1298523 | 0.18975347 | 0.16466385 | 27.788502 | 1.8975347 | 0.07842256 | 26.19967
51.937988 | 1.1235962 | 1.1286091 | 0.18974248 | 0.16467077 | 27.158762 | 1.8974248 | 0.07842586 | 25.60594
51.958008 | 1.1225953 | 1.1277158 | 0.18975668 | 0.16472234 | 26.690523 | 1.8975668 | 0.07845042 | 25.16447
51.978027 | 1.1215943 | 1.1265844 | 0.18976906 | 0.16411585 | 25.995375 | 1.8976906 | 0.07816157 | 24.50907
51.998047 | 1.1205933 | 1.1254356 | 0.18945745 | 0.16500844 | 25.442049 | 1.8945745 | 0.07858667 | 23.98738
52.018066 | 1.1195923 | 1.1247122 | 0.1888577 | 0.16434065 | 24.984688 | 1.888577 | 0.07826863 | 23.55617
52.038086 | 1.1185913 | 1.1233913 | 0.18915652 | 0.16347928 | 24.328489 | 1.8915652 | 0.0778584 | 22.93749
52.058105 | 1.1175904 | 1.1224985 | 0.18916073 | 0.1634762 | 23.838829 | 1.8916073 | 0.07785693 | 22.47583
52.078125 | 1.1165894 | 1.1213349 | 0.18913282 | 0.16347241 | 23.274281 | 1.8913282 | 0.07785513 | 21.94356
52.098145 | 1.1155884 | 1.1206205 | 0.18912287 | 0.1634977 | 22.814528 | 1.8912287 | 0.07786717 | 21.51009
52.118164 | 1.1145874 | 1.1195302 | 0.18854262 | 0.16286634 | 22.192673 | 1.8854262 | 0.07756648 | 20.92379
52.138184 | 1.1135864 | 1.1183281 | 0.18883078 | 0.1628176 | 21.694761 | 1.8883078 | 0.07754327 | 20.45435
52.158203 | 1.1125855 | 1.1175159 | 0.18883838 | 0.16282701 | 21.165489 | 1.8883838 | 0.07754775 | 19.95534
52.178223 | 1.1115845 | 1.1163442 | 0.18885559 | 0.16280293 | 20.544203 | 1.8885559 | 0.07753628 | 19.36957
52.198242 | 1.1105835 | 1.1152933 | 0.18883851 | 0.16289881 | 20.137699 | 1.8883851 | 0.07758195 | 18.98631
52.218262 | 1.1102295 | 1.1144971 | 0.18854916 | 0.16282998 | 19.810734 | 1.8854916 | 0.07754916 | 18.67804
52.238281 | 1.1102295 | 1.1143527 | 0.18850753 | 0.16281408 | 20.275295 | 1.8850753 | 0.07754159 | 19.11604
52.258301 | 1.1102295 | 1.1141095 | 0.18853617 | 0.16316846 | 20.889301 | 1.8853617 | 0.07771037 | 19.69494
52.27832 | 1.1111695 | 1.1143178 | 0.18853159 | 0.16316029 | 21.529972 | 1.8853159 | 0.07770648 | 20.29898
52.29834 | 1.1121705 | 1.1143634 | 0.18883529 | 0.16315906 | 22.344046 | 1.8883529 | 0.07770589 | 21.06651
52.318359 | 1.1131713 | 1.1147259 | 0.18881956 | 0.1631954 | 23.238523 | 1.8881956 | 0.0777232 | 21.90984
52.338379 | 1.1141723 | 1.114928 | 0.18885858 | 0.16317007 | 24.132473 | 1.8885858 | 0.07771113 | 22.75268
52.358398 | 1.1151733 | 1.1153331 | 0.18790467 | 0.16318075 | 25.206129 | 1.8790467 | 0.07771622 | 23.76495
52.378418 | 1.1161743 | 1.1161131 | 0.1888261 | 0.16317272 | 26.867342 | 1.888261 | 0.0777124 | 25.33118
52.398438 | 1.1171753 | 1.1170595 | 0.18885401 | 0.16312583 | 29.28134 | 1.8885401 | 0.07769007 | 27.60716
52.418457 | 1.1181762 | 1.1181395 | 0.18852648 | 0.16314493 | 31.455133 | 1.8852648 | 0.07769916 | 29.65666
52.438477 | 1.1191772 | 1.1193135 | 0.18850468 | 0.16318035 | 33.365784 | 1.8850468 | 0.07771603 | 31.45807
52.458496 | 1.1201782 | 1.1198329 | 0.18851718 | 0.16315594 | 34.939663 | 1.8851718 | 0.07770441 | 32.94196
52.478516 | 1.1211792 | 1.1209648 | 0.18853275 | 0.16315751 | 36.775841 | 1.8853275 | 0.07770515 | 34.67316
52.498535 | 1.1221802 | 1.1220471 | 0.18855663 | 0.16319038 | 38.615112 | 1.8855663 | 0.07772081 | 36.40726
52.518555 | 1.1231811 | 1.122828 | 0.18946749 | 0.16407423 | 40.302883 | 1.8946749 | 0.07814175 | 37.99854
52.538574 | 1.1241821 | 1.123921 | 0.18915154 | 0.1637387 | 42.280922 | 1.8915154 | 0.07798195 | 39.86348
52.558594 | 1.1251831 | 1.1248603 | 0.18915507 | 0.1637851 | 43.985981 | 1.8915507 | 0.07800405 | 41.47105
52.578613 | 1.1261841 | 1.1257851 | 0.18917364 | 0.16376242 | 45.70174 | 1.8917364 | 0.07799325 | 43.08871
52.598633 | 1.1271851 | 1.1266046 | 0.18915528 | 0.1638 | 47.529484 | 1.8915528 | 0.07801114 | 44.81195
52.618652 | 1.128186 | 1.1276283 | 0.18948793 | 0.16315393 | 49.397865 | 1.8948793 | 0.07770345 | 46.57351
52.638672 | 1.129187 | 1.1287194 | 0.18946704 | 0.1643735 | 51.203129 | 1.8946704 | 0.07828428 | 48.27555
52.658691 | 1.130188 | 1.1295111 | 0.19011742 | 0.16470703 | 53.031239 | 1.9011742 | 0.07844313 | 49.99914
52.678711 | 1.131189 | 1.1305689 | 0.1900923 | 0.16441242 | 54.840759 | 1.900923 | 0.07830281 | 51.7052
52.69873 | 1.13219 | 1.1314732 | 0.19010155 | 0.16439183 | 56.621033 | 1.9010155 | 0.07829301 | 53.38368
52.71875 | 1.1331909 | 1.1322014 | 0.19005282 | 0.16440152 | 58.45612 | 1.9005282 | 0.07829762 | 55.11385
52.73877 | 1.1341919 | 1.1335121 | 0.19012378 | 0.16439009 | 60.473778 | 1.9012378 | 0.07829218 | 57.01615
52.758789 | 1.1351929 | 1.1342895 | 0.19042762 | 0.16443826 | 62.276924 | 1.9042762 | 0.07831512 | 58.7162
52.778809 | 1.1361939 | 1.1353534 | 0.19077355 | 0.1650199 | 64.124603 | 1.9077355 | 0.07859213 | 60.45823
52.798828 | 1.1371949 | 1.1361402 | 0.19105548 | 0.16630115 | 65.818565 | 1.9105548 | 0.07920234 | 62.05534
52.818848 | 1.1381958 | 1.1370468 | 0.19035779 | 0.16594166 | 67.70237 | 1.9035779 | 0.07903113 | 63.83144
52.838867 | 1.1391968 | 1.1380446 | 0.19071618 | 0.16598758 | 69.625786 | 1.9071618 | 0.079053 | 65.64488
52.858887 | 1.1401978 | 1.1389418 | 0.19073622 | 0.16562594 | 71.492638 | 1.9073622 | 0.07888076 | 67.40499
52.878906 | 1.1411988 | 1.1400254 | 0.19164374 | 0.16502085 | 73.436417 | 1.9164374 | 0.07859258 | 69.23764
52.898926 | 1.1421998 | 1.1407206 | 0.19133411 | 0.16499209 | 75.363564 | 1.9133411 | 0.07857889 | 71.0546
52.918945 | 1.1432006 | 1.1420165 | 0.19133389 | 0.16596891 | 77.348236 | 1.9133389 | 0.07904411 | 72.92579
52.938965 | 1.1442016 | 1.1428485 | 0.19132209 | 0.16596003 | 79.124359 | 1.9132209 | 0.07903988 | 74.60037
52.958984 | 1.1452026 | 1.1438177 | 0.19134369 | 0.16596779 | 80.919754 | 1.9134369 | 0.07904357 | 76.29311
52.979004 | 1.1462036 | 1.1447353 | 0.19135906 | 0.16595289 | 82.810158 | 1.9135906 | 0.07903648 | 78.07543
52.999023 | 1.1472046 | 1.145672 | 0.19163927 | 0.16634944 | 84.75853 | 1.9163927 | 0.07922534 | 79.9124
53.019043 | 1.1482055 | 1.1465735 | 0.19166011 | 0.16660583 | 86.652313 | 1.9166011 | 0.07934744 | 81.6979
53.039063 | 1.1492065 | 1.1474757 | 0.19199564 | 0.16658416 | 88.700897 | 1.9199564 | 0.07933712 | 83.62936
53.059082 | 1.1502075 | 1.1484408 | 0.19256973 | 0.16561952 | 90.593063 | 1.9256973 | 0.07887771 | 85.41334
53.079102 | 1.1512085 | 1.1494654 | 0.19256561 | 0.16629235 | 92.509026 | 1.9256561 | 0.07919815 | 87.21975
53.099121 | 1.1522095 | 1.150643 | 0.19256955 | 0.16630964 | 94.654999 | 1.9256955 | 0.07920638 | 89.24303
53.119141 | 1.1532104 | 1.1512139 | 0.19256748 | 0.16628891 | 96.413773 | 1.9256748 | 0.07919651 | 90.90125
53.13916 | 1.1542114 | 1.1522675 | 0.19229087 | 0.1663101 | 98.387146 | 1.9229087 | 0.0792066 | 92.76179
53.15918 | 1.1552124 | 1.1534141 | 0.19258164 | 0.16719601 | 100.23154 | 1.9258164 | 0.07962852 | 94.50073
53.179199 | 1.1562134 | 1.1541253 | 0.19324742 | 0.16658568 | 101.9558 | 1.9324742 | 0.07933785 | 96.1264
53.199219 | 1.1572144 | 1.1551871 | 0.19318503 | 0.16661263 | 103.87772 | 1.9318503 | 0.07935068 | 97.93844
53.219238 | 1.1582153 | 1.1562769 | 0.19324565 | 0.16661285 | 105.86044 | 1.9324565 | 0.07935079 | 99.80779
53.239258 | 1.1592163 | 1.1571983 | 0.19325165 | 0.16663493 | 107.62766 | 1.9325165 | 0.0793613 | 101.474
53.259277 | 1.1602173 | 1.1581956 | 0.1932092 | 0.16657895 | 109.09756 | 1.932092 | 0.07933464 | 102.8598
53.279297 | 1.1612183 | 1.1589824 | 0.19324638 | 0.16659185 | 110.69707 | 1.9324638 | 0.07934079 | 104.3679
53.299316 | 1.1622193 | 1.1599444 | 0.19385135 | 0.16773894 | 112.42047 | 1.9385135 | 0.0798871 | 105.9927
53.319336 | 1.1632202 | 1.1609976 | 0.19351634 | 0.16811535 | 114.10701 | 1.9351634 | 0.08006637 | 107.5829
53.339355 | 1.1642212 | 1.1620138 | 0.19354448 | 0.16813555 | 115.91163 | 1.9354448 | 0.08007599 | 109.2843
53.359375 | 1.1652222 | 1.1629119 | 0.19352397 | 0.16807207 | 117.49529 | 1.9352397 | 0.08004575 | 110.7774
53.379395 | 1.1662232 | 1.1636906 | 0.19352271 | 0.16809957 | 119.14455 | 1.9352271 | 0.08005885 | 112.3324
53.399414 | 1.1672242 | 1.1650424 | 0.19324857 | 0.1683926 | 120.95399 | 1.9324857 | 0.08019841 | 114.0384
53.419434 | 1.168225 | 1.1656566 | 0.1944626 | 0.16808376 | 122.3042 | 1.944626 | 0.08005132 | 115.3114
53.439453 | 1.1692261 | 1.1667452 | 0.1941511 | 0.16777821 | 124.07333 | 1.941511 | 0.0799058 | 116.9793
53.459473 | 1.1702271 | 1.1678452 | 0.194462 | 0.16808102 | 125.62667 | 1.94462 | 0.08005002 | 118.4439
53.479492 | 1.1712281 | 1.1685624 | 0.19450334 | 0.16811974 | 127.23635 | 1.9450334 | 0.08006846 | 119.9615
53.499512 | 1.1722291 | 1.1697582 | 0.19442223 | 0.16811007 | 129.04883 | 1.9442223 | 0.08006385 | 121.6704
53.519531 | 1.1732299 | 1.1706009 | 0.19444683 | 0.1680854 | 130.44569 | 1.9444683 | 0.0800521 | 122.9874
53.539551 | 1.1742309 | 1.1715834 | 0.19446491 | 0.16874725 | 132.03244 | 1.9446491 | 0.08036731 | 124.4834
53.55957 | 1.1752319 | 1.1725321 | 0.19445041 | 0.17002955 | 133.7056 | 1.9445041 | 0.08097802 | 126.0609
53.57959 | 1.1762329 | 1.1734207 | 0.19475417 | 0.16937448 | 135.26555 | 1.9475417 | 0.08066604 | 127.5316
53.599609 | 1.1772339 | 1.1746291 | 0.19475596 | 0.16939878 | 136.87032 | 1.9475596 | 0.08067761 | 129.0447
53.619629 | 1.1782348 | 1.1754177 | 0.19477734 | 0.16936348 | 138.20728 | 1.9477734 | 0.0806608 | 130.3052
53.639648 | 1.1792358 | 1.1763564 | 0.19478795 | 0.16937049 | 139.77693 | 1.9478795 | 0.08066414 | 131.7851
53.659668 | 1.1802368 | 1.1774704 | 0.19481766 | 0.16935863 | 141.27391 | 1.9481766 | 0.08065849 | 133.1965
53.679688 | 1.1812378 | 1.1783193 | 0.19505858 | 0.16939686 | 142.70258 | 1.9505858 | 0.0806767 | 134.5435
53.699707 | 1.1822388 | 1.1793971 | 0.19536459 | 0.16905594 | 144.23254 | 1.9536459 | 0.08051433 | 135.9859
53.719727 | 1.1832397 | 1.1802107 | 0.19508621 | 0.1693567 | 145.815 | 1.9508621 | 0.08065757 | 137.4779
53.739746 | 1.1842407 | 1.1811602 | 0.19536239 | 0.17000742 | 147.41132 | 1.9536239 | 0.08096748 | 138.983
53.759766 | 1.1852417 | 1.1823028 | 0.19536915 | 0.17003259 | 148.86438 | 1.9536915 | 0.08097947 | 140.353
53.779785 | 1.1862427 | 1.1831294 | 0.1953887 | 0.16995531 | 150.20578 | 1.953887 | 0.08094266 | 141.6177
53.799805 | 1.1872437 | 1.1842041 | 0.19504437 | 0.16972364 | 151.73674 | 1.9504437 | 0.08083233 | 143.0611
53.819824 | 1.1882446 | 1.1850481 | 0.19566211 | 0.16935262 | 153.05873 | 1.9566211 | 0.08065563 | 144.3075
53.839844 | 1.1892456 | 1.1861062 | 0.1960108 | 0.16903071 | 154.7195 | 1.960108 | 0.08050231 | 145.8733
53.859863 | 1.1902466 | 1.1870602 | 0.19603588 | 0.16904987 | 156.1907 | 1.9603588 | 0.08051144 | 147.2604
53.879883 | 1.1912476 | 1.1880839 | 0.1960382 | 0.16908264 | 157.62474 | 1.960382 | 0.08052705 | 148.6124
53.899902 | 1.1922486 | 1.1891237 | 0.1959888 | 0.16907266 | 159.0442 | 1.959888 | 0.08052229 | 149.9507
53.919922 | 1.1932495 | 1.1901577 | 0.19601801 | 0.17008527 | 160.40739 | 1.9601801 | 0.08100456 | 151.236
53.939941 | 1.1942505 | 1.1909208 | 0.19604734 | 0.17029783 | 161.77443 | 1.9604734 | 0.08110579 | 152.5249
53.959961 | 1.1952515 | 1.1918104 | 0.19568063 | 0.17031969 | 163.24762 | 1.9568063 | 0.0811162 | 153.9138
53.97998 | 1.1962525 | 1.1930478 | 0.19664846 | 0.17062384 | 164.61427 | 1.9664846 | 0.08126106 | 155.2023
54 | 1.1972535 | 1.1938087 | 0.19634299 | 0.17090109 | 165.89215 | 1.9634299 | 0.0813931 | 156.4071
54.02002 | 1.1982543 | 1.1947626 | 0.1963855 | 0.1708971 | 167.32671 | 1.963855 | 0.0813912 | 157.7597
54.040039 | 1.1992553 | 1.1957524 | 0.1963684 | 0.17087233 | 168.85605 | 1.963684 | 0.0813794 | 159.2016
54.060059 | 1.2002563 | 1.1968833 | 0.19662458 | 0.17048717 | 170.26172 | 1.9662458 | 0.08119597 | 160.5269
54.080078 | 1.2012573 | 1.1977524 | 0.19697052 | 0.17057645 | 171.67079 | 1.9697052 | 0.08123849 | 161.8554
54.100098 | 1.2022583 | 1.1986035 | 0.19697668 | 0.17057337 | 172.9982 | 1.9697668 | 0.08123702 | 163.1069
54.120117 | 1.2032592 | 1.199638 | 0.19698812 | 0.17059413 | 174.50919 | 1.9698812 | 0.08124691 | 164.5315
54.140137 | 1.2042602 | 1.2007824 | 0.19699219 | 0.17063469 | 175.98825 | 1.9699219 | 0.08126622 | 165.926
54.160156 | 1.2052612 | 1.2015893 | 0.19695354 | 0.17061964 | 177.15816 | 1.9695354 | 0.08125906 | 167.029
54.180176 | 1.2062622 | 1.2025052 | 0.19698146 | 0.17057058 | 178.62508 | 1.9698146 | 0.08123569 | 168.4121
54.200195 | 1.2072632 | 1.20349 | 0.1969884 | 0.17087749 | 180.08324 | 1.969884 | 0.08138186 | 169.7868
54.220215 | 1.2082641 | 1.2044543 | 0.19727914 | 0.17120548 | 181.49722 | 1.9727914 | 0.08153807 | 171.12
54.240234 | 1.2092651 | 1.2055916 | 0.19789237 | 0.17148389 | 182.87486 | 1.9789237 | 0.08167066 | 172.4189
54.260254 | 1.2102661 | 1.2064154 | 0.19788697 | 0.17147423 | 184.16481 | 1.9788697 | 0.08166606 | 173.6351
54.280273 | 1.2112671 | 1.2071687 | 0.19791918 | 0.17147675 | 185.56184 | 1.9791918 | 0.08166726 | 174.9522
54.300293 | 1.2122681 | 1.2084768 | 0.19792441 | 0.17153224 | 187.1277 | 1.9792441 | 0.08169369 | 176.4285
54.320313 | 1.213269 | 1.2092787 | 0.19725209 | 0.17148612 | 188.34662 | 1.9725209 | 0.08167172 | 177.5778
54.340332 | 1.21427 | 1.2101125 | 0.19788437 | 0.17181486 | 189.67506 | 1.9788437 | 0.08182829 | 178.8302
54.360352 | 1.215271 | 1.2112842 | 0.19823225 | 0.17184311 | 191.19287 | 1.9823225 | 0.08184174 | 180.2613
54.380371 | 1.216272 | 1.2123231 | 0.19788788 | 0.17217776 | 192.60243 | 1.9788788 | 0.08200112 | 181.5902
54.400391 | 1.217273 | 1.2131559 | 0.19788021 | 0.1721959 | 193.86385 | 1.9788021 | 0.08200976 | 182.7795
54.42041 | 1.2182739 | 1.2142587 | 0.19790532 | 0.17217225 | 195.31435 | 1.9790532 | 0.0819985 | 184.1471
54.44043 | 1.2192749 | 1.2149949 | 0.19790432 | 0.17216101 | 196.76836 | 1.9790432 | 0.08199315 | 185.518
54.460449 | 1.2202759 | 1.2161005 | 0.19817097 | 0.17181548 | 198.22449 | 1.9817097 | 0.08182859 | 186.8909
54.480469 | 1.2212769 | 1.2170581 | 0.19850281 | 0.1721783 | 199.7093 | 1.9850281 | 0.08200138 | 188.2908
54.500488 | 1.2222779 | 1.2180347 | 0.19848691 | 0.17281033 | 201.04195 | 1.9848691 | 0.08230239 | 189.5472
54.520508 | 1.2232788 | 1.2190353 | 0.19851477 | 0.17185362 | 202.39783 | 1.9851477 | 0.08184675 | 190.8256
54.540527 | 1.2242798 | 1.2200067 | 0.19851194 | 0.17183127 | 203.70673 | 1.9851194 | 0.08183611 | 192.0596
54.560547 | 1.2252808 | 1.2209955 | 0.19848672 | 0.17182311 | 205.17584 | 1.9848672 | 0.08183222 | 193.4448
54.580566 | 1.2262818 | 1.2218677 | 0.19849616 | 0.17179601 | 206.63522 | 1.9849616 | 0.08181931 | 194.8207
54.600586 | 1.2272828 | 1.2228243 | 0.19848929 | 0.17152378 | 207.98027 | 1.9848929 | 0.08168966 | 196.0888
54.620605 | 1.2282836 | 1.2239361 | 0.19848555 | 0.1731091 | 209.29527 | 1.9848555 | 0.08244468 | 197.3287
54.640625 | 1.2292846 | 1.2249031 | 0.19880426 | 0.17278187 | 210.83405 | 1.9880426 | 0.08228884 | 198.7795
54.660645 | 1.2302856 | 1.2260134 | 0.19882363 | 0.17280564 | 212.1571 | 1.9882363 | 0.08230016 | 200.0269
54.680664 | 1.2312866 | 1.226752 | 0.19879429 | 0.17277153 | 213.39148 | 1.9879429 | 0.08228391 | 201.1907
54.700684 | 1.2322876 | 1.2277341 | 0.19913636 | 0.17275466 | 214.71397 | 1.9913636 | 0.08227588 | 202.4375
54.720703 | 1.2332885 | 1.2289045 | 0.19914654 | 0.17279842 | 216.1022 | 1.9914654 | 0.08229672 | 203.7464
54.740723 | 1.2342895 | 1.2297064 | 0.19977643 | 0.17340404 | 217.52914 | 1.9977643 | 0.08258515 | 205.0918
54.760742 | 1.2352905 | 1.2306684 | 0.19946685 | 0.17430051 | 218.9167 | 1.9946685 | 0.0830121 | 206.4
54.780762 | 1.2362915 | 1.2316015 | 0.19947708 | 0.17431855 | 220.26056 | 1.9947708 | 0.08302069 | 207.667
54.800781 | 1.2372925 | 1.2326435 | 0.19949493 | 0.17429781 | 221.73726 | 1.9949493 | 0.08301082 | 209.0593
54.820801 | 1.2382934 | 1.2336265 | 0.19944149 | 0.17431945 | 223.10187 | 1.9944149 | 0.08302112 | 210.3459
54.84082 | 1.2392944 | 1.2344978 | 0.19914335 | 0.17431998 | 224.46095 | 1.9914335 | 0.08302137 | 211.6272
54.86084 | 1.2402954 | 1.2353909 | 0.19914477 | 0.17432371 | 225.82437 | 1.9914477 | 0.08302315 | 212.9127
54.880859 | 1.2412964 | 1.2364951 | 0.19976351 | 0.17396745 | 227.36623 | 1.9976351 | 0.08285348 | 214.3664
54.900879 | 1.2422974 | 1.2374504 | 0.20003347 | 0.17367971 | 228.68085 | 2.0003347 | 0.08271644 | 215.6059
54.920898 | 1.2432983 | 1.2384267 | 0.20007467 | 0.17341441 | 230.03352 | 2.0007467 | 0.08259009 | 216.8812
54.940918 | 1.2442993 | 1.2392635 | 0.20004156 | 0.17339271 | 231.31892 | 2.0004156 | 0.08257975 | 218.0931
54.960938 | 1.2453003 | 1.2403955 | 0.20010708 | 0.17341815 | 232.9671 | 2.0010708 | 0.08259187 | 219.647
54.980957 | 1.2463013 | 1.2416146 | 0.20009491 | 0.17338991 | 234.47026 | 2.0009491 | 0.08257842 | 221.0643
55.000977 | 1.2473023 | 1.2422453 | 0.200074 | 0.17367823 | 235.66789 | 2.00074 | 0.08271574 | 222.1934
55.020996 | 1.2483032 | 1.2433177 | 0.20069169 | 0.17501131 | 237.08932 | 2.0069169 | 0.08335063 | 223.5336
55.041016 | 1.2493042 | 1.2442337 | 0.20013961 | 0.17469405 | 238.55682 | 2.0013961 | 0.08319953 | 224.9172
55.061035 | 1.2503052 | 1.2452552 | 0.20071827 | 0.17467198 | 239.90155 | 2.0071827 | 0.08318902 | 226.185
55.081055 | 1.2513062 | 1.2462628 | 0.20067634 | 0.17468648 | 241.36702 | 2.0067634 | 0.08319592 | 227.5667
55.101074 | 1.2523072 | 1.2472641 | 0.20070186 | 0.17466365 | 242.69907 | 2.0070186 | 0.08318505 | 228.8226
55.121094 | 1.2533081 | 1.2482455 | 0.20072548 | 0.17467274 | 244.04396 | 2.0072548 | 0.08318938 | 230.0906
55.141113 | 1.2543091 | 1.2493143 | 0.20071676 | 0.17435971 | 245.47481 | 2.0071676 | 0.0830403 | 231.4396
55.161133 | 1.2553101 | 1.2502186 | 0.20100012 | 0.17496225 | 246.7001 | 2.0100012 | 0.08332726 | 232.5948
55.181152 | 1.2563111 | 1.2511275 | 0.20100182 | 0.1749108 | 248.09186 | 2.0100182 | 0.08330276 | 233.907
55.201172 | 1.2573121 | 1.2519464 | 0.20099592 | 0.17497247 | 249.47563 | 2.0099592 | 0.08333213 | 235.2117
55.221191 | 1.2583129 | 1.2530917 | 0.20102641 | 0.17495559 | 250.92381 | 2.0102641 | 0.08332409 | 236.5771
55.241211 | 1.2593139 | 1.2540426 | 0.20104009 | 0.17496847 | 252.2968 | 2.0104009 | 0.08333022 | 237.8715
55.26123 | 1.2603149 | 1.2550091 | 0.20136139 | 0.17494887 | 253.78534 | 2.0136139 | 0.08332089 | 239.275
55.28125 | 1.2613159 | 1.2561543 | 0.20177376 | 0.17647785 | 255.20731 | 2.0177376 | 0.08404908 | 240.6156
55.30127 | 1.2623169 | 1.2569778 | 0.20164508 | 0.17621265 | 256.33752 | 2.0164508 | 0.08392277 | 241.6812
55.321289 | 1.2633178 | 1.2578213 | 0.201589 | 0.1761817 | 257.81439 | 2.01589 | 0.08390803 | 243.0737
55.341309 | 1.2643188 | 1.2589 | 0.20158195 | 0.17621884 | 259.36856 | 2.0158195 | 0.08392572 | 244.539
55.361328 | 1.2653198 | 1.2599859 | 0.20160702 | 0.17620511 | 260.7673 | 2.0160702 | 0.08391918 | 245.8577
55.381348 | 1.2663208 | 1.2607319 | 0.20195746 | 0.17590192 | 262.09216 | 2.0195746 | 0.08377479 | 247.1068
55.401367 | 1.2673218 | 1.2618604 | 0.20220983 | 0.17591366 | 263.61032 | 2.0220983 | 0.08378038 | 248.5382
55.421387 | 1.2683227 | 1.262762 | 0.20198987 | 0.1759125 | 265.07889 | 2.0198987 | 0.08377983 | 249.9228
55.441406 | 1.2693237 | 1.2636824 | 0.2022931 | 0.17618945 | 266.39215 | 2.022931 | 0.08391173 | 251.161
55.461426 | 1.2703247 | 1.2648438 | 0.20225094 | 0.17622298 | 267.92892 | 2.0225094 | 0.08392769 | 252.6099
55.481445 | 1.2713257 | 1.2658975 | 0.20225266 | 0.17620873 | 269.32288 | 2.0225266 | 0.08392091 | 253.9241
55.501465 | 1.2723267 | 1.2666458 | 0.20228969 | 0.17624646 | 270.59201 | 2.0228969 | 0.08393888 | 255.1207
55.521484 | 1.2733276 | 1.2676969 | 0.20228446 | 0.17638491 | 272.11136 | 2.0228446 | 0.08400481 | 256.5532
55.541504 | 1.2743286 | 1.2684586 | 0.20254385 | 0.17681061 | 273.52768 | 2.0254385 | 0.08420756 | 257.8885
55.561523 | 1.2753296 | 1.2696034 | 0.20275787 | 0.17775901 | 275.12527 | 2.0275787 | 0.08465924 | 259.3948
55.581543 | 1.2763306 | 1.2705171 | 0.20311221 | 0.17680699 | 276.71747 | 2.0311221 | 0.08420583 | 260.8959
55.601563 | 1.2773316 | 1.2714162 | 0.20289189 | 0.17647481 | 277.9451 | 2.0289189 | 0.08404763 | 262.0534
55.621582 | 1.2783325 | 1.2725002 | 0.20284909 | 0.17653777 | 279.45578 | 2.0284909 | 0.08407762 | 263.4777
55.641602 | 1.2793335 | 1.2734162 | 0.20292132 | 0.176493 | 280.81226 | 2.0292132 | 0.08405629 | 264.7566
55.661621 | 1.2803345 | 1.2746334 | 0.2028929 | 0.17620248 | 282.30811 | 2.028929 | 0.08391793 | 266.1669
55.681641 | 1.2813355 | 1.2753947 | 0.20353065 | 0.17618057 | 283.66278 | 2.0353065 | 0.0839075 | 267.4442
55.70166 | 1.2823365 | 1.2764904 | 0.20351249 | 0.17679054 | 285.03268 | 2.0351249 | 0.084198 | 268.7357
55.72168 | 1.2833374 | 1.277287 | 0.2034259 | 0.17742744 | 286.47556 | 2.034259 | 0.08450133 | 270.0961
55.741699 | 1.2843384 | 1.2782214 | 0.20350629 | 0.17714161 | 287.78787 | 2.0350629 | 0.0843652 | 271.3334
55.761719 | 1.2853394 | 1.2790774 | 0.20352764 | 0.17710629 | 289.27979 | 2.0352764 | 0.08434838 | 272.74
55.781738 | 1.2863404 | 1.2803828 | 0.2035009 | 0.17708758 | 290.91455 | 2.035009 | 0.08433947 | 274.2813
55.801758 | 1.2873414 | 1.2811213 | 0.20318043 | 0.17713553 | 292.3739 | 2.0318043 | 0.0843623 | 275.6572
55.821777 | 1.2883422 | 1.2821043 | 0.20315608 | 0.17681238 | 293.90552 | 2.0315608 | 0.0842084 | 277.1013
55.841797 | 1.2893432 | 1.28303 | 0.20384502 | 0.17711343 | 295.4097 | 2.0384502 | 0.08435178 | 278.5194
55.861816 | 1.2903442 | 1.2842349 | 0.20410232 | 0.17743216 | 296.92892 | 2.0410232 | 0.08450358 | 279.9518
55.881836 | 1.2913452 | 1.2850347 | 0.20415825 | 0.17740989 | 298.44876 | 2.0415825 | 0.08449297 | 281.3847
55.901855 | 1.2923462 | 1.2858728 | 0.20417187 | 0.17743559 | 299.88611 | 2.0417187 | 0.08450521 | 282.7399
55.921875 | 1.2933471 | 1.2869051 | 0.20413026 | 0.17742988 | 301.56366 | 2.0413026 | 0.08450249 | 284.3215
55.941895 | 1.2943481 | 1.2880387 | 0.20413703 | 0.17808236 | 303.11456 | 2.0413703 | 0.08481324 | 285.7838
55.961914 | 1.2953491 | 1.2889224 | 0.20471619 | 0.17900211 | 304.59314 | 2.0471619 | 0.08525128 | 287.1778
55.981934 | 1.2963501 | 1.2899179 | 0.20474407 | 0.17870389 | 306.13776 | 2.0474407 | 0.08510925 | 288.6341
56.001953 | 1.2973511 | 1.2907593 | 0.20471589 | 0.17871204 | 307.65762 | 2.0471589 | 0.08511313 | 290.0671
56.021973 | 1.298352 | 1.291986 | 0.20472047 | 0.17834394 | 309.28232 | 2.0472047 | 0.08493782 | 291.5989
56.041992 | 1.299353 | 1.292796 | 0.20472126 | 0.17839567 | 310.68018 | 2.0472126 | 0.08496246 | 292.9168
56.062012 | 1.300354 | 1.2937943 | 0.20475902 | 0.17835784 | 312.41135 | 2.0475902 | 0.08494444 | 294.549
56.082031 | 1.301355 | 1.2949132 | 0.20509227 | 0.17869562 | 314.16302 | 2.0509227 | 0.08510531 | 296.2005
56.102051 | 1.302356 | 1.2956539 | 0.20505814 | 0.17869921 | 315.55432 | 2.0505814 | 0.08510702 | 297.5123
56.12207 | 1.3033569 | 1.2965355 | 0.20486268 | 0.17901047 | 317.21909 | 2.0486268 | 0.08525526 | 299.0819
56.14209 | 1.3043579 | 1.2979141 | 0.20505695 | 0.17901638 | 319.09622 | 2.0505695 | 0.08525807 | 300.8517
56.162109 | 1.3053589 | 1.2986397 | 0.20505546 | 0.17898226 | 320.54105 | 2.0505546 | 0.08524183 | 302.2139
56.182129 | 1.3063599 | 1.2997398 | 0.20505176 | 0.17901286 | 322.22708 | 2.0505176 | 0.0852564 | 303.8035
56.202148 | 1.3073609 | 1.3005323 | 0.2050875 | 0.17928092 | 323.80432 | 2.050875 | 0.08538406 | 305.2906
56.222168 | 1.3083618 | 1.3018051 | 0.20541212 | 0.18054166 | 325.4256 | 2.0541212 | 0.0859845 | 306.8192
56.242188 | 1.3093628 | 1.3026428 | 0.20568907 | 0.17963704 | 326.95105 | 2.0568907 | 0.08555367 | 308.2574
56.262207 | 1.3103638 | 1.3037233 | 0.20572372 | 0.17962916 | 328.5791 | 2.0572372 | 0.08554992 | 309.7924
56.282227 | 1.3113648 | 1.3047185 | 0.20571092 | 0.17963259 | 330.12891 | 2.0571092 | 0.08555155 | 311.2535
56.302246 | 1.3123658 | 1.3055812 | 0.20570087 | 0.17962375 | 331.69977 | 2.0570087 | 0.08554734 | 312.7346
56.322266 | 1.3133667 | 1.3066112 | 0.20573048 | 0.17958336 | 333.39609 | 2.0573048 | 0.0855281 | 314.3339
56.342285 | 1.3143677 | 1.3077037 | 0.20600274 | 0.17933792 | 334.90012 | 2.0600274 | 0.08541121 | 315.752
56.362305 | 1.3153687 | 1.3086224 | 0.20676272 | 0.17992559 | 336.56769 | 2.0676272 | 0.08569109 | 317.3242
56.382324 | 1.3163697 | 1.30987 | 0.20677255 | 0.17991954 | 338.14929 | 2.0677255 | 0.08568821 | 318.8154
56.402344 | 1.3173707 | 1.3105674 | 0.2066296 | 0.18026707 | 339.68213 | 2.066296 | 0.08585373 | 320.2606
56.422363 | 1.3183715 | 1.3116949 | 0.20664819 | 0.18028784 | 341.43896 | 2.0664819 | 0.08586362 | 321.9169
56.442383 | 1.3193725 | 1.3127136 | 0.20665845 | 0.18021035 | 343.06583 | 2.0665845 | 0.08582671 | 323.4508
56.462402 | 1.3203735 | 1.3136806 | 0.20667887 | 0.18026438 | 344.63916 | 2.0667887 | 0.08585245 | 324.9342
56.482422 | 1.3213745 | 1.3144553 | 0.20693922 | 0.17990576 | 346.13419 | 2.0693922 | 0.08568165 | 326.3437
56.502441 | 1.3223755 | 1.3155729 | 0.20664327 | 0.18023562 | 347.93863 | 2.0664327 | 0.08583875 | 328.045
56.522461 | 1.3233764 | 1.3165193 | 0.20667745 | 0.18057145 | 349.79398 | 2.0667745 | 0.08599869 | 329.7943
56.54248 | 1.3243774 | 1.3175895 | 0.20666403 | 0.18052542 | 351.24649 | 2.0666403 | 0.08597677 | 331.1637
56.5625 | 1.3253784 | 1.3185519 | 0.20666495 | 0.18055537 | 352.83844 | 2.0666495 | 0.08599103 | 332.6646
56.58252 | 1.3263794 | 1.3196745 | 0.20663184 | 0.18051787 | 354.71228 | 2.0663184 | 0.08597317 | 334.4313
56.602539 | 1.3273804 | 1.3206892 | 0.20666607 | 0.18060735 | 356.3522 | 2.0666607 | 0.08601579 | 335.9775
56.622559 | 1.3283813 | 1.3216727 | 0.20729525 | 0.1811911 | 358.01538 | 2.0729525 | 0.0862938 | 337.5456
56.642578 | 1.3293823 | 1.3225999 | 0.20755185 | 0.18186074 | 359.58417 | 2.0755185 | 0.08661273 | 339.0247
56.662598 | 1.3303833 | 1.3236499 | 0.20759074 | 0.18211517 | 361.35684 | 2.0759074 | 0.0867339 | 340.696
56.682617 | 1.3313843 | 1.3246101 | 0.20753367 | 0.18216807 | 362.9769 | 2.0753367 | 0.08675909 | 342.2234
56.702637 | 1.3323853 | 1.3255578 | 0.20758866 | 0.18211368 | 364.60892 | 2.0758866 | 0.08673319 | 343.7621
56.722656 | 1.3333862 | 1.3266544 | 0.20784819 | 0.18182807 | 366.48688 | 2.0784819 | 0.08659717 | 345.5327
56.742676 | 1.3343872 | 1.3275797 | 0.20787525 | 0.18152134 | 368.0892 | 2.0787525 | 0.08645108 | 347.0434
56.762695 | 1.3353882 | 1.3284618 | 0.20782919 | 0.18154563 | 369.69571 | 2.0782919 | 0.08646265 | 348.5581
56.782715 | 1.3363892 | 1.3295364 | 0.20788579 | 0.18185005 | 371.42267 | 2.0788579 | 0.08660763 | 350.1863
56.802734 | 1.3373902 | 1.3307319 | 0.20822197 | 0.18180908 | 373.14474 | 2.0822197 | 0.08658812 | 351.8099
56.822754 | 1.3383911 | 1.3316697 | 0.20823064 | 0.18213394 | 374.71982 | 2.0823064 | 0.08674284 | 353.2949
56.842773 | 1.3393921 | 1.3324118 | 0.20846751 | 0.18183409 | 376.23727 | 2.0846751 | 0.08660003 | 354.7256
56.862793 | 1.3403931 | 1.3336031 | 0.20849076 | 0.18210769 | 378.11401 | 2.0849076 | 0.08673034 | 356.4951
56.882813 | 1.3413941 | 1.3345281 | 0.20855771 | 0.1821357 | 379.85522 | 2.0855771 | 0.08674368 | 358.1367
56.902832 | 1.3423951 | 1.3355151 | 0.20854218 | 0.18182315 | 381.54761 | 2.0854218 | 0.08659482 | 359.7323
56.922852 | 1.3433959 | 1.3365567 | 0.20851162 | 0.18183821 | 383.38086 | 2.0851162 | 0.086602 | 361.4608
56.942871 | 1.3443969 | 1.3374915 | 0.20851517 | 0.18182915 | 384.87799 | 2.0851517 | 0.08659768 | 362.8723
56.962891 | 1.3453979 | 1.3384571 | 0.20851547 | 0.18183418 | 386.70242 | 2.0851547 | 0.08660008 | 364.5924
56.98291 | 1.3463989 | 1.3394647 | 0.20879811 | 0.18214026 | 388.45398 | 2.0879811 | 0.08674585 | 366.2438
57.00293 | 1.3474 | 1.34058 | 0.20943335 | 0.18271741 | 390.14441 | 2.0943335 | 0.08702072 | 367.8376
57.022949 | 1.3484008 | 1.3415653 | 0.20941854 | 0.18271996 | 391.94043 | 2.0941854 | 0.08702194 | 369.5309
57.042969 | 1.3494018 | 1.34275 | 0.20943464 | 0.18333994 | 393.58807 | 2.0943464 | 0.08731721 | 371.0844
57.062988 | 1.3504028 | 1.3434339 | 0.20942985 | 0.1833552 | 395.32632 | 2.0942985 | 0.08732447 | 372.7232
57.083008 | 1.3514038 | 1.3445336 | 0.20942166 | 0.18336689 | 397.15652 | 2.0942166 | 0.08733004 | 374.4488
57.103027 | 1.3524048 | 1.3456074 | 0.20942527 | 0.18334696 | 398.86041 | 2.0942527 | 0.08732055 | 376.0553
57.123047 | 1.3534057 | 1.3466136 | 0.20974854 | 0.18336283 | 400.51868 | 2.0974854 | 0.08732811 | 377.6187
57.143066 | 1.3544067 | 1.3476114 | 0.2100894 | 0.18331431 | 402.18744 | 2.100894 | 0.087305 | 379.1921
57.163086 | 1.3554077 | 1.3483888 | 0.2100949 | 0.18362322 | 403.97281 | 2.100949 | 0.08745212 | 380.8754
57.183105 | 1.3564087 | 1.3496333 | 0.21005547 | 0.18399927 | 405.71368 | 2.1005547 | 0.08763122 | 382.5167
57.203125 | 1.3574097 | 1.3505359 | 0.21011375 | 0.18397124 | 407.25955 | 2.1011375 | 0.08761787 | 383.9742
57.223145 | 1.3584106 | 1.3515208 | 0.21006213 | 0.18400459 | 409.05972 | 2.1006213 | 0.08763375 | 385.6714
57.243164 | 1.3594116 | 1.3525958 | 0.21009372 | 0.18398763 | 410.69873 | 2.1009372 | 0.08762568 | 387.2167
57.263184 | 1.3604126 | 1.3535038 | 0.21067522 | 0.18459783 | 412.41263 | 2.1067522 | 0.08791629 | 388.8326
57.283203 | 1.3614136 | 1.3544922 | 0.21065086 | 0.18430239 | 414.12149 | 2.1065086 | 0.08777558 | 390.4438
57.303223 | 1.3624146 | 1.3553684 | 0.21069384 | 0.18403634 | 415.84515 | 2.1069384 | 0.08764887 | 392.0689
57.323242 | 1.3634155 | 1.3565459 | 0.21068446 | 0.18397877 | 417.59555 | 2.1068446 | 0.08762146 | 393.7192
57.343262 | 1.3644165 | 1.3575494 | 0.21066293 | 0.18396083 | 419.23642 | 2.1066293 | 0.08761291 | 395.2663
57.363281 | 1.3654175 | 1.3583809 | 0.21070334 | 0.18400423 | 421.04947 | 2.1070334 | 0.08763358 | 396.9757
57.383301 | 1.3664185 | 1.3593439 | 0.21096906 | 0.18396625 | 422.72818 | 2.1096906 | 0.08761549 | 398.5584
57.40332 | 1.3674195 | 1.3603992 | 0.21157362 | 0.18493728 | 424.50201 | 2.1157362 | 0.08807795 | 400.2308
57.42334 | 1.3684204 | 1.3613681 | 0.2119455 | 0.1858613 | 426.31766 | 2.119455 | 0.08851803 | 401.9426
57.443359 | 1.3694214 | 1.3624892 | 0.21193512 | 0.18552276 | 428.0553 | 2.1193512 | 0.08835679 | 403.5809
57.463379 | 1.3704224 | 1.3634038 | 0.21190399 | 0.18552694 | 429.75766 | 2.1190399 | 0.08835878 | 405.186
57.483398 | 1.3714234 | 1.3642273 | 0.21195257 | 0.18552962 | 431.49402 | 2.1195257 | 0.08836006 | 406.823
57.503418 | 1.3724244 | 1.3654795 | 0.21197103 | 0.18525708 | 433.29739 | 2.1197103 | 0.08823026 | 408.5233
57.523438 | 1.3734252 | 1.3664173 | 0.21248458 | 0.18524304 | 435.10815 | 2.1248458 | 0.08822357 | 410.2305
57.543457 | 1.3744262 | 1.3673356 | 0.21220565 | 0.18555494 | 436.81604 | 2.1220565 | 0.08837212 | 411.8408
57.563477 | 1.3754272 | 1.3684371 | 0.21252514 | 0.18582204 | 438.7587 | 2.1252514 | 0.08849933 | 413.6724
57.583496 | 1.3764282 | 1.369442 | 0.21252126 | 0.18584938 | 440.45547 | 2.1252126 | 0.08851235 | 415.2721
57.603516 | 1.3774292 | 1.3703091 | 0.21252501 | 0.18579201 | 442.30518 | 2.1252501 | 0.08848503 | 417.0161
57.623535 | 1.3784301 | 1.3712887 | 0.21257567 | 0.18585561 | 444.09769 | 2.1257567 | 0.08851532 | 418.7061
57.643555 | 1.3794311 | 1.3722149 | 0.2125617 | 0.18614268 | 445.92288 | 2.125617 | 0.08865204 | 420.4269
57.663574 | 1.3804321 | 1.3733665 | 0.21345547 | 0.18650874 | 447.74075 | 2.1345547 | 0.08882638 | 422.1408
57.683594 | 1.3814331 | 1.3743906 | 0.21371619 | 0.18612331 | 449.57712 | 2.1371619 | 0.08864281 | 423.8722
57.703613 | 1.3824341 | 1.375299 | 0.21371783 | 0.18617161 | 451.41312 | 2.1371783 | 0.08866581 | 425.6032
57.723633 | 1.383435 | 1.3764005 | 0.2137392 | 0.1861479 | 453.12915 | 2.137392 | 0.08865452 | 427.2212
57.743652 | 1.384436 | 1.3773553 | 0.21375404 | 0.18612318 | 454.71155 | 2.1375404 | 0.08864275 | 428.7131
57.763672 | 1.385437 | 1.3783518 | 0.21374995 | 0.18644327 | 456.55075 | 2.1374995 | 0.08879519 | 430.4471
57.783691 | 1.386438 | 1.3793519 | 0.21438868 | 0.18649086 | 458.39774 | 2.1438868 | 0.08881786 | 432.1885
57.803711 | 1.387439 | 1.3803246 | 0.2143859 | 0.18740323 | 460.11221 | 2.143859 | 0.08925238 | 433.805
57.82373 | 1.3884399 | 1.3812222 | 0.21435671 | 0.18803351 | 461.83618 | 2.1435671 | 0.08955256 | 435.4304
57.84375 | 1.3894409 | 1.382038 | 0.21437822 | 0.18804541 | 463.57013 | 2.1437822 | 0.08955823 | 437.0652
57.86377 | 1.3904419 | 1.3830452 | 0.21441594 | 0.18802845 | 465.45676 | 2.1441594 | 0.08955015 | 438.8439
57.883789 | 1.3914429 | 1.3842173 | 0.21438122 | 0.18805322 | 467.31808 | 2.1438122 | 0.08956195 | 440.5988
57.903809 | 1.3924439 | 1.3853703 | 0.21435705 | 0.18774235 | 468.97537 | 2.1435705 | 0.08941389 | 442.1614
57.923828 | 1.3934448 | 1.3862817 | 0.21500263 | 0.18771535 | 470.64001 | 2.1500263 | 0.08940103 | 443.7308
57.943848 | 1.3944458 | 1.3872532 | 0.21500848 | 0.18835095 | 472.36322 | 2.1500848 | 0.08970374 | 445.3555
57.963867 | 1.3954468 | 1.3881624 | 0.21530208 | 0.18866114 | 474.12653 | 2.1530208 | 0.08985147 | 447.018
57.983887 | 1.3964478 | 1.3892255 | 0.21529797 | 0.18865442 | 475.94327 | 2.1529797 | 0.08984827 | 448.7309
58.003906 | 1.3974488 | 1.3902072 | 0.21534951 | 0.18864734 | 477.67883 | 2.1534951 | 0.0898449 | 450.3672
58.023926 | 1.3984497 | 1.3913713 | 0.21531634 | 0.18867654 | 479.41647 | 2.1531634 | 0.08985881 | 452.0055
58.043945 | 1.3994507 | 1.3923055 | 0.21524832 | 0.18740582 | 481.09247 | 2.1524832 | 0.08925362 | 453.5857
58.063965 | 1.4004517 | 1.3929846 | 0.21529043 | 0.18866256 | 482.84509 | 2.1529043 | 0.08985215 | 455.2381
58.083984 | 1.4014527 | 1.394079 | 0.21530452 | 0.18864721 | 484.70776 | 2.1530452 | 0.08984484 | 456.9942
58.104004 | 1.4024537 | 1.3950584 | 0.21532166 | 0.18864788 | 486.53638 | 2.1532166 | 0.08984516 | 458.7183
58.124023 | 1.4034545 | 1.3962547 | 0.21529284 | 0.18868577 | 488.34567 | 2.1529284 | 0.0898632 | 460.4241
58.144043 | 1.4044555 | 1.3970075 | 0.21531481 | 0.18863449 | 489.90717 | 2.1531481 | 0.08983878 | 461.8964
58.164063 | 1.4054565 | 1.3980262 | 0.21632694 | 0.18863009 | 491.86206 | 2.1632694 | 0.08983669 | 463.7395
58.184082 | 1.4064575 | 1.3991438 | 0.21658254 | 0.18989556 | 493.68924 | 2.1658254 | 0.09043938 | 465.4622
58.204102 | 1.4074585 | 1.4001408 | 0.21720746 | 0.18986776 | 495.46854 | 2.1720746 | 0.09042614 | 467.1398
58.224121 | 1.4084594 | 1.4011792 | 0.21718156 | 0.18989353 | 497.34073 | 2.1718156 | 0.09043841 | 468.9049
58.244141 | 1.4094604 | 1.4020853 | 0.21721424 | 0.18989904 | 499.03461 | 2.1721424 | 0.09044103 | 470.5019
58.26416 | 1.4104614 | 1.4028609 | 0.21718183 | 0.18992506 | 500.84131 | 2.1718183 | 0.09045343 | 472.2053
58.28418 | 1.4114624 | 1.4041332 | 0.21721128 | 0.18992004 | 502.72113 | 2.1721128 | 0.09045104 | 473.9777
58.304199 | 1.4124634 | 1.4049489 | 0.21718657 | 0.18960235 | 504.40961 | 2.1718657 | 0.09029973 | 475.5696
58.324219 | 1.4134643 | 1.4061275 | 0.21747863 | 0.19059636 | 506.40863 | 2.1747863 | 0.09077314 | 477.4543
58.344238 | 1.4144653 | 1.4069695 | 0.21778893 | 0.19057572 | 508.13419 | 2.1778893 | 0.09076331 | 479.0812
58.364258 | 1.4154663 | 1.407941 | 0.2177774 | 0.19057724 | 509.98062 | 2.177774 | 0.09076403 | 480.8221
58.384277 | 1.4164673 | 1.4089808 | 0.21780905 | 0.19052011 | 511.72702 | 2.1780905 | 0.09073682 | 482.4687
58.404297 | 1.4174683 | 1.4100931 | 0.21780959 | 0.19056685 | 513.59161 | 2.1780959 | 0.09075908 | 484.2266
58.424316 | 1.4184692 | 1.4110631 | 0.21781704 | 0.19053322 | 515.2998 | 2.1781704 | 0.09074307 | 485.8372
58.444336 | 1.4194702 | 1.4117198 | 0.21801057 | 0.19056165 | 517.0816 | 2.1801057 | 0.09075661 | 487.5171
58.464355 | 1.4204712 | 1.412971 | 0.21840455 | 0.19153431 | 519.10223 | 2.1840455 | 0.09121985 | 489.4222
58.484375 | 1.4214722 | 1.4140104 | 0.21837765 | 0.19120848 | 520.77948 | 2.1837765 | 0.09106467 | 491.0035
58.504395 | 1.4224732 | 1.4150028 | 0.21841422 | 0.19118921 | 522.5293 | 2.1841422 | 0.09105549 | 492.6533
58.524414 | 1.4234741 | 1.4157735 | 0.21840215 | 0.19115597 | 524.14453 | 2.1840215 | 0.09103966 | 494.1762
58.544434 | 1.4244751 | 1.4170096 | 0.21900597 | 0.19117446 | 526.01599 | 2.1900597 | 0.09104846 | 495.9406
58.564453 | 1.4254761 | 1.4177119 | 0.21973592 | 0.19243899 | 527.77631 | 2.1973592 | 0.09165071 | 497.6003
58.584473 | 1.4264771 | 1.4188581 | 0.21969752 | 0.19276899 | 529.63672 | 2.1969752 | 0.09180787 | 499.3544
58.604492 | 1.4274781 | 1.4196417 | 0.21969682 | 0.19275041 | 531.25696 | 2.1969682 | 0.09179902 | 500.882
58.624512 | 1.428479 | 1.4209619 | 0.21964295 | 0.19274676 | 533.15448 | 2.1964295 | 0.09179729 | 502.671
58.644531 | 1.42948 | 1.4216954 | 0.21966207 | 0.19273691 | 534.77887 | 2.1966207 | 0.09179259 | 504.2025
58.664551 | 1.430481 | 1.4228451 | 0.21966738 | 0.192737 | 536.68811 | 2.1966738 | 0.09179264 | 506.0026
58.68457 | 1.431482 | 1.4238613 | 0.22028616 | 0.19277504 | 538.43445 | 2.2028616 | 0.09181075 | 507.6491
58.70459 | 1.432483 | 1.4247446 | 0.22061697 | 0.19330136 | 540.20148 | 2.2061697 | 0.09206142 | 509.3151
58.724609 | 1.4334838 | 1.425898 | 0.22059567 | 0.19308215 | 541.99591 | 2.2059567 | 0.09195702 | 511.0069
58.744629 | 1.4344848 | 1.4269994 | 0.2206011 | 0.19311564 | 543.65167 | 2.206011 | 0.09197297 | 512.568
58.764648 | 1.4354858 | 1.4276677 | 0.22061972 | 0.1930649 | 545.44891 | 2.2061972 | 0.0919488 | 514.2625
58.784668 | 1.4364868 | 1.4288385 | 0.22062011 | 0.19305007 | 547.08331 | 2.2062011 | 0.09194174 | 515.8034
58.804688 | 1.4374878 | 1.4298368 | 0.22058412 | 0.19341147 | 548.77209 | 2.2058412 | 0.09211386 | 517.3956
58.824707 | 1.4384887 | 1.4305892 | 0.22152397 | 0.1949226 | 550.39325 | 2.2152397 | 0.09283355 | 518.9241
58.844727 | 1.4394897 | 1.4317523 | 0.22181958 | 0.19465646 | 552.03815 | 2.2181958 | 0.0927068 | 520.475
58.864746 | 1.4404907 | 1.4327064 | 0.22189242 | 0.19467154 | 553.74847 | 2.2189242 | 0.09271398 | 522.0875
58.884766 | 1.4414917 | 1.4337752 | 0.2218741 | 0.19466431 | 555.43927 | 2.218741 | 0.09271053 | 523.6816
58.904785 | 1.4424927 | 1.43468 | 0.22190243 | 0.19464421 | 557.12366 | 2.2190243 | 0.09270096 | 525.2697
58.924805 | 1.4434936 | 1.4356818 | 0.22219431 | 0.19431226 | 558.7663 | 2.2219431 | 0.09254287 | 526.8184
58.944824 | 1.4444946 | 1.4366388 | 0.22283079 | 0.19593848 | 560.32465 | 2.2283079 | 0.09331737 | 528.2877
58.964844 | 1.4454956 | 1.4377207 | 0.22308485 | 0.19712618 | 562.02557 | 2.2308485 | 0.09388302 | 529.8913
58.984863 | 1.4464966 | 1.4386944 | 0.2234465 | 0.19745217 | 563.59674 | 2.234465 | 0.09403828 | 531.3727
59.004883 | 1.4474976 | 1.4397663 | 0.2239847 | 0.19743493 | 565.27905 | 2.239847 | 0.09403007 | 532.9588
59.024902 | 1.4484985 | 1.4407659 | 0.22433729 | 0.1974279 | 566.65283 | 2.2433729 | 0.09402672 | 534.254
59.044922 | 1.4494995 | 1.4417154 | 0.22529162 | 0.19683956 | 568.19525 | 2.2529162 | 0.09374652 | 535.7083
59.064941 | 1.4505005 | 1.4427011 | 0.2253008 | 0.19715658 | 569.74432 | 2.253008 | 0.0938975 | 537.1688
59.084961 | 1.4515015 | 1.4438299 | 0.22560444 | 0.19747099 | 571.09235 | 2.2560444 | 0.09404724 | 538.4397
59.10498 | 1.4525025 | 1.4446555 | 0.22621959 | 0.19838455 | 572.5517 | 2.2621959 | 0.09448233 | 539.8156
59.125 | 1.4535034 | 1.4457825 | 0.22654109 | 0.19840077 | 573.96313 | 2.2654109 | 0.09449006 | 541.1464
59.14502 | 1.4545044 | 1.446622 | 0.22651508 | 0.19869202 | 575.29877 | 2.2651508 | 0.09462877 | 542.4056
59.165039 | 1.4555054 | 1.447711 | 0.22655351 | 0.19865692 | 576.50848 | 2.2655351 | 0.09461205 | 543.5462
59.185059 | 1.4565064 | 1.4487445 | 0.22655742 | 0.19868298 | 577.66943 | 2.2655742 | 0.09462446 | 544.6408
59.205078 | 1.4575074 | 1.4496922 | 0.22714281 | 0.19934824 | 579.01453 | 2.2714281 | 0.0949413 | 545.909
59.225098 | 1.4585083 | 1.4507893 | 0.22994426 | 0.20150474 | 580.03241 | 2.2994426 | 0.09596835 | 546.8686
59.245117 | 1.4595093 | 1.4517585 | 0.23057431 | 0.20246971 | 580.90137 | 2.3057431 | 0.09642792 | 547.6879
59.265137 | 1.4605103 | 1.4526119 | 0.23117825 | 0.20310573 | 581.97571 | 2.3117825 | 0.09673083 | 548.7008
59.285156 | 1.4615113 | 1.453703 | 0.23120128 | 0.20305875 | 582.72168 | 2.3120128 | 0.09670846 | 549.4041
59.305176 | 1.4625123 | 1.4548779 | 0.23127334 | 0.20311968 | 583.61334 | 2.3127334 | 0.09673748 | 550.2448
59.325195 | 1.4635131 | 1.4556557 | 0.23120901 | 0.2030866 | 584.12115 | 2.3120901 | 0.09672172 | 550.7236
59.345215 | 1.4645141 | 1.4570696 | 0.23274057 | 0.20369588 | 584.79736 | 2.3274057 | 0.0970119 | 551.3611
59.365234 | 1.4655151 | 1.4578993 | 0.23776798 | 0.20798789 | 585.21283 | 2.3776798 | 0.099056 | 551.7529
59.385254 | 1.4665161 | 1.4588945 | 0.23958772 | 0.20985511 | 585.66663 | 2.3958772 | 0.09994528 | 552.1807
59.405273 | 1.4675171 | 1.4599119 | 0.23957697 | 0.20991413 | 586.06836 | 2.3957697 | 0.09997339 | 552.5595
59.425293 | 1.468518 | 1.4610523 | 0.23956445 | 0.20991072 | 586.30267 | 2.3956445 | 0.09997177 | 552.7804
59.445313 | 1.469519 | 1.4619598 | 0.23960912 | 0.20991743 | 586.46112 | 2.3960912 | 0.09997496 | 552.9298
59.465332 | 1.47052 | 1.4631422 | 0.24111283 | 0.21179585 | 586.63733 | 2.4111283 | 0.1008696 | 553.0959
59.485352 | 1.471521 | 1.4640211 | 0.24867533 | 0.21798453 | 586.64063 | 2.4867533 | 0.103817 | 553.099
59.505371 | 1.472522 | 1.4653032 | 0.25146097 | 0.22000235 | 586.85303 | 2.5146097 | 0.104778 | 553.2993
59.525391 | 1.4735229 | 1.4662759 | 0.25144911 | 0.22017378 | 586.71344 | 2.5144911 | 0.1048596 | 553.1677
59.54541 | 1.4745239 | 1.4673685 | 0.25145355 | 0.22016084 | 586.80206 | 2.5145355 | 0.1048535 | 553.2512
59.56543 | 1.4755249 | 1.4682388 | 0.25145304 | 0.22014672 | 586.8739 | 2.5145304 | 0.1048467 | 553.319
59.585449 | 1.4765259 | 1.4694829 | 0.25143924 | 0.22014469 | 586.83453 | 2.5143924 | 0.1048458 | 553.2818
59.605469 | 1.4775269 | 1.4705062 | 0.26136971 | 0.22172378 | 586.95752 | 2.6136971 | 0.1055978 | 553.3978
59.625488 | 1.4785278 | 1.4714741 | 0.26450011 | 0.22915116 | 586.87592 | 2.6450011 | 0.1091352 | 553.3209
59.645508 | 1.4795288 | 1.4725246 | 0.26451671 | 0.23076043 | 587.09766 | 2.6451671 | 0.1099016 | 553.5299
59.665527 | 1.4805298 | 1.4734727 | 0.26451603 | 0.23071921 | 587.13342 | 2.6451603 | 0.109882 | 553.5636
59.685547 | 1.4815308 | 1.4745448 | 0.26449141 | 0.2307629 | 586.95911 | 2.6449141 | 0.1099028 | 553.3993
59.705566 | 1.4825318 | 1.4756467 | 0.26449469 | 0.23068288 | 587.02325 | 2.6449469 | 0.1098647 | 553.4598
59.725586 | 1.4835327 | 1.4767039 | 0.2672306 | 0.23290195 | 586.97937 | 2.672306 | 0.1109215 | 553.4184
59.745605 | 1.4845337 | 1.4778519 | 0.27571633 | 0.24064469 | 587.15771 | 2.7571633 | 0.1146091 | 553.5865
59.765625 | 1.4855347 | 1.4786887 | 0.2797327 | 0.24369164 | 587.1084 | 2.797327 | 0.1160602 | 553.54
59.785645 | 1.4865357 | 1.4797223 | 0.28225851 | 0.24614908 | 587.21722 | 2.8225851 | 0.1172306 | 553.6426
59.805664 | 1.4875367 | 1.4806986 | 0.28225234 | 0.24615361 | 587.32568 | 2.8225234 | 0.1172328 | 553.7449
59.825684 | 1.4885375 | 1.4819303 | 0.28226036 | 0.2461973 | 587.44366 | 2.8226036 | 0.1172536 | 553.8561
59.845703 | 1.4895386 | 1.482784 | 0.28312588 | 0.24617803 | 587.5199 | 2.8312588 | 0.1172444 | 553.928
59.865723 | 1.4905396 | 1.4838738 | 0.2928876 | 0.24711233 | 587.68018 | 2.928876 | 0.1176894 | 554.0791
59.885742 | 1.4915406 | 1.4848909 | 0.29537293 | 0.25493622 | 587.72632 | 2.9537293 | 0.1214155 | 554.1226
59.905762 | 1.4925416 | 1.4858479 | 0.29655415 | 0.2583189 | 587.73218 | 2.9655415 | 0.1230266 | 554.1282
59.925781 | 1.4935424 | 1.4868543 | 0.29662284 | 0.25832787 | 587.84662 | 2.9662284 | 0.1230308 | 554.2361
59.945801 | 1.4945434 | 1.4880935 | 0.29664853 | 0.25831714 | 587.95428 | 2.9664853 | 0.1230257 | 554.3376
59.96582 | 1.4955444 | 1.488997 | 0.29663819 | 0.25833029 | 587.84143 | 2.9663819 | 0.123032 | 554.2312
59.98584 | 1.4965454 | 1.4901824 | 0.29909289 | 0.26024121 | 587.95428 | 2.9909289 | 0.1239421 | 554.3376
60.005859 | 1.4975464 | 1.4910917 | 0.30653712 | 0.26672077 | 588.03265 | 3.0653712 | 0.127028 | 554.4115
60.025879 | 1.4985473 | 1.4920627 | 0.30937985 | 0.26889199 | 588.17749 | 3.0937985 | 0.1280621 | 554.548
60.045898 | 1.4995483 | 1.49306 | 0.30935705 | 0.26888251 | 588.22687 | 3.0935705 | 0.1280576 | 554.5946
60.065918 | 1.5005493 | 1.494326 | 0.3093797 | 0.2689276 | 588.44568 | 3.093797 | 0.1280791 | 554.8009
60.085938 | 1.5015503 | 1.4953914 | 0.30935398 | 0.26887482 | 588.53223 | 3.0935398 | 0.1280539 | 554.8825
60.105957 | 1.5025513 | 1.4964445 | 0.31181243 | 0.27106404 | 588.60162 | 3.1181243 | 0.1290966 | 554.9479
60.125977 | 1.5035522 | 1.4972501 | 0.32089776 | 0.27105662 | 588.60773 | 3.2089776 | 0.129093 | 554.9537
60.145996 | 1.5045532 | 1.4982729 | 0.32491201 | 0.28116667 | 588.83771 | 3.2491201 | 0.133908 | 555.1705
60.166016 | 1.5055542 | 1.499391 | 0.32769078 | 0.2817266 | 589.00653 | 3.2769078 | 0.1341747 | 555.3297
60.186035 | 1.5065552 | 1.5006256 | 0.32769459 | 0.28387913 | 589.07391 | 3.2769459 | 0.1351999 | 555.3932
60.206055 | 1.5075562 | 1.501538 | 0.32769305 | 0.28386828 | 589.13953 | 3.2769305 | 0.1351947 | 555.455
60.226074 | 1.5085571 | 1.502652 | 0.32769543 | 0.2839056 | 589.28979 | 3.2769543 | 0.1352125 | 555.5967
60.246094 | 1.5095581 | 1.5036552 | 0.32895249 | 0.28513652 | 589.37878 | 3.2895249 | 0.1357987 | 555.6806
60.266113 | 1.5105591 | 1.5047312 | 0.33766425 | 0.29263353 | 589.34528 | 3.3766425 | 0.1393692 | 555.649
60.286133 | 1.5115601 | 1.5057527 | 0.34047124 | 0.2951071 | 589.44556 | 3.4047124 | 0.1405473 | 555.7436
60.306152 | 1.5125611 | 1.5067321 | 0.34048367 | 0.29510987 | 589.63678 | 3.4048367 | 0.1405486 | 555.9239
60.326172 | 1.513562 | 1.5077035 | 0.34043625 | 0.29509425 | 589.80225 | 3.4043625 | 0.1405411 | 556.0799
60.346191 | 1.514563 | 1.5088112 | 0.340455 | 0.29509276 | 590.04242 | 3.40455 | 0.1405404 | 556.3063
60.366211 | 1.515564 | 1.5098305 | 0.34044778 | 0.29512885 | 590.11078 | 3.4044778 | 0.1405576 | 556.3708
60.38623 | 1.516565 | 1.5108216 | 0.34230137 | 0.29725924 | 590.19861 | 3.4230137 | 0.1415722 | 556.4536
60.40625 | 1.517566 | 1.5118252 | 0.35389465 | 0.29730624 | 590.37885 | 3.5389465 | 0.1415946 | 556.6235
60.42627 | 1.5185668 | 1.5130403 | 0.35607386 | 0.30724859 | 590.43878 | 3.5607386 | 0.1463298 | 556.68
60.446289 | 1.5195678 | 1.5138767 | 0.35913464 | 0.31026635 | 590.59027 | 3.5913464 | 0.147767 | 556.8228
60.466309 | 1.5205688 | 1.5151668 | 0.3591367 | 0.31098816 | 590.77368 | 3.591367 | 0.1481108 | 556.9958
60.486328 | 1.5215698 | 1.515862 | 0.35911322 | 0.31103674 | 590.69604 | 3.5911322 | 0.1481339 | 556.9226
60.506348 | 1.5225708 | 1.5172513 | 0.35912144 | 0.31101602 | 590.84058 | 3.5912144 | 0.148124 | 557.0588
60.526367 | 1.5235717 | 1.5180354 | 0.36003071 | 0.31195125 | 590.95435 | 3.6003071 | 0.1485694 | 557.1661
60.546387 | 1.5245727 | 1.5190234 | 0.36937848 | 0.31967205 | 591.2688 | 3.6937848 | 0.1522465 | 557.4626
60.566406 | 1.5255737 | 1.5201401 | 0.37215903 | 0.32156539 | 591.36517 | 3.7215903 | 0.1531483 | 557.5534
60.586426 | 1.5265747 | 1.5210471 | 0.37466916 | 0.32435355 | 591.4071 | 3.7466916 | 0.1544761 | 557.593
60.606445 | 1.5275757 | 1.5220498 | 0.3747164 | 0.32434559 | 591.64996 | 3.747164 | 0.1544723 | 557.8219
60.626465 | 1.5285766 | 1.5232522 | 0.37468627 | 0.32439631 | 591.83649 | 3.7468627 | 0.1544965 | 557.9978
60.646484 | 1.5295776 | 1.5242643 | 0.37595853 | 0.32437348 | 591.82532 | 3.7595853 | 0.1544856 | 557.9873
60.666504 | 1.5305786 | 1.525158 | 0.38497674 | 0.32647741 | 591.9364 | 3.8497674 | 0.1554876 | 558.092
60.686523 | 1.5315796 | 1.5262765 | 0.38714415 | 0.33557403 | 592.21722 | 3.8714415 | 0.15982 | 558.3568
60.706543 | 1.5325806 | 1.5273561 | 0.38710999 | 0.3355597 | 592.24927 | 3.8710999 | 0.1598132 | 558.387
60.726563 | 1.5335815 | 1.5284978 | 0.38712758 | 0.33558172 | 592.21417 | 3.8712758 | 0.1598237 | 558.3539
60.746582 | 1.5345825 | 1.5293319 | 0.38711774 | 0.33556628 | 592.26331 | 3.8711774 | 0.1598163 | 558.4002
60.766602 | 1.5355835 | 1.5305734 | 0.38870674 | 0.33557877 | 592.40576 | 3.8870674 | 0.1598222 | 558.5345
60.786621 | 1.5365845 | 1.5315797 | 0.38873613 | 0.33653051 | 592.52905 | 3.8873613 | 0.1602755 | 558.6508
60.806641 | 1.5375855 | 1.5324416 | 0.39929789 | 0.34550965 | 592.68201 | 3.9929789 | 0.1645519 | 558.795
60.82666 | 1.5385864 | 1.5334657 | 0.40189329 | 0.34766376 | 592.73969 | 4.0189329 | 0.1655778 | 558.8494
60.84668 | 1.5395874 | 1.5344268 | 0.40397024 | 0.34954515 | 592.84802 | 4.0397024 | 0.1664739 | 558.9515
60.866699 | 1.5405884 | 1.5355181 | 0.40398842 | 0.34956816 | 592.95923 | 4.0398842 | 0.1664848 | 559.0564
60.886719 | 1.5415894 | 1.5365235 | 0.40393841 | 0.34951779 | 593.09961 | 4.0393841 | 0.1664608 | 559.1887
60.906738 | 1.5425904 | 1.5376201 | 0.4055388 | 0.34953448 | 593.16003 | 4.055388 | 0.1664688 | 559.2457
60.926758 | 1.5435913 | 1.538587 | 0.41424543 | 0.35493192 | 593.38861 | 4.1424543 | 0.1690393 | 559.4612
60.946777 | 1.5445923 | 1.5396295 | 0.41673777 | 0.35800004 | 593.49872 | 4.1673777 | 0.1705006 | 559.565
60.966797 | 1.5455933 | 1.5406996 | 0.41888538 | 0.3602441 | 593.59894 | 4.1888538 | 0.1715693 | 559.6595
60.986816 | 1.5465943 | 1.5416979 | 0.41887757 | 0.36197302 | 593.80847 | 4.1887757 | 0.1723927 | 559.857
61.006836 | 1.5475953 | 1.542828 | 0.41893679 | 0.36197561 | 593.87878 | 4.1893679 | 0.172394 | 559.9233
61.026855 | 1.5485961 | 1.5436871 | 0.41891667 | 0.36198613 | 593.86084 | 4.1891667 | 0.172399 | 559.9064
61.046875 | 1.5495971 | 1.5447998 | 0.42012993 | 0.36323506 | 594.08905 | 4.2012993 | 0.1729938 | 560.1216
61.066895 | 1.5505981 | 1.5458893 | 0.42918301 | 0.37131402 | 594.28888 | 4.2918301 | 0.1768415 | 560.31
61.086914 | 1.5515991 | 1.5467672 | 0.43166515 | 0.37349844 | 594.3631 | 4.3166515 | 0.1778818 | 560.38
61.106934 | 1.5526001 | 1.5479273 | 0.43168378 | 0.37350509 | 594.37152 | 4.3168378 | 0.177885 | 560.3879
61.126953 | 1.553601 | 1.548925 | 0.4316867 | 0.3735249 | 594.3327 | 4.316867 | 0.1778944 | 560.3513
61.146973 | 1.554602 | 1.5498633 | 0.4316901 | 0.37353453 | 594.41797 | 4.316901 | 0.177899 | 560.4317
61.166992 | 1.555603 | 1.5510132 | 0.43481141 | 0.37570801 | 594.54724 | 4.3481141 | 0.1789341 | 560.5536
61.187012 | 1.556604 | 1.5520592 | 0.44317633 | 0.38315886 | 594.69275 | 4.4317633 | 0.1824827 | 560.6908
61.207031 | 1.557605 | 1.5529131 | 0.44314888 | 0.38316637 | 594.72742 | 4.4314888 | 0.1824862 | 560.7234
61.227051 | 1.5586059 | 1.5541835 | 0.44696438 | 0.38633883 | 594.87988 | 4.4696438 | 0.1839972 | 560.8672
61.24707 | 1.5596069 | 1.5548573 | 0.44695848 | 0.38635063 | 594.99023 | 4.4695848 | 0.1840028 | 560.9712
61.26709 | 1.5606079 | 1.5560839 | 0.4469319 | 0.38636103 | 595.19202 | 4.469319 | 0.1840077 | 561.1615
61.287109 | 1.5616089 | 1.5570266 | 0.44695628 | 0.38637054 | 595.22968 | 4.4695628 | 0.1840123 | 561.197
61.307129 | 1.5626099 | 1.5580208 | 0.4493807 | 0.38818687 | 595.46484 | 4.493807 | 0.1848773 | 561.4187
61.327148 | 1.5636108 | 1.5590571 | 0.4581154 | 0.39632472 | 595.48938 | 4.581154 | 0.188753 | 561.4418
61.347168 | 1.5646118 | 1.5602064 | 0.46060985 | 0.39816555 | 595.7323 | 4.6060985 | 0.1896297 | 561.6709
61.367188 | 1.5656128 | 1.561206 | 0.46309358 | 0.40036425 | 595.73749 | 4.6309358 | 0.1906769 | 561.6758
61.387207 | 1.5666138 | 1.5621685 | 0.46314579 | 0.40031943 | 595.89099 | 4.6314579 | 0.1906555 | 561.8205
61.407227 | 1.5676148 | 1.5632087 | 0.46309885 | 0.40037864 | 596.02679 | 4.6309885 | 0.1906837 | 561.9485
61.427246 | 1.5686157 | 1.5642686 | 0.4631114 | 0.40031791 | 596.07764 | 4.631114 | 0.1906548 | 561.9965
61.447266 | 1.5696167 | 1.5652378 | 0.46407944 | 0.40130091 | 596.32446 | 4.6407944 | 0.191123 | 562.2292
61.467285 | 1.5706177 | 1.5663183 | 0.47434038 | 0.41000429 | 596.41876 | 4.7434038 | 0.195268 | 562.3181
61.487305 | 1.5716187 | 1.5672964 | 0.47682756 | 0.41244495 | 596.37622 | 4.7682756 | 0.1964304 | 562.278
61.507324 | 1.5726197 | 1.568296 | 0.47685638 | 0.41245157 | 596.60199 | 4.7685638 | 0.1964336 | 562.4908
61.527344 | 1.5736206 | 1.5693898 | 0.47680086 | 0.41247976 | 596.76099 | 4.7680086 | 0.196447 | 562.6407
61.547363 | 1.5746216 | 1.5703108 | 0.4780629 | 0.41250259 | 596.83923 | 4.780629 | 0.1964579 | 562.7145
61.567383 | 1.5756226 | 1.5713961 | 0.48736048 | 0.41390967 | 596.82416 | 4.8736048 | 0.197128 | 562.7003
61.587402 | 1.5766236 | 1.5725317 | 0.48989442 | 0.42260411 | 597.05939 | 4.8989442 | 0.2012688 | 562.9221
61.607422 | 1.5776246 | 1.5735853 | 0.48987913 | 0.42303473 | 597.12787 | 4.8987913 | 0.2014739 | 562.9866
61.627441 | 1.5786254 | 1.5745536 | 0.48985374 | 0.42305931 | 597.19592 | 4.8985374 | 0.2014856 | 563.0508
61.647461 | 1.5796264 | 1.5755049 | 0.48991507 | 0.42307767 | 597.26233 | 4.8991507 | 0.2014943 | 563.1134
61.66748 | 1.5806274 | 1.5764856 | 0.48991251 | 0.42305988 | 597.26837 | 4.8991251 | 0.2014859 | 563.1191
61.6875 | 1.5816284 | 1.5776001 | 0.49208206 | 0.42553398 | 597.39673 | 4.9208206 | 0.2026642 | 563.2401
61.70752 | 1.5826294 | 1.5784898 | 0.5011307 | 0.43299758 | 597.44135 | 5.011307 | 0.2062188 | 563.2822
61.727539 | 1.5836303 | 1.5797298 | 0.50356805 | 0.43504888 | 597.71228 | 5.0356805 | 0.2071957 | 563.5376
61.747559 | 1.5846313 | 1.5807266 | 0.50361502 | 0.43511373 | 597.92737 | 5.0361502 | 0.2072266 | 563.7404
61.767578 | 1.5856323 | 1.5816145 | 0.50357807 | 0.43513998 | 597.99261 | 5.0357807 | 0.2072391 | 563.8019
61.787598 | 1.5866333 | 1.5824697 | 0.50358349 | 0.43511018 | 598.06805 | 5.0358349 | 0.2072249 | 563.8731
61.807617 | 1.5876343 | 1.5838916 | 0.50606835 | 0.43695718 | 598.21863 | 5.0606835 | 0.2081046 | 564.015
61.827637 | 1.5886352 | 1.5846682 | 0.51514691 | 0.44505772 | 598.13171 | 5.1514691 | 0.2119625 | 563.9331
61.847656 | 1.5896362 | 1.5858077 | 0.51912379 | 0.44785681 | 598.37091 | 5.1912379 | 0.2132956 | 564.1586
61.867676 | 1.5906372 | 1.5866427 | 0.52136803 | 0.45030409 | 598.33966 | 5.2136803 | 0.2144612 | 564.1292
61.887695 | 1.5916382 | 1.5877666 | 0.52132243 | 0.4503125 | 598.37555 | 5.2132243 | 0.2144652 | 564.163
61.907715 | 1.5926392 | 1.5888176 | 0.52137935 | 0.45032865 | 598.45618 | 5.2137935 | 0.2144729 | 564.239
61.927734 | 1.5936401 | 1.589785 | 0.52135521 | 0.45030975 | 598.53961 | 5.2135521 | 0.2144639 | 564.3177
61.947754 | 1.5946411 | 1.5908551 | 0.52255875 | 0.45131627 | 598.82751 | 5.2255875 | 0.2149432 | 564.5891
61.967773 | 1.5956421 | 1.5918283 | 0.53165007 | 0.4586848 | 598.96039 | 5.3165007 | 0.2184525 | 564.7144
61.987793 | 1.5966431 | 1.592911 | 0.53380501 | 0.46094966 | 599.03424 | 5.3380501 | 0.2195312 | 564.784
62.007813 | 1.5976441 | 1.5938749 | 0.53631878 | 0.46277347 | 599.10034 | 5.3631878 | 0.2203998 | 564.8463
62.027832 | 1.598645 | 1.5947583 | 0.53627992 | 0.46278912 | 599.29681 | 5.3627992 | 0.2204073 | 565.0316
62.047852 | 1.599646 | 1.5957899 | 0.53627485 | 0.46277139 | 599.46674 | 5.3627485 | 0.2203988 | 565.1918
62.067871 | 1.600647 | 1.5968392 | 0.5362668 | 0.46282691 | 599.5097 | 5.362668 | 0.2204253 | 565.2323
62.087891 | 1.601648 | 1.598141 | 0.53781039 | 0.46401834 | 599.75641 | 5.3781039 | 0.2209927 | 565.4649
62.10791 | 1.602649 | 1.5990654 | 0.54810888 | 0.47306609 | 599.76709 | 5.4810888 | 0.2253018 | 565.475
62.12793 | 1.6036499 | 1.6001155 | 0.54932618 | 0.47397619 | 599.67096 | 5.4932618 | 0.2257352 | 565.3843
62.147949 | 1.6046509 | 1.6010587 | 0.54930335 | 0.47394407 | 599.84937 | 5.4930335 | 0.2257199 | 565.5525
62.167969 | 1.6056519 | 1.6021436 | 0.5493477 | 0.47395831 | 600.02551 | 5.493477 | 0.2257267 | 565.7186
62.187988 | 1.6066529 | 1.6030068 | 0.55185211 | 0.47411382 | 600.14642 | 5.5185211 | 0.2258007 | 565.8326
62.208008 | 1.6076539 | 1.6041052 | 0.55960363 | 0.4797129 | 600.11548 | 5.5960363 | 0.2284674 | 565.8034
62.228027 | 1.6086547 | 1.6051173 | 0.56206268 | 0.48496252 | 600.2124 | 5.6206268 | 0.2309675 | 565.8948
62.248047 | 1.6096557 | 1.6062139 | 0.56455183 | 0.48741999 | 600.27161 | 5.6455183 | 0.2321379 | 565.9506
62.268066 | 1.6106567 | 1.6071402 | 0.56455904 | 0.4874326 | 600.37463 | 5.6455904 | 0.2321439 | 566.0478
62.288086 | 1.6116577 | 1.6080217 | 0.56460196 | 0.48740703 | 600.5567 | 5.6460196 | 0.2321317 | 566.2194
62.308105 | 1.6126587 | 1.6092985 | 0.56455547 | 0.48745173 | 600.63373 | 5.6455547 | 0.232153 | 566.2921
62.328125 | 1.6136596 | 1.6102064 | 0.5658617 | 0.48836517 | 600.65076 | 5.658617 | 0.2325881 | 566.3081
62.348145 | 1.6146606 | 1.6112618 | 0.57456064 | 0.49615386 | 600.7973 | 5.7456064 | 0.2362975 | 566.4463
62.368164 | 1.6156616 | 1.6123043 | 0.57862073 | 0.49925271 | 600.85138 | 5.7862073 | 0.2377734 | 566.4973
62.388184 | 1.6166626 | 1.6131425 | 0.5811196 | 0.50169176 | 601.00281 | 5.811196 | 0.238935 | 566.64
62.408203 | 1.6176636 | 1.6143142 | 0.58110225 | 0.50169176 | 601.18231 | 5.8110225 | 0.238935 | 566.8093
62.428223 | 1.6186645 | 1.6152351 | 0.58111054 | 0.50174773 | 601.16382 | 5.8111054 | 0.2389616 | 566.7918
62.448242 | 1.6196655 | 1.6163504 | 0.58110964 | 0.50169581 | 601.19385 | 5.8110964 | 0.2389369 | 566.8202
62.468262 | 1.6206665 | 1.6174498 | 0.58202302 | 0.50265378 | 601.25348 | 5.8202302 | 0.2393931 | 566.8764
62.488281 | 1.6216675 | 1.6182798 | 0.59141612 | 0.51040244 | 601.43866 | 5.9141612 | 0.2430835 | 567.051
62.508301 | 1.6226685 | 1.619287 | 0.59388858 | 0.51226789 | 601.52795 | 5.9388858 | 0.2439719 | 567.1352
62.52832 | 1.6236694 | 1.6204555 | 0.59393042 | 0.51229107 | 601.66357 | 5.9393042 | 0.243983 | 567.263
62.54834 | 1.6246704 | 1.6212987 | 0.59388757 | 0.51232684 | 601.74463 | 5.9388757 | 0.244 | 567.3394
62.568359 | 1.6256714 | 1.6224556 | 0.59393066 | 0.51234072 | 601.92175 | 5.9393066 | 0.2440066 | 567.5064
62.588379 | 1.6266724 | 1.6234953 | 0.59485537 | 0.51325274 | 601.93915 | 5.9485537 | 0.244441 | 567.5228
62.608398 | 1.6276734 | 1.6244087 | 0.60411924 | 0.52160257 | 601.95178 | 6.0411924 | 0.2484177 | 567.5347
62.628418 | 1.6286743 | 1.6256193 | 0.60635442 | 0.52356422 | 602.10974 | 6.0635442 | 0.2493519 | 567.6837
62.648438 | 1.6296753 | 1.6265732 | 0.60878521 | 0.52506101 | 602.20367 | 6.0878521 | 0.2500648 | 567.7722
62.668457 | 1.6306763 | 1.627466 | 0.60877734 | 0.52507472 | 602.20251 | 6.0877734 | 0.2500713 | 567.7711
62.688477 | 1.6316773 | 1.628533 | 0.60880375 | 0.52506214 | 602.44513 | 6.0880375 | 0.2500653 | 567.9999
62.708496 | 1.6326783 | 1.6293323 | 0.61040866 | 0.5264706 | 602.44952 | 6.1040866 | 0.2507361 | 568.004
62.728516 | 1.6336792 | 1.6306006 | 0.61941475 | 0.53436613 | 602.64948 | 6.1941475 | 0.2544964 | 568.1926
62.748535 | 1.6346802 | 1.6314352 | 0.62190294 | 0.53656369 | 602.69653 | 6.2190294 | 0.255543 | 568.2369
62.768555 | 1.6356812 | 1.6324809 | 0.62191951 | 0.53656864 | 602.8183 | 6.2191951 | 0.2555454 | 568.3517
62.788574 | 1.6366822 | 1.6336685 | 0.6218735 | 0.53655559 | 602.96802 | 6.218735 | 0.2555392 | 568.4929
62.808594 | 1.6376832 | 1.6346887 | 0.62187606 | 0.53656644 | 602.91339 | 6.2187606 | 0.2555443 | 568.4414
62.828613 | 1.638684 | 1.6356069 | 0.62472486 | 0.5386371 | 602.99188 | 6.2472486 | 0.2565305 | 568.5154
62.848633 | 1.639685 | 1.6366481 | 0.62473965 | 0.53911424 | 603.16803 | 6.2473965 | 0.2567577 | 568.6815
62.868652 | 1.640686 | 1.637864 | 0.63377154 | 0.54654962 | 603.25781 | 6.3377154 | 0.2602989 | 568.7661
62.888672 | 1.641687 | 1.6386817 | 0.63716602 | 0.54994857 | 603.37659 | 6.3716602 | 0.2619177 | 568.8781
62.908691 | 1.642688 | 1.6397076 | 0.63966143 | 0.551826 | 603.35736 | 6.3966143 | 0.2628118 | 568.86
62.928711 | 1.6436889 | 1.6406888 | 0.63966537 | 0.55181855 | 603.36554 | 6.3966537 | 0.2628083 | 568.8677
62.94873 | 1.6446899 | 1.6415828 | 0.63965923 | 0.55185324 | 603.39728 | 6.3965923 | 0.2628248 | 568.8976
62.96875 | 1.6456909 | 1.6427836 | 0.63966089 | 0.55183953 | 603.58185 | 6.3966089 | 0.2628183 | 569.0716
62.98877 | 1.6466919 | 1.6437161 | 0.64089125 | 0.55307919 | 603.73962 | 6.4089125 | 0.2634087 | 569.2204
63.008789 | 1.6476929 | 1.6447836 | 0.64989573 | 0.56058669 | 603.72803 | 6.4989573 | 0.2669842 | 569.2094
63.028809 | 1.6486938 | 1.6457975 | 0.65238267 | 0.56237221 | 603.95233 | 6.5238267 | 0.2678346 | 569.4209
63.048828 | 1.6496948 | 1.6466795 | 0.65485668 | 0.56487256 | 604.11273 | 6.5485668 | 0.2690254 | 569.5721
63.068848 | 1.6506958 | 1.6477596 | 0.65484196 | 0.5648942 | 604.23041 | 6.5484196 | 0.2690357 | 569.6831
63.088867 | 1.6516968 | 1.6491141 | 0.65487611 | 0.56483334 | 604.30499 | 6.5487611 | 0.2690067 | 569.7534
63.108887 | 1.6526978 | 1.6497386 | 0.65642035 | 0.56480879 | 604.17841 | 6.5642035 | 0.268995 | 569.6341
63.128906 | 1.6536987 | 1.6509241 | 0.66519117 | 0.57416612 | 604.44751 | 6.6519117 | 0.2734515 | 569.8878
63.148926 | 1.6546997 | 1.6519661 | 0.66760546 | 0.57608342 | 604.47235 | 6.6760546 | 0.2743646 | 569.9112
63.168945 | 1.6557007 | 1.6528611 | 0.67045206 | 0.57860917 | 604.44171 | 6.7045206 | 0.2755675 | 569.8823
63.188965 | 1.6567017 | 1.6539376 | 0.67046964 | 0.57866341 | 604.66278 | 6.7046964 | 0.2755934 | 570.0907
63.208984 | 1.6577027 | 1.6552041 | 0.67043775 | 0.57864594 | 604.74524 | 6.7043775 | 0.2755851 | 570.1685
63.229004 | 1.6587036 | 1.6557865 | 0.67044145 | 0.57860965 | 604.62201 | 6.7044145 | 0.2755678 | 570.0523
63.249023 | 1.6597046 | 1.6569018 | 0.67174017 | 0.57956958 | 604.76215 | 6.7174017 | 0.2760249 | 570.1844
63.269043 | 1.6607056 | 1.6579998 | 0.68102992 | 0.58769822 | 604.90704 | 6.8102992 | 0.2798963 | 570.321
63.289063 | 1.6617066 | 1.6590991 | 0.68286848 | 0.58891529 | 605.01135 | 6.8286848 | 0.2804759 | 570.4194
63.309082 | 1.6627076 | 1.6600722 | 0.68288618 | 0.58888459 | 605.02417 | 6.8288618 | 0.2804613 | 570.4315
63.329102 | 1.6637084 | 1.6611201 | 0.6828742 | 0.58894324 | 605.17383 | 6.828742 | 0.2804892 | 570.5726
63.349121 | 1.6647094 | 1.6620133 | 0.682886 | 0.58890879 | 605.18317 | 6.82886 | 0.2804728 | 570.5814
63.369141 | 1.6657104 | 1.6632489 | 0.68540901 | 0.59176928 | 605.34302 | 6.8540901 | 0.2818352 | 570.7321
63.38916 | 1.6667114 | 1.6640375 | 0.69474435 | 0.59983665 | 605.40588 | 6.9474435 | 0.2856773 | 570.7914
63.40918 | 1.6677125 | 1.6651515 | 0.69479054 | 0.59985 | 605.64691 | 6.9479054 | 0.2856837 | 571.0186
63.429199 | 1.6687133 | 1.6661662 | 0.69879884 | 0.60293913 | 605.70984 | 6.9879884 | 0.2871549 | 571.0779
63.449219 | 1.6697143 | 1.6672999 | 0.69879204 | 0.60295141 | 605.59613 | 6.9879204 | 0.2871607 | 570.9707
63.469238 | 1.6707153 | 1.6682315 | 0.69879043 | 0.60299134 | 605.56738 | 6.9879043 | 0.2871798 | 570.9436
63.489258 | 1.6717163 | 1.6690773 | 0.69878095 | 0.60296965 | 605.7135 | 6.9878095 | 0.2871694 | 571.0814
63.509277 | 1.6727173 | 1.6702646 | 0.70095313 | 0.60504377 | 605.84833 | 7.0095313 | 0.2881572 | 571.2085
63.529297 | 1.6737182 | 1.6712557 | 0.71029222 | 0.61287993 | 605.91223 | 7.1029222 | 0.2918893 | 571.2688
63.549316 | 1.6747192 | 1.6721252 | 0.71275139 | 0.61537784 | 605.90436 | 7.1275139 | 0.2930789 | 571.2613
63.569336 | 1.6757202 | 1.673237 | 0.71525729 | 0.61660647 | 606.01794 | 7.1525729 | 0.2936641 | 571.3684
63.589355 | 1.6767212 | 1.674246 | 0.71532315 | 0.61664033 | 606.14636 | 7.1532315 | 0.2936802 | 571.4895
63.609375 | 1.6777222 | 1.6751673 | 0.71527833 | 0.61659211 | 606.22015 | 7.1527833 | 0.2936572 | 571.5591
63.629395 | 1.6787231 | 1.6761565 | 0.71681011 | 0.6181677 | 606.32245 | 7.1681011 | 0.2944076 | 571.6555
63.649414 | 1.6797241 | 1.6772165 | 0.72551644 | 0.62592244 | 606.46594 | 7.2551644 | 0.2981009 | 571.7908
63.669434 | 1.6807251 | 1.6782849 | 0.72802985 | 0.62840992 | 606.41089 | 7.2802985 | 0.2992856 | 571.7389
63.689453 | 1.6817261 | 1.6792724 | 0.72807127 | 0.6284309 | 606.54785 | 7.2807127 | 0.2992956 | 571.868
63.709473 | 1.6827271 | 1.6801956 | 0.72805381 | 0.62843746 | 606.66919 | 7.2805381 | 0.2992987 | 571.9824
63.729492 | 1.683728 | 1.6812938 | 0.72805381 | 0.6283884 | 606.79156 | 7.2805381 | 0.2992753 | 572.0978
63.749512 | 1.684729 | 1.6823989 | 0.730492 | 0.62854803 | 606.87433 | 7.30492 | 0.2993514 | 572.1758
63.769531 | 1.68573 | 1.683479 | 0.73053694 | 0.62958324 | 606.96088 | 7.3053694 | 0.2998444 | 572.2574
63.789551 | 1.686731 | 1.6842657 | 0.73952663 | 0.63799536 | 606.98279 | 7.3952663 | 0.3038507 | 572.2781
63.80957 | 1.687732 | 1.6853511 | 0.74330235 | 0.64108622 | 607.15472 | 7.4330235 | 0.3053228 | 572.4402
63.82959 | 1.6887329 | 1.6864526 | 0.74456418 | 0.64167911 | 607.23846 | 7.4456418 | 0.3056051 | 572.5192
63.849609 | 1.6897339 | 1.6873538 | 0.74458843 | 0.6416958 | 607.25568 | 7.4458843 | 0.3056131 | 572.5354
63.869629 | 1.6907349 | 1.6883302 | 0.74458891 | 0.64169729 | 607.35547 | 7.4458891 | 0.3056138 | 572.6295
63.889648 | 1.6917359 | 1.6894822 | 0.74702835 | 0.64410305 | 607.48145 | 7.4702835 | 0.3067596 | 572.7483
63.909668 | 1.6927369 | 1.6905265 | 0.75485861 | 0.65102136 | 607.39801 | 7.5485861 | 0.3100545 | 572.6696
63.929688 | 1.6937377 | 1.6914017 | 0.75758928 | 0.65317696 | 607.47333 | 7.5758928 | 0.3110811 | 572.7406
63.949707 | 1.6947387 | 1.6924313 | 0.76011509 | 0.65533817 | 607.62219 | 7.6011509 | 0.3121104 | 572.8809
63.969727 | 1.6957397 | 1.6934688 | 0.76006645 | 0.65538311 | 607.71625 | 7.6006645 | 0.3121318 | 572.9696
63.989746 | 1.6967407 | 1.6943907 | 0.76009393 | 0.65534592 | 607.69226 | 7.6009393 | 0.3121141 | 572.947
64.009766 | 1.6977417 | 1.6955149 | 0.76011312 | 0.65532678 | 607.76947 | 7.6011312 | 0.312105 | 573.0198
64.029785 | 1.6987426 | 1.6965342 | 0.76108032 | 0.65595698 | 607.87207 | 7.6108032 | 0.3124051 | 573.1165
64.049805 | 1.6997436 | 1.6974568 | 0.77039099 | 0.66442239 | 607.77899 | 7.7039099 | 0.3164368 | 573.0288
64.069824 | 1.7007446 | 1.6983218 | 0.77288479 | 0.66662455 | 607.92218 | 7.7288479 | 0.3174856 | 573.1638
64.089844 | 1.7017456 | 1.6995579 | 0.77286839 | 0.66661656 | 608.16974 | 7.7286839 | 0.3174818 | 573.3972
64.109863 | 1.7027466 | 1.7004802 | 0.77285862 | 0.66662371 | 608.20197 | 7.7285862 | 0.3174852 | 573.4276
64.129883 | 1.7037475 | 1.7013501 | 0.77288663 | 0.66658485 | 608.41412 | 7.7288663 | 0.3174667 | 573.6276
64.149902 | 1.7047485 | 1.7025164 | 0.77536392 | 0.66847867 | 608.45435 | 7.7536392 | 0.3183687 | 573.6655
64.169922 | 1.7057495 | 1.7034744 | 0.78597814 | 0.67789829 | 608.41351 | 7.8597814 | 0.3228548 | 573.627
64.189941 | 1.7067505 | 1.7046309 | 0.788441 | 0.67975456 | 608.54095 | 7.88441 | 0.3237389 | 573.7472
64.209961 | 1.7077515 | 1.7057221 | 0.78846461 | 0.67969865 | 608.409 | 7.8846461 | 0.3237123 | 573.6228
64.22998 | 1.7087524 | 1.7066417 | 0.78846347 | 0.67969942 | 608.44702 | 7.8846347 | 0.3237126 | 573.6586
64.25 | 1.7097534 | 1.7075648 | 0.78849924 | 0.67969435 | 608.59113 | 7.8849924 | 0.3237102 | 573.7945
64.27002 | 1.7107544 | 1.7086327 | 0.79094398 | 0.67973304 | 608.81287 | 7.9094398 | 0.3237286 | 574.0035
64.290039 | 1.7117554 | 1.7095482 | 0.79988152 | 0.69009566 | 608.80865 | 7.9988152 | 0.3286639 | 573.9996
64.310059 | 1.7127564 | 1.7106814 | 0.79991966 | 0.69004661 | 608.92004 | 7.9991966 | 0.3286406 | 574.1046
64.330078 | 1.7137573 | 1.7115831 | 0.80239558 | 0.69186056 | 609.0603 | 8.0239558 | 0.3295045 | 574.2368
64.350098 | 1.7147583 | 1.7127571 | 0.80239528 | 0.6918695 | 609.11377 | 8.0239528 | 0.3295087 | 574.2872
64.370117 | 1.7157593 | 1.7137414 | 0.80241847 | 0.69186556 | 609.12762 | 8.0241847 | 0.3295069 | 574.3003
64.390137 | 1.7167603 | 1.7146745 | 0.80494279 | 0.69382519 | 609.13837 | 8.0494279 | 0.3304402 | 574.3104
64.410156 | 1.7177613 | 1.715631 | 0.8127045 | 0.70090353 | 609.17822 | 8.127045 | 0.3338113 | 574.348
64.430176 | 1.7187622 | 1.7167572 | 0.81516027 | 0.70277482 | 609.34625 | 8.1516027 | 0.3347025 | 574.5064
64.450195 | 1.7197632 | 1.7177522 | 0.81798702 | 0.70557189 | 609.32678 | 8.1798702 | 0.3360346 | 574.4881
64.470215 | 1.7207642 | 1.7185609 | 0.81796855 | 0.70557058 | 609.44293 | 8.1796855 | 0.336034 | 574.5976
64.490234 | 1.7217652 | 1.7198685 | 0.81797534 | 0.7055707 | 609.61169 | 8.1797534 | 0.3360341 | 574.7567
64.510254 | 1.7227662 | 1.7205887 | 0.81798369 | 0.7055288 | 609.48834 | 8.1798369 | 0.3360141 | 574.6404
64.530273 | 1.723767 | 1.7216603 | 0.8189925 | 0.70617688 | 609.6264 | 8.189925 | 0.3363228 | 574.7706
64.550293 | 1.724768 | 1.7225695 | 0.82858026 | 0.71392512 | 609.79669 | 8.2858026 | 0.3400129 | 574.9311
64.570313 | 1.725769 | 1.7237206 | 0.83045578 | 0.71644747 | 609.95569 | 8.3045578 | 0.3412142 | 575.081
64.590332 | 1.72677 | 1.7247219 | 0.8304041 | 0.71644139 | 610.04181 | 8.304041 | 0.3412113 | 575.1622
64.610352 | 1.727771 | 1.7257506 | 0.83043641 | 0.71642005 | 610.07129 | 8.3043641 | 0.3412011 | 575.19
64.630371 | 1.7287719 | 1.7266822 | 0.83043444 | 0.7164461 | 610.05743 | 8.3043444 | 0.3412136 | 575.177
64.650391 | 1.7297729 | 1.7278597 | 0.83322144 | 0.71864218 | 610.12946 | 8.3322144 | 0.3422595 | 575.2449
64.67041 | 1.7307739 | 1.728904 | 0.8422879 | 0.7257936 | 610.2674 | 8.422879 | 0.3456654 | 575.3749
64.69043 | 1.7317749 | 1.7297815 | 0.84526706 | 0.72792506 | 610.28931 | 8.4526706 | 0.3466805 | 575.3956
64.710449 | 1.7327759 | 1.7308718 | 0.84721851 | 0.73016274 | 610.36371 | 8.4721851 | 0.3477462 | 575.4657
64.730469 | 1.7337768 | 1.7319934 | 0.84723771 | 0.73017383 | 610.45404 | 8.4723771 | 0.3477515 | 575.5509
64.750488 | 1.7347778 | 1.7327552 | 0.84717727 | 0.73016679 | 610.43964 | 8.4717727 | 0.3477481 | 575.5373
64.770508 | 1.7357788 | 1.7337306 | 0.84873009 | 0.7310077 | 610.59851 | 8.4873009 | 0.3481486 | 575.6871
64.790527 | 1.7367798 | 1.7347914 | 0.85779697 | 0.73919827 | 610.56781 | 8.5779697 | 0.3520495 | 575.6581
64.810547 | 1.7377808 | 1.7358849 | 0.85781604 | 0.73916435 | 610.65747 | 8.5781604 | 0.3520333 | 575.7427
64.830566 | 1.7387817 | 1.736846 | 0.86032623 | 0.74132097 | 610.73163 | 8.6032623 | 0.3530604 | 575.8126
64.850586 | 1.7397827 | 1.7378938 | 0.86281532 | 0.7431978 | 610.74622 | 8.6281532 | 0.3539543 | 575.8264
64.870605 | 1.7407837 | 1.7389551 | 0.86277634 | 0.74319685 | 610.85852 | 8.6277634 | 0.3539538 | 575.9322
64.890625 | 1.7417847 | 1.7398845 | 0.86280179 | 0.74317902 | 610.88544 | 8.6280179 | 0.3539453 | 575.9576
64.910645 | 1.7427857 | 1.7409323 | 0.8640362 | 0.74478775 | 611.01111 | 8.640362 | 0.3547115 | 576.0761
64.930664 | 1.7437866 | 1.7418627 | 0.87309587 | 0.75278568 | 611.15234 | 8.7309587 | 0.3585206 | 576.2093
64.950684 | 1.7447876 | 1.7429216 | 0.87564111 | 0.75531113 | 611.06256 | 8.7564111 | 0.3597234 | 576.1246
64.970703 | 1.7457886 | 1.7439216 | 0.87805736 | 0.75686967 | 611.10828 | 8.7805736 | 0.3604656 | 576.1677
64.990723 | 1.7467896 | 1.745029 | 0.87812376 | 0.75686014 | 611.17511 | 8.7812376 | 0.3604611 | 576.2307
65.010742 | 1.7477906 | 1.7459593 | 0.87812692 | 0.75682092 | 611.2193 | 8.7812692 | 0.3604424 | 576.2724
65.030762 | 1.7487915 | 1.746877 | 0.87812775 | 0.75685769 | 611.4314 | 8.7812775 | 0.3604599 | 576.4724
65.050781 | 1.7497925 | 1.7479329 | 0.88025022 | 0.75901932 | 611.52942 | 8.8025022 | 0.3614894 | 576.5648
65.070801 | 1.7507935 | 1.749118 | 0.88988614 | 0.76688588 | 611.67206 | 8.8988614 | 0.3652359 | 576.6993
65.09082 | 1.7517945 | 1.7499526 | 0.89240026 | 0.769032 | 611.62323 | 8.9240026 | 0.366258 | 576.6532
65.11084 | 1.7527955 | 1.7512364 | 0.89240676 | 0.76898783 | 611.67163 | 8.9240676 | 0.366237 | 576.6989
65.130859 | 1.7537963 | 1.751941 | 0.89237267 | 0.76904166 | 611.61316 | 8.9237267 | 0.3662626 | 576.6437
65.150879 | 1.7547973 | 1.7531489 | 0.89243925 | 0.76903284 | 611.65942 | 8.9243925 | 0.3662584 | 576.6873
65.170898 | 1.7557983 | 1.7540908 | 0.89486265 | 0.7715314 | 611.77728 | 8.9486265 | 0.3674484 | 576.7985
65.190918 | 1.7567993 | 1.7548029 | 0.8994537 | 0.77149391 | 611.79889 | 8.994537 | 0.3674305 | 576.8188
65.210938 | 1.7578003 | 1.756233 | 0.90436393 | 0.77935576 | 611.99353 | 9.0436393 | 0.3711748 | 577.0024
65.230957 | 1.7588012 | 1.7569513 | 0.90605617 | 0.78189456 | 612.14832 | 9.0605617 | 0.3723839 | 577.1483
65.250977 | 1.7598022 | 1.7582844 | 0.90887773 | 0.78334486 | 612.14514 | 9.0887773 | 0.3730747 | 577.1453
65.270996 | 1.7608032 | 1.7591459 | 0.90887177 | 0.78335458 | 612.06909 | 9.0887177 | 0.3730793 | 577.0736
65.291016 | 1.7618042 | 1.7600605 | 0.90885282 | 0.78336501 | 612.16577 | 9.0885282 | 0.3730843 | 577.1647
65.311035 | 1.7628052 | 1.7611352 | 0.91014475 | 0.78468013 | 612.23871 | 9.1014475 | 0.3737106 | 577.2335
65.331055 | 1.7638061 | 1.7620901 | 0.91947365 | 0.79267853 | 612.27997 | 9.1947365 | 0.3775199 | 577.2724
65.351074 | 1.7648071 | 1.7629921 | 0.92167646 | 0.79493016 | 612.39813 | 9.2167646 | 0.3785923 | 577.3838
65.371094 | 1.7658081 | 1.7642622 | 0.92446417 | 0.79714805 | 612.51117 | 9.2446417 | 0.3796485 | 577.4904
65.391113 | 1.7668091 | 1.7652483 | 0.92443871 | 0.79711282 | 612.56689 | 9.2443871 | 0.3796318 | 577.5429
65.411133 | 1.7678101 | 1.7661277 | 0.9244442 | 0.79709291 | 612.73212 | 9.244442 | 0.3796223 | 577.6987
65.431152 | 1.768811 | 1.767404 | 0.9244439 | 0.79710746 | 612.84875 | 9.244439 | 0.3796292 | 577.8087
65.451172 | 1.769812 | 1.7680879 | 0.92569005 | 0.79806322 | 612.61426 | 9.2569005 | 0.3800844 | 577.5876
65.471191 | 1.770813 | 1.7693272 | 0.93478352 | 0.80639946 | 612.79626 | 9.3478352 | 0.3840546 | 577.7592
65.491211 | 1.771814 | 1.7702507 | 0.93686688 | 0.80825388 | 612.85938 | 9.3686688 | 0.3849378 | 577.8187
65.51123 | 1.772815 | 1.771143 | 0.93690217 | 0.80824804 | 612.89038 | 9.3690217 | 0.384935 | 577.8479
65.53125 | 1.7738159 | 1.7721376 | 0.9368732 | 0.80823237 | 613.0058 | 9.368732 | 0.3849275 | 577.9567
65.55127 | 1.7748169 | 1.7733786 | 0.93689734 | 0.80826074 | 613.0556 | 9.3689734 | 0.3849411 | 578.0037
65.571289 | 1.7758179 | 1.7741958 | 0.9396767 | 0.81043303 | 613.08215 | 9.396767 | 0.3859756 | 578.0287
65.591309 | 1.7768189 | 1.7752762 | 0.94906712 | 0.81824625 | 613.15802 | 9.4906712 | 0.3896967 | 578.1003
65.611328 | 1.7778199 | 1.7763097 | 0.94939619 | 0.81827229 | 613.2973 | 9.4939619 | 0.3897091 | 578.2316
65.631348 | 1.7788208 | 1.7773595 | 0.95279944 | 0.82166886 | 613.31616 | 9.5279944 | 0.3913268 | 578.2494
65.651367 | 1.7798218 | 1.7781941 | 0.95280159 | 0.82168508 | 613.23486 | 9.5280159 | 0.3913345 | 578.1727
65.671387 | 1.7808228 | 1.7793903 | 0.95277965 | 0.82167214 | 613.48242 | 9.5277965 | 0.3913284 | 578.4061
65.691406 | 1.7818238 | 1.7803863 | 0.95282102 | 0.82165772 | 613.43213 | 9.5282102 | 0.3913215 | 578.3587
65.711426 | 1.7828248 | 1.7813354 | 0.95492756 | 0.8237347 | 613.42487 | 9.5492756 | 0.3923107 | 578.3519
65.731445 | 1.7838256 | 1.7824016 | 0.9656629 | 0.83177537 | 613.56677 | 9.656629 | 0.3961401 | 578.4856
65.751465 | 1.7848266 | 1.7831316 | 0.96827543 | 0.83332169 | 613.66144 | 9.6827543 | 0.3968765 | 578.5749
65.771484 | 1.7858276 | 1.7844043 | 0.96962565 | 0.83580267 | 614.00989 | 9.6962565 | 0.3980581 | 578.9034
65.791504 | 1.7868286 | 1.785465 | 0.96958631 | 0.83578849 | 613.91138 | 9.6958631 | 0.3980514 | 578.8105
65.811523 | 1.7878296 | 1.7864418 | 0.96961612 | 0.83581531 | 613.96893 | 9.6961612 | 0.3980642 | 578.8648
65.831543 | 1.7888305 | 1.787369 | 0.97048807 | 0.83702242 | 613.93976 | 9.7048807 | 0.3986391 | 578.8373
65.851563 | 1.7898315 | 1.7884736 | 0.9801721 | 0.8452549 | 613.9176 | 9.801721 | 0.4025598 | 578.8164
65.871582 | 1.7908325 | 1.7894129 | 0.98270714 | 0.84734207 | 613.95233 | 9.8270714 | 0.4035539 | 578.8492
65.891602 | 1.7918335 | 1.7904625 | 0.98273385 | 0.8473109 | 613.90735 | 9.8273385 | 0.403539 | 578.8067
65.911621 | 1.7928345 | 1.7915434 | 0.98276979 | 0.84732926 | 614.10052 | 9.8276979 | 0.4035478 | 578.9889
65.931641 | 1.7938354 | 1.7923748 | 0.98271465 | 0.84731805 | 614.00476 | 9.8271465 | 0.4035424 | 578.8986
65.95166 | 1.7948364 | 1.7934027 | 0.9848665 | 0.84915519 | 614.0965 | 9.848665 | 0.4044174 | 578.9851
65.97168 | 1.7958374 | 1.7944187 | 0.98483741 | 0.84921491 | 614.32928 | 9.8483741 | 0.4044458 | 579.2046
65.991699 | 1.7968384 | 1.7953539 | 0.99539047 | 0.85694337 | 614.20721 | 9.9539047 | 0.4081266 | 579.0895
66.011719 | 1.7978394 | 1.7964742 | 0.99912846 | 0.86051637 | 614.25098 | 9.9912846 | 0.4098282 | 579.1307
66.031738 | 1.7988403 | 1.7975417 | 0.99912679 | 0.86166942 | 614.37097 | 9.9912679 | 0.4103774 | 579.2439
66.051758 | 1.7998413 | 1.7985382 | 0.99913114 | 0.86165839 | 614.42957 | 9.9913114 | 0.4103721 | 579.2991
66.071777 | 1.8008423 | 1.7993754 | 0.99912292 | 0.86167049 | 614.42126 | 9.9912292 | 0.4103779 | 579.2913
66.091797 | 1.8018433 | 1.800544 | 1.0016582 | 0.8635264 | 614.68652 | 10.016582 | 0.4112618 | 579.5414
66.111816 | 1.8028443 | 1.8015633 | 1.0101055 | 0.86946702 | 614.75323 | 10.101055 | 0.4140911 | 579.6043
66.131836 | 1.8038452 | 1.8025619 | 1.0125304 | 0.87230152 | 614.7262 | 10.125304 | 0.415441 | 579.5788
66.151855 | 1.8048462 | 1.8033522 | 1.0147731 | 0.87383503 | 614.87402 | 10.147731 | 0.4161714 | 579.7181
66.171875 | 1.8058472 | 1.8044614 | 1.0147353 | 0.8738026 | 614.95758 | 10.147353 | 0.4161559 | 579.7969
66.191895 | 1.8068482 | 1.8055406 | 1.014756 | 0.8738054 | 614.97913 | 10.14756 | 0.4161573 | 579.8172
66.211914 | 1.8078492 | 1.8063675 | 1.0147302 | 0.87383473 | 615.09454 | 10.147302 | 0.4161712 | 579.9261
66.231934 | 1.80885 | 1.8073612 | 1.0159558 | 0.87536985 | 615.22876 | 10.159558 | 0.4169023 | 580.0526
66.251953 | 1.8098511 | 1.8087449 | 1.0253369 | 0.88350439 | 615.37823 | 10.253369 | 0.4207765 | 580.1935
66.271973 | 1.8108521 | 1.809554 | 1.0293615 | 0.88664228 | 615.16998 | 10.293615 | 0.4222709 | 579.9972
66.291992 | 1.8118531 | 1.8105173 | 1.031855 | 0.88907957 | 615.19812 | 10.31855 | 0.4234317 | 580.0237
66.312012 | 1.8128541 | 1.811474 | 1.0318191 | 0.88910729 | 615.40363 | 10.318191 | 0.4234449 | 580.2175
66.332031 | 1.8138549 | 1.81279 | 1.0318313 | 0.88911861 | 615.45117 | 10.318313 | 0.4234503 | 580.2623
66.352051 | 1.8148559 | 1.8135947 | 1.0318227 | 0.88908499 | 615.39117 | 10.318227 | 0.4234343 | 580.2057
66.37207 | 1.8158569 | 1.8146939 | 1.0344361 | 0.89005417 | 615.46332 | 10.344361 | 0.4238959 | 580.2738
66.39209 | 1.8168579 | 1.8156993 | 1.0426109 | 0.89838713 | 615.45068 | 10.426109 | 0.4278645 | 580.2618
66.412109 | 1.8178589 | 1.8166775 | 1.044886 | 0.90005994 | 615.57281 | 10.44886 | 0.4286612 | 580.377
66.432129 | 1.8188598 | 1.817564 | 1.0448869 | 0.8999899 | 615.52643 | 10.448869 | 0.4286279 | 580.3333
66.452148 | 1.8198608 | 1.8186815 | 1.0448908 | 0.90000331 | 615.63062 | 10.448908 | 0.4286342 | 580.4315
66.472168 | 1.8208618 | 1.8197244 | 1.0448864 | 0.90001577 | 615.78656 | 10.448864 | 0.4286402 | 580.5785
66.492188 | 1.8218628 | 1.8206484 | 1.04615 | 0.90124255 | 615.71564 | 10.4615 | 0.4292244 | 580.5116
66.512207 | 1.8228638 | 1.8215131 | 1.0564297 | 0.91058224 | 615.73651 | 10.564297 | 0.4336725 | 580.5313
66.532227 | 1.8238647 | 1.8226051 | 1.0592662 | 0.91242135 | 615.93219 | 10.592662 | 0.4345484 | 580.7158
66.552246 | 1.8248657 | 1.8236092 | 1.0617259 | 0.91460764 | 616.00775 | 10.617259 | 0.4355897 | 580.7871
66.572266 | 1.8258667 | 1.8246526 | 1.061717 | 0.91457373 | 616.25031 | 10.61717 | 0.4355735 | 581.0157
66.592285 | 1.8268677 | 1.8256406 | 1.0617237 | 0.914572 | 616.2074 | 10.617237 | 0.4355727 | 580.9753
66.612305 | 1.8278687 | 1.8268529 | 1.0617726 | 0.9145757 | 616.2735 | 10.617726 | 0.4355745 | 581.0376
66.632324 | 1.8288696 | 1.827785 | 1.0629659 | 0.91612303 | 616.19812 | 10.629659 | 0.4363114 | 580.9665
66.652344 | 1.8298706 | 1.8286915 | 1.0723349 | 0.92361861 | 616.18835 | 10.723349 | 0.4398812 | 580.9573
66.672363 | 1.8308716 | 1.8296375 | 1.0763853 | 0.92734843 | 616.27448 | 10.763853 | 0.4416576 | 581.0385
66.692383 | 1.8318726 | 1.8307363 | 1.0788436 | 0.92952979 | 616.30121 | 10.788436 | 0.4426965 | 581.0637
66.712402 | 1.8328736 | 1.8317246 | 1.0788826 | 0.92950559 | 616.36548 | 10.788826 | 0.442685 | 581.1243
66.732422 | 1.8338745 | 1.8325893 | 1.0788562 | 0.92950392 | 616.29468 | 10.788562 | 0.4426842 | 581.0576
66.752441 | 1.8348755 | 1.8337305 | 1.0788924 | 0.92950308 | 616.36072 | 10.788924 | 0.4426838 | 581.1198
66.772461 | 1.8358765 | 1.8348329 | 1.0801036 | 0.93048704 | 616.36938 | 10.801036 | 0.4431524 | 581.128
66.79248 | 1.8368775 | 1.8357136 | 1.0896096 | 0.93889105 | 616.3493 | 10.896096 | 0.4471549 | 581.1091
66.8125 | 1.8378785 | 1.8367257 | 1.0928099 | 0.94042504 | 616.67975 | 10.928099 | 0.4478854 | 581.4206
66.83252 | 1.8388793 | 1.8378236 | 1.0928811 | 0.94166189 | 616.61993 | 10.928811 | 0.4484745 | 581.3642
66.852539 | 1.8398803 | 1.8386309 | 1.0928714 | 0.94166821 | 616.54272 | 10.928714 | 0.4484775 | 581.2914
66.872559 | 1.8408813 | 1.8398657 | 1.0928764 | 0.94164455 | 616.68774 | 10.928764 | 0.4484662 | 581.4282
66.892578 | 1.8418823 | 1.8406891 | 1.0956244 | 0.94412553 | 616.79291 | 10.956244 | 0.4496478 | 581.5273
66.912598 | 1.8428833 | 1.8416712 | 1.1037531 | 0.95033377 | 616.87854 | 11.037531 | 0.4526045 | 581.6081
66.932617 | 1.8438842 | 1.8427508 | 1.1062591 | 0.95314085 | 616.89417 | 11.062591 | 0.4539414 | 581.6228
66.952637 | 1.8448852 | 1.8438482 | 1.1062655 | 0.95315629 | 616.95538 | 11.062655 | 0.4539488 | 581.6805
66.972656 | 1.8458862 | 1.8447938 | 1.1062291 | 0.95314455 | 617.10052 | 11.062291 | 0.4539432 | 581.8173
66.992676 | 1.8468872 | 1.8458465 | 1.1062617 | 0.95311588 | 617.05023 | 11.062617 | 0.4539296 | 581.7699
67.012695 | 1.8478882 | 1.8468952 | 1.1087652 | 0.95503384 | 616.99207 | 11.087652 | 0.454843 | 581.7151
67.032715 | 1.8488891 | 1.8477473 | 1.1087961 | 0.95502591 | 617.05151 | 11.087961 | 0.4548392 | 581.7711
67.052734 | 1.8498901 | 1.8489145 | 1.118109 | 0.96314156 | 617.19269 | 11.18109 | 0.4587044 | 581.9042
67.072754 | 1.8508911 | 1.8498837 | 1.1230206 | 0.96783966 | 617.26288 | 11.230206 | 0.4609419 | 581.9704
67.092773 | 1.8518921 | 1.850872 | 1.1231439 | 0.96782631 | 617.22003 | 11.231439 | 0.4609355 | 581.93
67.112793 | 1.8528931 | 1.851776 | 1.1230896 | 0.96783048 | 617.32684 | 11.230896 | 0.4609375 | 582.0307
67.132813 | 1.853894 | 1.8529552 | 1.1230766 | 0.96780235 | 617.47406 | 11.230766 | 0.4609241 | 582.1695
67.152832 | 1.854895 | 1.8537827 | 1.1255119 | 0.97001672 | 617.4693 | 11.255119 | 0.4619787 | 582.165
67.172852 | 1.855896 | 1.8548002 | 1.1344951 | 0.97006446 | 617.47089 | 11.344951 | 0.4620015 | 582.1665
67.192871 | 1.856897 | 1.8558717 | 1.1386579 | 0.97746694 | 617.47937 | 11.386579 | 0.465527 | 582.1745
67.212891 | 1.857898 | 1.856814 | 1.1401428 | 0.98097914 | 617.63464 | 11.401428 | 0.4671997 | 582.3209
67.23291 | 1.8588989 | 1.857895 | 1.1401851 | 0.98249227 | 617.62079 | 11.401851 | 0.4679203 | 582.3079
67.25293 | 1.8598999 | 1.8587971 | 1.1402011 | 0.9825083 | 617.78455 | 11.402011 | 0.4679279 | 582.4623
67.272949 | 1.8609009 | 1.8597895 | 1.1401964 | 0.98248291 | 617.86676 | 11.401964 | 0.4679158 | 582.5398
67.292969 | 1.8619019 | 1.8607497 | 1.1426334 | 0.98439032 | 617.88007 | 11.426334 | 0.4688243 | 582.5523
67.312988 | 1.8629029 | 1.8618078 | 1.1504477 | 0.99177784 | 617.94879 | 11.504477 | 0.4723426 | 582.6171
67.333008 | 1.8639038 | 1.8628758 | 1.1530423 | 0.9936946 | 618.04236 | 11.530423 | 0.4732555 | 582.7053
67.353027 | 1.8649048 | 1.8638978 | 1.1557981 | 0.99620908 | 617.98773 | 11.557981 | 0.4744531 | 582.6538
67.373047 | 1.8659058 | 1.8648031 | 1.1557462 | 0.99618673 | 617.96265 | 11.557462 | 0.4744424 | 582.6302
67.393066 | 1.8669068 | 1.865837 | 1.1557673 | 0.99616575 | 617.97003 | 11.557673 | 0.4744324 | 582.6371
67.413086 | 1.8679078 | 1.8667803 | 1.1557902 | 0.99616164 | 617.97888 | 11.557902 | 0.4744305 | 582.6455
67.433105 | 1.8689086 | 1.8678867 | 1.163703 | 0.99715024 | 618.04578 | 11.63703 | 0.4749013 | 582.7086
67.453125 | 1.8699096 | 1.8690244 | 1.1663357 | 1.0049212 | 618.30627 | 11.663357 | 0.4786023 | 582.9542
67.473145 | 1.8709106 | 1.8698335 | 1.1688854 | 1.0064654 | 618.21265 | 11.688854 | 0.4793377 | 582.8659
67.493164 | 1.8719116 | 1.8709702 | 1.1688441 | 1.0064493 | 618.22192 | 11.688441 | 0.47933 | 582.8746
67.513184 | 1.8729126 | 1.8719592 | 1.1687932 | 1.0064914 | 618.34424 | 11.687932 | 0.4793501 | 582.99
67.533203 | 1.8739135 | 1.8728738 | 1.1713364 | 1.0064996 | 618.19037 | 11.713364 | 0.479354 | 582.8449
67.553223 | 1.8749145 | 1.8737267 | 1.171344 | 1.0092726 | 618.22491 | 11.71344 | 0.4806747 | 582.8774
67.573242 | 1.8759155 | 1.8749127 | 1.1806489 | 1.0172493 | 618.42419 | 11.806489 | 0.4844736 | 583.0653
67.593262 | 1.8769165 | 1.8759834 | 1.1843638 | 1.0203784 | 618.30194 | 11.843638 | 0.4859639 | 582.9501
67.613281 | 1.8779175 | 1.8768966 | 1.1843472 | 1.0203882 | 618.36389 | 11.843472 | 0.4859686 | 583.0085
67.633301 | 1.8789184 | 1.878004 | 1.1843879 | 1.0203727 | 618.46185 | 11.843879 | 0.4859612 | 583.1008
67.65332 | 1.8799194 | 1.8789302 | 1.1844016 | 1.020363 | 618.48755 | 11.844016 | 0.4859566 | 583.1251
67.67334 | 1.8809204 | 1.8798792 | 1.1843872 | 1.0203375 | 618.67493 | 11.843872 | 0.4859444 | 583.3017
67.693359 | 1.8819214 | 1.8809217 | 1.1871741 | 1.0225016 | 618.75342 | 11.871741 | 0.4869751 | 583.3757
67.713379 | 1.8829224 | 1.8819705 | 1.1974586 | 1.0315629 | 618.79114 | 11.974586 | 0.4912906 | 583.4113
67.733398 | 1.8839233 | 1.8829035 | 1.2000015 | 1.0340331 | 618.74512 | 12.000015 | 0.4924671 | 583.3679
67.753418 | 1.8849243 | 1.8838762 | 1.2024634 | 1.0359488 | 618.83398 | 12.024634 | 0.4933794 | 583.4517
67.773438 | 1.8859253 | 1.8849356 | 1.2024508 | 1.035905 | 618.86163 | 12.024508 | 0.4933586 | 583.4778
67.793457 | 1.8869263 | 1.8861762 | 1.2024354 | 1.0359523 | 618.86218 | 12.024354 | 0.4933811 | 583.4783
67.813477 | 1.8879273 | 1.88714 | 1.2024868 | 1.0359933 | 618.95087 | 12.024868 | 0.4934006 | 583.5619
67.833496 | 1.8889282 | 1.8878669 | 1.2131476 | 1.0371413 | 618.97626 | 12.131476 | 0.4939474 | 583.5858
67.853516 | 1.8899292 | 1.8890756 | 1.2158571 | 1.045231 | 619.12665 | 12.158571 | 0.4978002 | 583.7276
67.873535 | 1.8909302 | 1.8899081 | 1.2183602 | 1.0473931 | 619.00989 | 12.183602 | 0.4988299 | 583.6175
67.893555 | 1.8919312 | 1.8910587 | 1.2183549 | 1.049578 | 619.07141 | 12.183549 | 0.4998705 | 583.6756
67.913574 | 1.8929322 | 1.8920301 | 1.2183316 | 1.0495789 | 619.26178 | 12.183316 | 0.4998709 | 583.855
67.933594 | 1.8939331 | 1.892925 | 1.2183578 | 1.0495917 | 619.23114 | 12.183578 | 0.499877 | 583.8261
67.953613 | 1.8949341 | 1.893862 | 1.2195809 | 1.0501902 | 619.34924 | 12.195809 | 0.500162 | 583.9375
67.973633 | 1.8959351 | 1.8951495 | 1.2292771 | 1.0586219 | 619.36493 | 12.292771 | 0.5041777 | 583.9523
67.993652 | 1.8969361 | 1.8960208 | 1.2314099 | 1.0608746 | 619.26544 | 12.314099 | 0.5052506 | 583.8585
68.013672 | 1.8979371 | 1.8969197 | 1.2314618 | 1.0608815 | 619.40015 | 12.314618 | 0.5052538 | 583.9855
68.033691 | 1.8989379 | 1.8981379 | 1.2314218 | 1.0608972 | 619.37079 | 12.314218 | 0.5052613 | 583.9578
68.053711 | 1.8999389 | 1.8988746 | 1.2314523 | 1.0608529 | 619.41254 | 12.314523 | 0.5052402 | 583.9972
68.07373 | 1.9009399 | 1.9000361 | 1.2338604 | 1.0629675 | 619.61182 | 12.338604 | 0.5062473 | 584.1851
68.09375 | 1.9019409 | 1.9012005 | 1.2339165 | 1.0630058 | 619.56873 | 12.339165 | 0.5062656 | 584.1444
68.11377 | 1.9029419 | 1.9018886 | 1.2457173 | 1.0708685 | 619.50049 | 12.457173 | 0.5100102 | 584.0801
68.133789 | 1.9039428 | 1.9030956 | 1.248233 | 1.0733032 | 619.50989 | 12.48233 | 0.5111698 | 584.089
68.153809 | 1.9049438 | 1.9042127 | 1.2482364 | 1.0748491 | 619.54822 | 12.482364 | 0.511906 | 584.1251
68.173828 | 1.9059448 | 1.9049954 | 1.2482284 | 1.0748498 | 619.45129 | 12.482284 | 0.5119064 | 584.0337
68.193848 | 1.9069458 | 1.9059633 | 1.2482237 | 1.0748632 | 619.62585 | 12.482237 | 0.5119127 | 584.1983
68.213867 | 1.9079468 | 1.9069352 | 1.2494403 | 1.0761151 | 619.84265 | 12.494403 | 0.512509 | 584.4027
68.233887 | 1.9089477 | 1.9080089 | 1.2601228 | 1.076156 | 619.73828 | 12.601228 | 0.5125285 | 584.3043
68.253906 | 1.9099487 | 1.9091618 | 1.2629015 | 1.0851557 | 619.90411 | 12.629015 | 0.5168146 | 584.4606
68.273926 | 1.9109497 | 1.9100653 | 1.2653679 | 1.0873322 | 619.90247 | 12.653679 | 0.5178512 | 584.4591
68.293945 | 1.9119507 | 1.9111065 | 1.2653576 | 1.0898279 | 619.87097 | 12.653576 | 0.5190398 | 584.4294
68.313965 | 1.9129517 | 1.9119947 | 1.265358 | 1.0898079 | 619.94769 | 12.65358 | 0.5190303 | 584.5017
68.333984 | 1.9139527 | 1.9129491 | 1.265373 | 1.0898277 | 620.01563 | 12.65373 | 0.5190397 | 584.5658
68.354004 | 1.9149536 | 1.9140286 | 1.266601 | 1.0910922 | 620.1004 | 12.66601 | 0.5196419 | 584.6457
68.374023 | 1.9159546 | 1.9150407 | 1.2762142 | 1.0988393 | 620.11951 | 12.762142 | 0.5233316 | 584.6637
68.394043 | 1.9169556 | 1.9162183 | 1.2784185 | 1.1007463 | 620.24341 | 12.784185 | 0.5242398 | 584.7805
68.414063 | 1.9179566 | 1.9169555 | 1.2783396 | 1.1007123 | 620.25256 | 12.783396 | 0.5242236 | 584.7892
68.434082 | 1.9189576 | 1.9183193 | 1.2783622 | 1.1007774 | 620.24506 | 12.783622 | 0.5242546 | 584.7821
68.454102 | 1.9199585 | 1.9192872 | 1.2784104 | 1.1006964 | 620.38593 | 12.784104 | 0.524216 | 584.9149
68.474121 | 1.9209595 | 1.9202943 | 1.2784622 | 1.1007243 | 620.32513 | 12.784622 | 0.5242293 | 584.8576
68.494141 | 1.9219605 | 1.9211942 | 1.290185 | 1.1050253 | 620.3913 | 12.90185 | 0.5262777 | 584.92
68.51416 | 1.9229615 | 1.9221715 | 1.2927593 | 1.1111085 | 620.45496 | 12.927593 | 0.5291749 | 584.98
68.53418 | 1.9239625 | 1.922977 | 1.2927256 | 1.1131419 | 620.32477 | 12.927256 | 0.5301433 | 584.8572
68.554199 | 1.9249634 | 1.9241607 | 1.2927616 | 1.1131397 | 620.50372 | 12.927616 | 0.5301423 | 585.026
68.574219 | 1.9259644 | 1.9251661 | 1.2927737 | 1.1131279 | 620.43176 | 12.927737 | 0.5301366 | 584.9581
68.594238 | 1.9269654 | 1.9261706 | 1.2927482 | 1.1131665 | 620.61255 | 12.927482 | 0.530155 | 585.1286
68.614258 | 1.9279664 | 1.9270396 | 1.2954919 | 1.115628 | 620.63519 | 12.954919 | 0.5313273 | 585.1499
68.634277 | 1.9289674 | 1.9282315 | 1.3052175 | 1.1230965 | 620.58539 | 13.052175 | 0.5348843 | 585.103
68.654297 | 1.9299682 | 1.9292476 | 1.3086213 | 1.1264415 | 620.54102 | 13.086213 | 0.5364774 | 585.0611
68.674316 | 1.9309692 | 1.9302132 | 1.3111185 | 1.1286689 | 620.62714 | 13.111185 | 0.5375382 | 585.1423
68.694336 | 1.9319702 | 1.9312606 | 1.3111156 | 1.1286365 | 620.74023 | 13.111156 | 0.5375227 | 585.249
68.714355 | 1.9329712 | 1.9322387 | 1.311115 | 1.1286848 | 620.80402 | 13.11115 | 0.5375457 | 585.3091
68.734375 | 1.9339722 | 1.9329793 | 1.3111014 | 1.128672 | 620.76044 | 13.111014 | 0.5375396 | 585.268
68.754395 | 1.9349731 | 1.9340863 | 1.3123214 | 1.1299146 | 621.05438 | 13.123214 | 0.5381314 | 585.5451
68.774414 | 1.9359741 | 1.9350893 | 1.3220308 | 1.1376488 | 621.03656 | 13.220308 | 0.5418149 | 585.5283
68.794434 | 1.9369751 | 1.9363277 | 1.3257568 | 1.1410965 | 621.17627 | 13.257568 | 0.5434569 | 585.6601
68.814453 | 1.9379761 | 1.936976 | 1.3257418 | 1.1410826 | 621.10699 | 13.257418 | 0.5434503 | 585.5947
68.834473 | 1.9389771 | 1.9380617 | 1.3257306 | 1.141095 | 621.15002 | 13.257306 | 0.5434562 | 585.6353
68.854492 | 1.939978 | 1.939258 | 1.3257545 | 1.1410631 | 621.24719 | 13.257545 | 0.543441 | 585.7269
68.874512 | 1.940979 | 1.9400144 | 1.3257518 | 1.1410849 | 621.15625 | 13.257518 | 0.5434514 | 585.6412
68.894531 | 1.94198 | 1.9411726 | 1.328541 | 1.143575 | 621.24524 | 13.28541 | 0.5446373 | 585.7251
68.914551 | 1.942981 | 1.9422786 | 1.3388152 | 1.1523089 | 621.35156 | 13.388152 | 0.5487969 | 585.8253
68.93457 | 1.943982 | 1.9432536 | 1.3413396 | 1.1544921 | 621.34766 | 13.413396 | 0.5498367 | 585.8217
68.95459 | 1.9449829 | 1.944313 | 1.3441036 | 1.1569898 | 621.28424 | 13.441036 | 0.5510262 | 585.7619
68.974609 | 1.9459839 | 1.9452121 | 1.344049 | 1.1569804 | 621.25775 | 13.44049 | 0.5510218 | 585.7369
68.994629 | 1.9469849 | 1.9463676 | 1.3440789 | 1.1569871 | 621.34204 | 13.440789 | 0.551025 | 585.8164
69.014648 | 1.9479859 | 1.9472474 | 1.3440967 | 1.1569591 | 621.4361 | 13.440967 | 0.5510116 | 585.905
69.034668 | 1.9489869 | 1.9481593 | 1.3469059 | 1.1594318 | 621.38593 | 13.469059 | 0.5521893 | 585.8577
69.054688 | 1.9499878 | 1.9491067 | 1.3565938 | 1.167313 | 621.54547 | 13.565938 | 0.5559428 | 586.0082
69.074707 | 1.9509888 | 1.9505483 | 1.3590946 | 1.1695392 | 621.6626 | 13.590946 | 0.557003 | 586.1186
69.094727 | 1.9519898 | 1.9513887 | 1.3615718 | 1.1713145 | 621.53119 | 13.615718 | 0.5578485 | 585.9947
69.114746 | 1.9529908 | 1.9522274 | 1.361572 | 1.1713148 | 621.57385 | 13.61572 | 0.5578486 | 586.0349
69.134766 | 1.9539918 | 1.9533284 | 1.3615094 | 1.1713614 | 621.63074 | 13.615094 | 0.5578708 | 586.0885
69.154785 | 1.9549927 | 1.9541259 | 1.3615526 | 1.1713405 | 621.60681 | 13.615526 | 0.5578609 | 586.066
69.174805 | 1.9559937 | 1.9552056 | 1.3640941 | 1.1738428 | 621.68872 | 13.640941 | 0.5590526 | 586.1432
69.194824 | 1.9569947 | 1.9563142 | 1.3747059 | 1.1738638 | 621.6908 | 13.747059 | 0.5590626 | 586.1452
69.214844 | 1.9579957 | 1.9573231 | 1.3755919 | 1.1840607 | 621.66669 | 13.755919 | 0.563919 | 586.1224
69.234863 | 1.9589967 | 1.9583629 | 1.3780448 | 1.1849871 | 621.74805 | 13.780448 | 0.5643602 | 586.1992
69.254883 | 1.9599975 | 1.9592762 | 1.3780755 | 1.1859325 | 621.80994 | 13.780755 | 0.5648104 | 586.2575
69.274902 | 1.9609985 | 1.9603187 | 1.3780867 | 1.1859636 | 621.80072 | 13.780867 | 0.5648253 | 586.2488
69.294922 | 1.9619995 | 1.961156 | 1.3781099 | 1.185935 | 621.86768 | 13.781099 | 0.5648116 | 586.3119
69.314941 | 1.9630005 | 1.9624019 | 1.3795842 | 1.1868684 | 622.01068 | 13.795842 | 0.5652562 | 586.4468
69.334961 | 1.9640015 | 1.9630022 | 1.3892868 | 1.194991 | 621.97614 | 13.892868 | 0.5691246 | 586.4142
69.35498 | 1.9650024 | 1.9642115 | 1.3917778 | 1.1972107 | 622.24646 | 13.917778 | 0.5701818 | 586.6691
69.375 | 1.9660034 | 1.9654253 | 1.3942716 | 1.1994014 | 622.33319 | 13.942716 | 0.5712251 | 586.7508
69.39502 | 1.9670044 | 1.9661462 | 1.3942471 | 1.1994089 | 622.11194 | 13.942471 | 0.5712287 | 586.5422
69.415039 | 1.9680054 | 1.9673672 | 1.3942506 | 1.1994216 | 622.19415 | 13.942506 | 0.5712347 | 586.6197
69.435059 | 1.9690064 | 1.9683412 | 1.3942848 | 1.1994035 | 622.15686 | 13.942848 | 0.5712261 | 586.5846
69.455078 | 1.9700073 | 1.9692478 | 1.3970499 | 1.2021537 | 622.27448 | 13.970499 | 0.5725359 | 586.6955
69.475098 | 1.9710083 | 1.9702684 | 1.4067115 | 1.2102489 | 622.33044 | 14.067115 | 0.5763913 | 586.7482
69.495117 | 1.9720093 | 1.9715089 | 1.4091895 | 1.2120266 | 622.52869 | 14.091895 | 0.577238 | 586.9352
69.515137 | 1.9730103 | 1.972394 | 1.4116488 | 1.2143979 | 622.45148 | 14.116488 | 0.5783673 | 586.8624
69.535156 | 1.9740113 | 1.9732474 | 1.4144363 | 1.2159771 | 622.42297 | 14.144363 | 0.5791194 | 586.8355
69.555176 | 1.9750122 | 1.974285 | 1.4169664 | 1.2181871 | 622.59381 | 14.169664 | 0.580172 | 586.9966
69.575195 | 1.9760132 | 1.9754424 | 1.4200852 | 1.2185965 | 622.62378 | 14.200852 | 0.580367 | 587.0248
69.595215 | 1.9770142 | 1.9762676 | 1.4222338 | 1.2224854 | 622.60944 | 14.222338 | 0.5822191 | 587.0113
69.615234 | 1.9780152 | 1.9774089 | 1.4222234 | 1.2238791 | 622.7168 | 14.222234 | 0.5828828 | 587.1125
69.635254 | 1.9790162 | 1.9784715 | 1.425317 | 1.225759 | 622.63 | 14.25317 | 0.5837782 | 587.0307
69.655273 | 1.9800171 | 1.9795113 | 1.4253561 | 1.2257237 | 622.59216 | 14.253561 | 0.5837613 | 586.995
69.675293 | 1.9810181 | 1.9805788 | 1.4253606 | 1.2256826 | 622.65747 | 14.253606 | 0.5837418 | 587.0566
69.695313 | 1.9820191 | 1.9814956 | 1.4253361 | 1.2257757 | 622.60565 | 14.253361 | 0.5837861 | 587.0077
69.715332 | 1.9830201 | 1.9823459 | 1.4351695 | 1.2279339 | 622.45502 | 14.351695 | 0.584814 | 586.8657
69.735352 | 1.9840211 | 1.9833548 | 1.4384003 | 1.2367927 | 622.5592 | 14.384003 | 0.5890331 | 586.9639
69.755371 | 1.9850219 | 1.984374 | 1.4408731 | 1.2387414 | 622.69342 | 14.408731 | 0.5899611 | 587.0905
69.775391 | 1.9860229 | 1.9854023 | 1.4408965 | 1.2394567 | 622.58508 | 14.408965 | 0.5903018 | 586.9883
69.79541 | 1.9870239 | 1.9864694 | 1.440894 | 1.2394135 | 622.68127 | 14.40894 | 0.5902812 | 587.079
69.81543 | 1.988025 | 1.9872279 | 1.440919 | 1.2394403 | 622.69031 | 14.40919 | 0.590294 | 587.0875
69.835449 | 1.989026 | 1.9885745 | 1.4408613 | 1.2394803 | 622.76007 | 14.408613 | 0.590313 | 587.1533
69.855469 | 1.9900268 | 1.9892436 | 1.4529629 | 1.2419136 | 622.78656 | 14.529629 | 0.5914719 | 587.1783
69.875488 | 1.9910278 | 1.9907024 | 1.4558409 | 1.2512708 | 622.81671 | 14.558409 | 0.5959284 | 587.2067
69.895508 | 1.9920288 | 1.9913648 | 1.4583058 | 1.253714 | 622.80109 | 14.583058 | 0.597092 | 587.192
69.915527 | 1.9930298 | 1.9923067 | 1.4583689 | 1.253741 | 622.98328 | 14.583689 | 0.5971048 | 587.3638
69.935547 | 1.9940308 | 1.9933367 | 1.4583796 | 1.2537065 | 623 | 14.583796 | 0.5970884 | 587.3795
69.955566 | 1.9950317 | 1.9941669 | 1.4583075 | 1.2537346 | 623.03162 | 14.583075 | 0.5971018 | 587.4093
69.975586 | 1.9960327 | 1.9955697 | 1.4595554 | 1.2537816 | 623.07959 | 14.595554 | 0.5971242 | 587.4546
69.995605 | 1.9970337 | 1.9964713 | 1.4705243 | 1.2559803 | 623.05042 | 14.705243 | 0.5981713 | 587.4271
70.015625 | 1.9980347 | 1.9973265 | 1.4717728 | 1.2652947 | 623.05573 | 14.717728 | 0.6026074 | 587.4321
70.035645 | 1.9990357 | 1.9985102 | 1.4741682 | 1.2655892 | 623.1427 | 14.741682 | 0.6027476 | 587.5141
70.055664 | 2.0000367 | 1.9993703 | 1.4741998 | 1.2675059 | 623.28479 | 14.741998 | 0.6036605 | 587.648
70.075684 | 2.0010376 | 2.0004566 | 1.4741826 | 1.2675004 | 623.25214 | 14.741826 | 0.6036579 | 587.6172
70.095703 | 2.0020385 | 2.0015182 | 1.4741595 | 1.2675281 | 623.3053 | 14.741595 | 0.603671 | 587.6674
70.115723 | 2.0030396 | 2.0024495 | 1.4767231 | 1.2697079 | 623.23114 | 14.767231 | 0.6047092 | 587.5974
70.135742 | 2.0040405 | 2.0033686 | 1.4866484 | 1.270265 | 623.30243 | 14.866484 | 0.6049745 | 587.6647
70.155762 | 2.0050416 | 2.0043955 | 1.4888746 | 1.2791493 | 623.48309 | 14.888746 | 0.6092057 | 587.835
70.175781 | 2.0060425 | 2.0055211 | 1.4888244 | 1.2801821 | 623.5174 | 14.888244 | 0.6096976 | 587.8673
70.195801 | 2.0070434 | 2.0063548 | 1.4888793 | 1.2801909 | 623.52655 | 14.888793 | 0.6097018 | 587.876
70.21582 | 2.0080445 | 2.0076253 | 1.4888407 | 1.2801796 | 623.57196 | 14.888407 | 0.6096964 | 587.9188
70.23584 | 2.0090454 | 2.0086579 | 1.4888133 | 1.2802067 | 623.50714 | 14.888133 | 0.6097093 | 587.8577
70.255859 | 2.0100465 | 2.0095356 | 1.501265 | 1.2826158 | 623.51697 | 15.01265 | 0.6108567 | 587.8669
70.275879 | 2.0110474 | 2.0104415 | 1.5034366 | 1.2925699 | 623.52161 | 15.034366 | 0.6155974 | 587.8713
70.295898 | 2.0120482 | 2.0114586 | 1.5062442 | 1.2948781 | 623.604 | 15.062442 | 0.6166967 | 587.949
70.315918 | 2.0130494 | 2.0124881 | 1.5062339 | 1.2948327 | 623.62817 | 15.062339 | 0.6166751 | 587.9718
70.335938 | 2.0140502 | 2.0136218 | 1.5062584 | 1.2948806 | 623.53693 | 15.062584 | 0.6166979 | 587.8858
70.355957 | 2.0150514 | 2.0145128 | 1.5062636 | 1.2948835 | 623.6546 | 15.062636 | 0.6166993 | 587.9967
70.375977 | 2.0160522 | 2.0155468 | 1.5074867 | 1.2960961 | 623.66144 | 15.074867 | 0.6172768 | 588.0031
70.395996 | 2.0170531 | 2.0164609 | 1.5172155 | 1.3035141 | 623.73175 | 15.172155 | 0.6208097 | 588.0694
70.416016 | 2.0180542 | 2.0174153 | 1.5197104 | 1.3063401 | 623.76343 | 15.197104 | 0.6221556 | 588.0993
70.436035 | 2.0190551 | 2.0186813 | 1.5222138 | 1.3085003 | 623.77057 | 15.222138 | 0.6231844 | 588.106
70.456055 | 2.0200562 | 2.0195279 | 1.5249883 | 1.3106382 | 623.65442 | 15.249883 | 0.6242026 | 587.9965
70.476074 | 2.0210571 | 2.0203269 | 1.5274246 | 1.3129025 | 623.69916 | 15.274246 | 0.625281 | 588.0387
70.496094 | 2.022058 | 2.0215034 | 1.5299003 | 1.314795 | 623.8606 | 15.299003 | 0.6261823 | 588.1909
70.516113 | 2.0230591 | 2.022402 | 1.5299131 | 1.3147635 | 623.87451 | 15.299131 | 0.6261673 | 588.204
70.536133 | 2.02406 | 2.0233202 | 1.5311826 | 1.3162346 | 623.91687 | 15.311826 | 0.6268679 | 588.244
70.556152 | 2.0250611 | 2.0246072 | 1.5349495 | 1.3197289 | 624.07172 | 15.349495 | 0.6285321 | 588.39
70.576172 | 2.026062 | 2.0254338 | 1.5349627 | 1.319728 | 623.97113 | 15.349627 | 0.6285317 | 588.2951
70.596191 | 2.0270629 | 2.0267732 | 1.5349102 | 1.3197613 | 624.14148 | 15.349102 | 0.6285476 | 588.4557
70.616211 | 2.028064 | 2.0275612 | 1.5349267 | 1.3197267 | 624.03027 | 15.349267 | 0.6285311 | 588.3509
70.63623 | 2.0290649 | 2.0284388 | 1.5380478 | 1.3218668 | 624.09076 | 15.380478 | 0.6295503 | 588.4079
70.65625 | 2.030066 | 2.0296557 | 1.5473733 | 1.3297271 | 624.13623 | 15.473733 | 0.6332939 | 588.4508
70.67627 | 2.0310669 | 2.0304518 | 1.5511811 | 1.3325706 | 623.9751 | 15.511811 | 0.6346481 | 588.2989
70.696289 | 2.0320678 | 2.0314093 | 1.5539536 | 1.3336736 | 624.14063 | 15.539536 | 0.6351734 | 588.4549
70.716309 | 2.0330689 | 2.0325949 | 1.5539334 | 1.3352292 | 624.13324 | 15.539334 | 0.6359143 | 588.448
70.736328 | 2.0340698 | 2.0335207 | 1.553942 | 1.3352382 | 624.16962 | 15.53942 | 0.6359186 | 588.4823
70.756348 | 2.0350709 | 2.0344751 | 1.553905 | 1.3352246 | 624.24536 | 15.53905 | 0.6359121 | 588.5537
70.776367 | 2.0360718 | 2.035641 | 1.5551662 | 1.3365508 | 624.2041 | 15.551662 | 0.6365437 | 588.5148
70.796387 | 2.0370727 | 2.036603 | 1.5660679 | 1.3405119 | 624.32208 | 15.660679 | 0.6384302 | 588.626
70.816406 | 2.0380738 | 2.0376146 | 1.5670432 | 1.346504 | 624.32098 | 15.670432 | 0.641284 | 588.625
70.836426 | 2.0390747 | 2.0384095 | 1.5670161 | 1.3464807 | 624.31824 | 15.670161 | 0.6412729 | 588.6224
70.856445 | 2.0400758 | 2.0395024 | 1.5670259 | 1.3464831 | 624.45703 | 15.670259 | 0.641274 | 588.7532
70.876465 | 2.0410767 | 2.0405526 | 1.5670433 | 1.3464825 | 624.38336 | 15.670433 | 0.6412738 | 588.6838
70.896484 | 2.0420775 | 2.0416746 | 1.5697895 | 1.3464642 | 624.58197 | 15.697895 | 0.641265 | 588.871
70.916504 | 2.0430787 | 2.042671 | 1.5798229 | 1.3571475 | 624.4765 | 15.798229 | 0.6463531 | 588.7716
70.936523 | 2.0440795 | 2.043478 | 1.5815986 | 1.3589753 | 624.44696 | 15.815986 | 0.6472236 | 588.7437
70.956543 | 2.0450807 | 2.0445423 | 1.5816391 | 1.3589829 | 624.57086 | 15.816391 | 0.6472272 | 588.8606
70.976563 | 2.0460815 | 2.0457077 | 1.5816274 | 1.3589741 | 624.6394 | 15.816274 | 0.647223 | 588.9252
70.996582 | 2.0470824 | 2.0465348 | 1.5816211 | 1.3589923 | 624.74695 | 15.816211 | 0.6472317 | 589.0266
71.016602 | 2.0480835 | 2.0474191 | 1.5844114 | 1.3589633 | 624.5943 | 15.844114 | 0.6472178 | 588.8827
71.036621 | 2.0490844 | 2.0486212 | 1.5843713 | 1.3614523 | 624.78418 | 15.843713 | 0.6484032 | 589.0617
71.056641 | 2.0500855 | 2.0495987 | 1.5937608 | 1.3689311 | 624.7243 | 15.937608 | 0.6519651 | 589.0052
71.07666 | 2.0510864 | 2.0504692 | 1.5980328 | 1.372336 | 624.80151 | 15.980328 | 0.6535867 | 589.078
71.09668 | 2.0520873 | 2.0515008 | 1.6005696 | 1.3745408 | 624.90973 | 16.005696 | 0.6546368 | 589.1801
71.116699 | 2.0530884 | 2.0526094 | 1.600486 | 1.3745377 | 624.84076 | 16.00486 | 0.6546353 | 589.115
71.136719 | 2.0540893 | 2.0536015 | 1.6005515 | 1.3745607 | 624.89648 | 16.005515 | 0.6546462 | 589.1676
71.156738 | 2.0550904 | 2.0547884 | 1.6005343 | 1.3746016 | 624.92993 | 16.005343 | 0.6546657 | 589.1991
71.176758 | 2.0560913 | 2.0555837 | 1.6018233 | 1.3758352 | 624.89783 | 16.018233 | 0.6552532 | 589.1688
71.196777 | 2.0570922 | 2.0566592 | 1.6118019 | 1.3841894 | 624.95587 | 16.118019 | 0.659232 | 589.2236
71.216797 | 2.0580933 | 2.0576115 | 1.6154652 | 1.3873038 | 624.84564 | 16.154652 | 0.6607152 | 589.1196
71.236816 | 2.0590942 | 2.0585742 | 1.6167593 | 1.3885424 | 624.94617 | 16.167593 | 0.6613051 | 589.2144
71.256836 | 2.0600953 | 2.0595009 | 1.6167368 | 1.3885487 | 624.88336 | 16.167368 | 0.6613081 | 589.1552
71.276855 | 2.0610962 | 2.0607116 | 1.6167638 | 1.3885012 | 624.97247 | 16.167638 | 0.6612855 | 589.2392
71.296875 | 2.0620971 | 2.0616093 | 1.6193018 | 1.3885076 | 624.94031 | 16.193018 | 0.6612886 | 589.2089
71.316895 | 2.0630982 | 2.0626168 | 1.6273351 | 1.3978941 | 625.04474 | 16.273351 | 0.665759 | 589.3074
71.336914 | 2.0640991 | 2.0636449 | 1.6301558 | 1.4001017 | 625.14331 | 16.301558 | 0.6668104 | 589.4003
71.356934 | 2.0651002 | 2.0646257 | 1.6326182 | 1.4022448 | 624.94757 | 16.326182 | 0.667831 | 589.2157
71.376953 | 2.0661011 | 2.0656562 | 1.632619 | 1.4022673 | 625.00867 | 16.32619 | 0.6678417 | 589.2733
71.396973 | 2.067102 | 2.066566 | 1.6326265 | 1.4022019 | 625.10278 | 16.326265 | 0.6678106 | 589.3621
71.416992 | 2.0681031 | 2.0677049 | 1.6326677 | 1.402246 | 625.19116 | 16.326677 | 0.6678316 | 589.4454
71.437012 | 2.069104 | 2.0687742 | 1.6338491 | 1.4032065 | 625.28864 | 16.338491 | 0.668289 | 589.5373
71.457031 | 2.0701051 | 2.0696354 | 1.6432333 | 1.4111452 | 625.10547 | 16.432333 | 0.6720699 | 589.3646
71.477051 | 2.071106 | 2.0704832 | 1.6460347 | 1.4136075 | 625.0932 | 16.460347 | 0.6732426 | 589.353
71.49707 | 2.0721068 | 2.0715799 | 1.6459864 | 1.4136121 | 625.25952 | 16.459864 | 0.6732448 | 589.5099
71.51709 | 2.073108 | 2.0727034 | 1.6459774 | 1.4136271 | 625.3222 | 16.459774 | 0.6732519 | 589.5689
71.537109 | 2.0741088 | 2.0737677 | 1.6460257 | 1.4136407 | 625.27179 | 16.460257 | 0.6732584 | 589.5214
71.557129 | 2.07511 | 2.0746725 | 1.6488037 | 1.4152257 | 625.15167 | 16.488037 | 0.6740133 | 589.4082
71.577148 | 2.0761108 | 2.0757551 | 1.6581827 | 1.4232959 | 625.34521 | 16.581827 | 0.6778568 | 589.5906
71.597168 | 2.0771117 | 2.076673 | 1.6619052 | 1.4267449 | 625.42102 | 16.619052 | 0.6794994 | 589.6621
71.617188 | 2.0781128 | 2.077668 | 1.661926 | 1.4267621 | 625.44965 | 16.61926 | 0.6795076 | 589.6891
71.637207 | 2.0791137 | 2.0785179 | 1.661927 | 1.4267385 | 625.48889 | 16.61927 | 0.6794964 | 589.7261
71.657227 | 2.0801148 | 2.0797737 | 1.661912 | 1.4267637 | 625.60004 | 16.61912 | 0.6795084 | 589.8309
71.677246 | 2.0811157 | 2.0806541 | 1.6618917 | 1.4267721 | 625.52454 | 16.618917 | 0.6795124 | 589.7597
71.697266 | 2.0821166 | 2.081759 | 1.6646825 | 1.4291875 | 625.5304 | 16.646825 | 0.6806627 | 589.7652
71.717285 | 2.0831177 | 2.0825639 | 1.6743314 | 1.4369839 | 625.57751 | 16.743314 | 0.6843758 | 589.8097
71.737305 | 2.0841186 | 2.0837138 | 1.6771266 | 1.4391547 | 625.68787 | 16.771266 | 0.6854097 | 589.9137
71.757324 | 2.0851197 | 2.0846059 | 1.6780663 | 1.4416661 | 625.6803 | 16.780663 | 0.6866058 | 589.9066
71.777344 | 2.0861206 | 2.0857298 | 1.6780394 | 1.4415953 | 625.74231 | 16.780394 | 0.686572 | 589.965
71.797363 | 2.0871215 | 2.0867658 | 1.6780694 | 1.441605 | 625.72577 | 16.780694 | 0.6865767 | 589.9494
71.817383 | 2.0881226 | 2.087662 | 1.6780856 | 1.4416523 | 625.6936 | 16.780856 | 0.6865992 | 589.9191
71.837402 | 2.0891235 | 2.0886431 | 1.6799536 | 1.4426148 | 625.77747 | 16.799536 | 0.6870576 | 589.9982
71.857422 | 2.0901246 | 2.0897479 | 1.6912043 | 1.4519972 | 625.79291 | 16.912043 | 0.691526 | 590.0127
71.877441 | 2.0911255 | 2.0906472 | 1.6949365 | 1.4540615 | 625.79187 | 16.949365 | 0.6925092 | 590.0118
71.897461 | 2.0921264 | 2.0917451 | 1.6976795 | 1.4576591 | 625.85486 | 16.976795 | 0.6942226 | 590.0712
71.91748 | 2.0931275 | 2.0926611 | 1.6977431 | 1.4576339 | 625.82898 | 16.977431 | 0.6942106 | 590.0468
71.9375 | 2.0941284 | 2.0936594 | 1.69771 | 1.4576107 | 625.81 | 16.9771 | 0.6941995 | 590.0289
71.95752 | 2.0951295 | 2.0947032 | 1.697711 | 1.4576061 | 625.78168 | 16.97711 | 0.6941973 | 590.0022
71.977539 | 2.0961304 | 2.0955167 | 1.6992311 | 1.4588637 | 625.77594 | 16.992311 | 0.6947963 | 589.9967
71.997559 | 2.0971313 | 2.0967865 | 1.7079931 | 1.4663471 | 626.0965 | 17.079931 | 0.6983603 | 590.299
72.017578 | 2.0981324 | 2.097836 | 1.7114676 | 1.4690912 | 625.98212 | 17.114676 | 0.6996672 | 590.1911
72.037598 | 2.0991333 | 2.0986576 | 1.7123027 | 1.4703689 | 625.97455 | 17.123027 | 0.7002757 | 590.184
72.057617 | 2.1001344 | 2.0998342 | 1.7123603 | 1.4703476 | 625.89392 | 17.123603 | 0.7002656 | 590.108
72.077637 | 2.1011353 | 2.1008084 | 1.7122848 | 1.4704036 | 625.88617 | 17.122848 | 0.7002922 | 590.1007
72.097656 | 2.1021361 | 2.1017427 | 1.7154156 | 1.4703915 | 625.91443 | 17.154156 | 0.7002865 | 590.1273
72.117676 | 2.1031373 | 2.102855 | 1.715448 | 1.4722215 | 626.08832 | 17.15448 | 0.701158 | 590.2913
72.137695 | 2.1041381 | 2.1037681 | 1.7238325 | 1.4802657 | 626.09033 | 17.238325 | 0.7049891 | 590.2932
72.157715 | 2.1051393 | 2.1047006 | 1.7272644 | 1.4824952 | 625.95251 | 17.272644 | 0.706051 | 590.1632
72.177734 | 2.1061401 | 2.1056802 | 1.7272844 | 1.4824592 | 625.91498 | 17.272844 | 0.7060338 | 590.1278
72.197754 | 2.107141 | 2.1067772 | 1.727263 | 1.4824822 | 626.21124 | 17.27263 | 0.7060448 | 590.4072
72.217773 | 2.1081421 | 2.1078522 | 1.7288381 | 1.4827461 | 626.0899 | 17.288381 | 0.7061705 | 590.2928
72.237793 | 2.109143 | 2.1087642 | 1.7288445 | 1.4837056 | 626.01331 | 17.288445 | 0.7066274 | 590.2205
72.257813 | 2.1101441 | 2.1096413 | 1.7381964 | 1.4918281 | 626.09119 | 17.381964 | 0.7104958 | 590.294
72.277832 | 2.111145 | 2.1107669 | 1.74286 | 1.4949079 | 626.14044 | 17.4286 | 0.7119626 | 590.3404
72.297852 | 2.1121459 | 2.1116924 | 1.745317 | 1.4971199 | 626.2196 | 17.45317 | 0.7130161 | 590.415
72.317871 | 2.113147 | 2.1128492 | 1.745326 | 1.4971651 | 626.20282 | 17.45326 | 0.7130376 | 590.3992
72.337891 | 2.1141479 | 2.113755 | 1.7453545 | 1.4971201 | 626.1546 | 17.453545 | 0.7130162 | 590.3538
72.35791 | 2.115149 | 2.1147254 | 1.7463036 | 1.4979125 | 626.2124 | 17.463036 | 0.7133936 | 590.4082
72.37793 | 2.1161499 | 2.1159263 | 1.756513 | 1.5063193 | 626.34937 | 17.56513 | 0.7173974 | 590.5374
72.397949 | 2.1171508 | 2.1167309 | 1.7584627 | 1.5089676 | 626.13348 | 17.584627 | 0.7186587 | 590.3338
72.417969 | 2.1181519 | 2.1177323 | 1.758451 | 1.5089172 | 626.23358 | 17.58451 | 0.7186347 | 590.4282
72.437988 | 2.1191528 | 2.1187415 | 1.7584422 | 1.5088999 | 626.41913 | 17.584422 | 0.7186264 | 590.6032
72.458008 | 2.1201539 | 2.1197147 | 1.7584722 | 1.5089736 | 626.43524 | 17.584722 | 0.7186615 | 590.6183
72.478027 | 2.1211548 | 2.1207404 | 1.7584993 | 1.5089331 | 626.45868 | 17.584993 | 0.7186422 | 590.6404
72.498047 | 2.1221557 | 2.1215279 | 1.7615418 | 1.5110173 | 626.35291 | 17.615418 | 0.7196349 | 590.5407
72.518066 | 2.1231568 | 2.1227152 | 1.7709134 | 1.5188926 | 626.48383 | 17.709134 | 0.7233855 | 590.6642
72.538086 | 2.1241577 | 2.1236835 | 1.7739941 | 1.521085 | 626.59503 | 17.739941 | 0.7244297 | 590.769
72.558105 | 2.1251588 | 2.1248128 | 1.7739795 | 1.5211035 | 626.65094 | 17.739795 | 0.7244385 | 590.8217
72.578125 | 2.1261597 | 2.125875 | 1.7739778 | 1.5210392 | 626.69397 | 17.739778 | 0.7244079 | 590.8623
72.598145 | 2.1271605 | 2.1265647 | 1.7739488 | 1.521021 | 626.67767 | 17.739488 | 0.7243992 | 590.8469
72.618164 | 2.1281617 | 2.1280556 | 1.7751892 | 1.5232131 | 626.77081 | 17.751892 | 0.7254432 | 590.9347
72.638184 | 2.1291625 | 2.1289604 | 1.7842338 | 1.5316041 | 626.62799 | 17.842338 | 0.7294395 | 590.8001
72.658203 | 2.1301637 | 2.1298289 | 1.7889208 | 1.5346886 | 626.56256 | 17.889208 | 0.7309085 | 590.7384
72.678223 | 2.1311646 | 2.1308258 | 1.7917523 | 1.5368295 | 626.55377 | 17.917523 | 0.7319281 | 590.7301
72.698242 | 2.1321654 | 2.1316984 | 1.7917603 | 1.5372233 | 626.67834 | 17.917603 | 0.7321157 | 590.8475
72.718262 | 2.1331666 | 2.132771 | 1.7916858 | 1.5372163 | 626.76343 | 17.916858 | 0.7321123 | 590.9278
72.738281 | 2.1341674 | 2.1337152 | 1.7917225 | 1.5372503 | 626.73639 | 17.917225 | 0.7321285 | 590.9023
72.758301 | 2.1351686 | 2.1347024 | 1.7932771 | 1.5381939 | 626.64233 | 17.932771 | 0.7325779 | 590.8136
72.77832 | 2.1361694 | 2.1358778 | 1.8019674 | 1.5462543 | 626.64172 | 18.019674 | 0.7364168 | 590.813
72.79834 | 2.1371703 | 2.1366677 | 1.8057232 | 1.5485085 | 626.73871 | 18.057232 | 0.7374904 | 590.9045
72.818359 | 2.1381714 | 2.1377075 | 1.8079127 | 1.5506278 | 626.83789 | 18.079127 | 0.7384997 | 590.998
72.838379 | 2.1391723 | 2.138808 | 1.8079137 | 1.5506433 | 626.79926 | 18.079137 | 0.7385071 | 590.9616
72.858398 | 2.1401734 | 2.1396663 | 1.8079264 | 1.5506589 | 626.70264 | 18.079264 | 0.7385145 | 590.8705
72.878418 | 2.1411743 | 2.1409614 | 1.8079121 | 1.5506535 | 626.86139 | 18.079121 | 0.7385119 | 591.0201
72.898438 | 2.1421752 | 2.1419575 | 1.8094213 | 1.5521692 | 626.86536 | 18.094213 | 0.7392338 | 591.0239
72.918457 | 2.1431763 | 2.1429477 | 1.8199763 | 1.5612907 | 626.89294 | 18.199763 | 0.743578 | 591.0499
72.938477 | 2.1441772 | 2.1440353 | 1.8221945 | 1.5621874 | 626.91052 | 18.221945 | 0.744005 | 591.0665
72.958496 | 2.1451783 | 2.144927 | 1.8221444 | 1.5621679 | 626.80426 | 18.221444 | 0.7439958 | 590.9663
72.978516 | 2.1461792 | 2.1458449 | 1.8221853 | 1.5622102 | 626.81763 | 18.221853 | 0.7440159 | 590.9789
72.998535 | 2.1471801 | 2.146739 | 1.8246437 | 1.5621831 | 626.79901 | 18.246437 | 0.744003 | 590.9613
73.018555 | 2.1481812 | 2.1479392 | 1.8321699 | 1.5715004 | 626.88049 | 18.321699 | 0.7484404 | 591.0381
73.038574 | 2.1491821 | 2.1488092 | 1.8352987 | 1.5737212 | 626.94556 | 18.352987 | 0.7494981 | 591.0995
73.058594 | 2.1501832 | 2.1498008 | 1.8384534 | 1.5762036 | 626.86676 | 18.384534 | 0.7506804 | 591.0252
73.078613 | 2.1511841 | 2.150984 | 1.8384531 | 1.5761986 | 626.79163 | 18.384531 | 0.750678 | 590.9544
73.098633 | 2.152185 | 2.1516576 | 1.8384172 | 1.5761852 | 626.76837 | 18.384172 | 0.7506716 | 590.9324
73.118652 | 2.1531861 | 2.1529303 | 1.8384231 | 1.5761811 | 627.04718 | 18.384231 | 0.7506697 | 591.1953
73.138672 | 2.154187 | 2.1538651 | 1.8399726 | 1.57706 | 627.04248 | 18.399726 | 0.7510883 | 591.1909
73.158691 | 2.1551881 | 2.154912 | 1.8483934 | 1.5849369 | 626.95172 | 18.483934 | 0.7548397 | 591.1053
73.178711 | 2.156189 | 2.1557856 | 1.852073 | 1.5883814 | 626.95422 | 18.52073 | 0.7564802 | 591.1077
73.19873 | 2.1571898 | 2.1568415 | 1.8552139 | 1.5905219 | 627.19171 | 18.552139 | 0.7574996 | 591.3316
73.21875 | 2.158191 | 2.1578009 | 1.8552067 | 1.5905077 | 627.14764 | 18.552067 | 0.7574928 | 591.29
73.23877 | 2.1591918 | 2.15904 | 1.855213 | 1.5905399 | 627.17938 | 18.55213 | 0.7575082 | 591.3199
73.258789 | 2.160193 | 2.1596923 | 1.8552287 | 1.5905107 | 627.08374 | 18.552287 | 0.7574943 | 591.2298
73.278809 | 2.1611938 | 2.1609814 | 1.8567369 | 1.5917356 | 627.26343 | 18.567369 | 0.7580776 | 591.3992
73.298828 | 2.1621947 | 2.161931 | 1.865747 | 1.5994253 | 627.19794 | 18.65747 | 0.7617399 | 591.3374
73.318848 | 2.1631958 | 2.1628475 | 1.8683017 | 1.6022331 | 627.23962 | 18.683017 | 0.7630772 | 591.3767
73.338867 | 2.1641967 | 2.1638317 | 1.8682863 | 1.6022279 | 627.3949 | 18.682863 | 0.7630747 | 591.5231
73.358887 | 2.1651978 | 2.1646605 | 1.8682306 | 1.6022168 | 627.31781 | 18.682306 | 0.7630694 | 591.4505
73.378906 | 2.1661987 | 2.1657541 | 1.8682666 | 1.6021813 | 627.37402 | 18.682666 | 0.7630525 | 591.5035
73.398926 | 2.1671996 | 2.1667209 | 1.870495 | 1.6031986 | 627.42993 | 18.70495 | 0.763537 | 591.5562
73.418945 | 2.1682007 | 2.1680675 | 1.8804634 | 1.607636 | 627.42621 | 18.804634 | 0.7656503 | 591.5527
73.438965 | 2.1692016 | 2.1687698 | 1.8841637 | 1.6140316 | 627.37616 | 18.841637 | 0.7686963 | 591.5055
73.458984 | 2.1702027 | 2.1699951 | 1.8872516 | 1.6168624 | 627.38708 | 18.872516 | 0.7700445 | 591.5158
73.479004 | 2.1712036 | 2.1709387 | 1.8873441 | 1.6168655 | 627.33636 | 18.873441 | 0.770046 | 591.4679
73.499023 | 2.1722045 | 2.1717591 | 1.8872536 | 1.6168474 | 627.2641 | 18.872536 | 0.7700373 | 591.3998
73.519043 | 2.1732056 | 2.1727157 | 1.8873358 | 1.6168797 | 627.36237 | 18.873358 | 0.7700527 | 591.4925
73.539063 | 2.1742065 | 2.1738472 | 1.887961 | 1.6178328 | 627.47516 | 18.87961 | 0.7705066 | 591.5988
73.559082 | 2.1752076 | 2.1748776 | 1.8972564 | 1.6261436 | 627.40112 | 18.972564 | 0.7744647 | 591.529
73.579102 | 2.1762085 | 2.1760297 | 1.9013287 | 1.6293067 | 627.38995 | 19.013287 | 0.7759712 | 591.5185
73.599121 | 2.1772094 | 2.1769483 | 1.9044237 | 1.6314099 | 627.3175 | 19.044237 | 0.7769729 | 591.4502
73.619141 | 2.1782105 | 2.1779616 | 1.9044322 | 1.6314242 | 627.42438 | 19.044322 | 0.7769797 | 591.5509
73.63916 | 2.1792114 | 2.1789155 | 1.9044225 | 1.6314548 | 627.46588 | 19.044225 | 0.7769942 | 591.5901
73.65918 | 2.1802125 | 2.1799383 | 1.904418 | 1.631439 | 627.29517 | 19.04418 | 0.7769867 | 591.4291
73.679199 | 2.1812134 | 2.1809139 | 1.9056652 | 1.6327078 | 627.28815 | 19.056652 | 0.777591 | 591.4225
73.699219 | 2.1822143 | 2.1820033 | 1.9149727 | 1.6408306 | 627.33453 | 19.149727 | 0.7814595 | 591.4662
73.719238 | 2.1832154 | 2.1828916 | 1.9177785 | 1.6429987 | 627.40558 | 19.177785 | 0.7824921 | 591.5332
73.739258 | 2.1842163 | 2.1839712 | 1.9202493 | 1.6445236 | 627.45361 | 19.202493 | 0.7832184 | 591.5785
73.759277 | 2.1852174 | 2.1849194 | 1.9224267 | 1.6462277 | 627.42126 | 19.224267 | 0.78403 | 591.548
73.779297 | 2.1862183 | 2.1860745 | 1.9249246 | 1.6487045 | 627.49567 | 19.249246 | 0.7852096 | 591.6181
73.799316 | 2.1872191 | 2.1868761 | 1.9273849 | 1.6508435 | 627.40112 | 19.273849 | 0.7862283 | 591.529
73.819336 | 2.1882203 | 2.187897 | 1.9295969 | 1.6536324 | 627.46454 | 19.295969 | 0.7875565 | 591.5888
73.839355 | 2.1892211 | 2.1889758 | 1.9308878 | 1.6545998 | 627.55469 | 19.308878 | 0.7880172 | 591.6738
73.859375 | 2.1902223 | 2.1897995 | 1.9346063 | 1.6570948 | 627.40125 | 19.346063 | 0.7892055 | 591.5291
73.879395 | 2.1912231 | 2.1909199 | 1.934546 | 1.657115 | 627.59387 | 19.34546 | 0.7892151 | 591.7107
73.899414 | 2.192224 | 2.1918819 | 1.9346286 | 1.6570945 | 627.53186 | 19.346286 | 0.7892054 | 591.6523
73.919434 | 2.1932251 | 2.1929176 | 1.9347476 | 1.6570764 | 627.63751 | 19.347476 | 0.7891967 | 591.7519
73.939453 | 2.194226 | 2.1938417 | 1.9355431 | 1.6577301 | 627.65051 | 19.355431 | 0.7895081 | 591.7641
73.959473 | 2.1952271 | 2.1948769 | 1.945787 | 1.667034 | 627.7464 | 19.45787 | 0.7939391 | 591.8545
73.979492 | 2.196228 | 2.1958961 | 1.9499276 | 1.6691914 | 627.7381 | 19.499276 | 0.7949666 | 591.8467
73.999512 | 2.1972289 | 2.196898 | 1.9517593 | 1.6719424 | 627.68359 | 19.517593 | 0.7962768 | 591.7953
74.019531 | 2.19823 | 2.1978507 | 1.9517678 | 1.671972 | 627.76544 | 19.517678 | 0.7962909 | 591.8725
74.039551 | 2.1992309 | 2.1989431 | 1.9517331 | 1.6719868 | 627.77557 | 19.517331 | 0.7962979 | 591.882
74.05957 | 2.200232 | 2.1999378 | 1.9530202 | 1.6726131 | 627.73804 | 19.530202 | 0.7965962 | 591.8467
74.07959 | 2.2012329 | 2.2009013 | 1.9616796 | 1.679759 | 627.74115 | 19.616796 | 0.7999995 | 591.8496
74.099609 | 2.2022338 | 2.2018933 | 1.9651504 | 1.6832103 | 627.64233 | 19.651504 | 0.8016432 | 591.7564
74.119629 | 2.2032349 | 2.2030814 | 1.9651705 | 1.6831782 | 627.74182 | 19.651705 | 0.8016279 | 591.8502
74.139648 | 2.2042358 | 2.2038646 | 1.9651382 | 1.6831803 | 627.69678 | 19.651382 | 0.8016289 | 591.8078
74.159668 | 2.2052369 | 2.204987 | 1.9651355 | 1.6831861 | 627.70721 | 19.651355 | 0.8016317 | 591.8176
74.179688 | 2.2062378 | 2.2059965 | 1.9651343 | 1.6832263 | 627.69806 | 19.651343 | 0.8016509 | 591.809
74.199707 | 2.2072387 | 2.2070243 | 1.9682493 | 1.6854124 | 627.75488 | 19.682493 | 0.802692 | 591.8625
74.219727 | 2.2082398 | 2.207875 | 1.9778731 | 1.6937957 | 627.69952 | 19.778731 | 0.8066846 | 591.8103
74.239746 | 2.2092407 | 2.2087874 | 1.9807048 | 1.6959474 | 627.72461 | 19.807048 | 0.8077094 | 591.834
74.259766 | 2.2102418 | 2.2099867 | 1.9807233 | 1.6959722 | 627.82947 | 19.807233 | 0.8077212 | 591.9329
74.279785 | 2.2112427 | 2.2109225 | 1.9806952 | 1.6959593 | 627.78595 | 19.806952 | 0.8077151 | 591.8918
74.299805 | 2.2122436 | 2.2119296 | 1.9806666 | 1.6959692 | 627.69165 | 19.806666 | 0.8077198 | 591.8029
74.319824 | 2.2132447 | 2.2129273 | 1.9840832 | 1.6981136 | 627.7973 | 19.840832 | 0.8087411 | 591.9025
74.339844 | 2.2142456 | 2.2139485 | 1.9931104 | 1.7062265 | 627.80438 | 19.931104 | 0.8126049 | 591.9092
74.359863 | 2.2152467 | 2.2150543 | 1.9974844 | 1.7099555 | 627.80731 | 19.974844 | 0.8143809 | 591.912
74.379883 | 2.2162476 | 2.2159841 | 2.0003355 | 1.712122 | 627.80585 | 20.003355 | 0.8154127 | 591.9106
74.399902 | 2.2172484 | 2.2170262 | 2.0003169 | 1.7121249 | 627.7821 | 20.003169 | 0.8154141 | 591.8882
74.419922 | 2.2182496 | 2.2179689 | 2.0003226 | 1.7121406 | 627.89087 | 20.003226 | 0.8154215 | 591.9908
74.439941 | 2.2192504 | 2.2191291 | 2.0003507 | 1.7121356 | 627.92023 | 20.003507 | 0.8154192 | 592.0184
74.459961 | 2.2202516 | 2.2200823 | 2.0011978 | 1.7133839 | 627.91626 | 20.011978 | 0.8160137 | 592.0147
74.47998 | 2.2212524 | 2.2210429 | 2.0108256 | 1.721171 | 627.93665 | 20.108256 | 0.8197223 | 592.0339
74.5 | 2.2222533 | 2.2220693 | 2.0151746 | 1.724267 | 627.8576 | 20.151746 | 0.8211968 | 591.9594
74.52002 | 2.2232544 | 2.2231336 | 2.0151684 | 1.724273 | 627.94867 | 20.151684 | 0.8211997 | 592.0452
74.540039 | 2.2242553 | 2.2239065 | 2.0152328 | 1.7242329 | 627.6922 | 20.152328 | 0.8211806 | 591.8034
74.560059 | 2.2252564 | 2.2250104 | 2.0152173 | 1.7242513 | 627.81586 | 20.152173 | 0.8211894 | 591.92
74.580078 | 2.2262573 | 2.2258761 | 2.0152397 | 1.7242408 | 627.79102 | 20.152397 | 0.8211844 | 591.8966
74.600098 | 2.2272582 | 2.2270091 | 2.0177231 | 1.7270459 | 627.90881 | 20.177231 | 0.8225203 | 592.0077
74.620117 | 2.2282593 | 2.228153 | 2.0275323 | 1.7348258 | 627.99786 | 20.275323 | 0.8262256 | 592.0916
74.640137 | 2.2292602 | 2.2289839 | 2.0305219 | 1.7370664 | 627.8078 | 20.305219 | 0.8272927 | 591.9124
74.660156 | 2.2302613 | 2.2301025 | 2.0329752 | 1.7395173 | 627.87897 | 20.329752 | 0.8284599 | 591.9795
74.680176 | 2.2312622 | 2.2310407 | 2.0330038 | 1.739484 | 627.79742 | 20.330038 | 0.8284441 | 591.9026
74.700195 | 2.2322631 | 2.2321048 | 2.0329599 | 1.7394817 | 627.94012 | 20.329599 | 0.828443 | 592.0372
74.720215 | 2.2332642 | 2.2330363 | 2.0351796 | 1.7404461 | 627.94324 | 20.351796 | 0.8289023 | 592.0401
74.740234 | 2.2342651 | 2.2338996 | 2.0438666 | 1.7489516 | 627.88092 | 20.438666 | 0.8329531 | 591.9814
74.760254 | 2.2352662 | 2.2350864 | 2.0470288 | 1.7507915 | 627.94977 | 20.470288 | 0.8338294 | 592.0463
74.780273 | 2.2362671 | 2.2359395 | 2.0470233 | 1.7508025 | 628.00946 | 20.470233 | 0.8338346 | 592.1026
74.800293 | 2.237268 | 2.2369559 | 2.0470116 | 1.7508085 | 628.03333 | 20.470116 | 0.8338375 | 592.1251
74.820313 | 2.2382691 | 2.2380462 | 2.0469909 | 1.7508221 | 628.10406 | 20.469909 | 0.8338439 | 592.1918
74.840332 | 2.23927 | 2.2390771 | 2.0498033 | 1.7531503 | 628.08405 | 20.498033 | 0.8349528 | 592.1729
74.860352 | 2.2402711 | 2.2401268 | 2.0498219 | 1.7532206 | 627.94922 | 20.498219 | 0.8349862 | 592.0458
74.880371 | 2.241272 | 2.2409511 | 2.0588043 | 1.7616637 | 628.02112 | 20.588043 | 0.8390073 | 592.1136
74.900391 | 2.2422729 | 2.2419686 | 2.0628562 | 1.7647822 | 628.02789 | 20.628562 | 0.8404925 | 592.1199
74.92041 | 2.243274 | 2.2430012 | 2.0659895 | 1.7669492 | 628.05139 | 20.659895 | 0.8415246 | 592.1421
74.94043 | 2.2442749 | 2.2439485 | 2.0659809 | 1.7669401 | 628.11115 | 20.659809 | 0.8415203 | 592.1984
74.960449 | 2.245276 | 2.245121 | 2.0659838 | 1.7669684 | 628.20062 | 20.659838 | 0.8415337 | 592.2828
74.980469 | 2.2462769 | 2.2462072 | 2.068202 | 1.7681264 | 628.13239 | 20.68202 | 0.8420853 | 592.2185
75.000488 | 2.2472777 | 2.2470541 | 2.0771787 | 1.7763388 | 628.01361 | 20.771787 | 0.8459965 | 592.1065
75.020508 | 2.2482789 | 2.247987 | 2.0771649 | 1.7762818 | 628.1391 | 20.771649 | 0.8459693 | 592.2248
75.040527 | 2.2492797 | 2.2491894 | 2.0803304 | 1.7788075 | 628.11884 | 20.803304 | 0.8471722 | 592.2057
75.060547 | 2.2502809 | 2.249831 | 2.0802743 | 1.778825 | 628.03064 | 20.802743 | 0.8471805 | 592.1225
75.080566 | 2.2512817 | 2.2511792 | 2.0802894 | 1.7788022 | 628.19983 | 20.802894 | 0.8471697 | 592.282
75.100586 | 2.2522826 | 2.2520742 | 2.0802953 | 1.7787645 | 628.11084 | 20.802953 | 0.8471517 | 592.1981
75.120605 | 2.2532837 | 2.2531404 | 2.0827727 | 1.7803191 | 628.21008 | 20.827727 | 0.8478921 | 592.2917
75.140625 | 2.2542846 | 2.2539325 | 2.0921314 | 1.7881304 | 628.13568 | 20.921314 | 0.8516123 | 592.2216
75.160645 | 2.2552857 | 2.2549973 | 2.0967774 | 1.7918243 | 628.21271 | 20.967774 | 0.8533716 | 592.2942
75.180664 | 2.2562866 | 2.2559199 | 2.0980616 | 1.7942517 | 628.21252 | 20.980616 | 0.8545276 | 592.294
75.200684 | 2.2572875 | 2.2571368 | 2.098068 | 1.7943012 | 628.24774 | 20.98068 | 0.8545512 | 592.3272
75.220703 | 2.2582886 | 2.2580519 | 2.0980349 | 1.7942463 | 628.15436 | 20.980349 | 0.8545251 | 592.2392
75.240723 | 2.2592895 | 2.2590864 | 2.0980127 | 1.7942487 | 628.27148 | 20.980127 | 0.8545262 | 592.3496
75.260742 | 2.2602906 | 2.2599144 | 2.1008565 | 1.7954153 | 628.20551 | 21.008565 | 0.8550818 | 592.2874
75.280762 | 2.2612915 | 2.2612097 | 2.1109865 | 1.8035334 | 628.29382 | 21.109865 | 0.8589481 | 592.3707
75.300781 | 2.2622924 | 2.2620859 | 2.1132543 | 1.8057582 | 628.22638 | 21.132543 | 0.8600077 | 592.3071
75.320801 | 2.2632935 | 2.263011 | 2.1132443 | 1.8057729 | 628.16907 | 21.132443 | 0.8600147 | 592.253
75.34082 | 2.2642944 | 2.2639127 | 2.1132584 | 1.8057638 | 628.23029 | 21.132584 | 0.8600104 | 592.3108
75.36084 | 2.2652955 | 2.2649832 | 2.1132245 | 1.8057456 | 628.33453 | 21.132245 | 0.8600017 | 592.409
75.380859 | 2.2662964 | 2.2661817 | 2.1155059 | 1.8082322 | 628.46851 | 21.155059 | 0.861186 | 592.5354
75.400879 | 2.2672973 | 2.2671754 | 2.1248536 | 1.8163015 | 628.22681 | 21.248536 | 0.8650291 | 592.3075
75.420898 | 2.2682984 | 2.2681191 | 2.1257708 | 1.8163319 | 628.31958 | 21.257708 | 0.8650435 | 592.3949
75.440918 | 2.2692993 | 2.2690065 | 2.1297984 | 1.8196638 | 628.43878 | 21.297984 | 0.8666304 | 592.5073
75.460938 | 2.2703004 | 2.2700701 | 2.1298687 | 1.8196524 | 628.40063 | 21.298687 | 0.8666249 | 592.4714
75.480957 | 2.2713013 | 2.2711124 | 2.1298025 | 1.8196371 | 628.32251 | 21.298025 | 0.8666177 | 592.3977
75.500977 | 2.2723022 | 2.2720723 | 2.1298299 | 1.8196728 | 628.39972 | 21.298299 | 0.8666347 | 592.4705
75.520996 | 2.2733033 | 2.2728422 | 2.1319704 | 1.8219684 | 628.59998 | 21.319704 | 0.867728 | 592.6593
75.541016 | 2.2743042 | 2.2741992 | 2.1425567 | 1.8296835 | 628.71362 | 21.425567 | 0.8714023 | 592.7665
75.561035 | 2.2753053 | 2.275218 | 2.1450536 | 1.8325648 | 628.56055 | 21.450536 | 0.8727746 | 592.6221
75.581055 | 2.2763062 | 2.2761734 | 2.1462851 | 1.8343652 | 628.56421 | 21.462851 | 0.873632 | 592.6256
75.601074 | 2.277307 | 2.2770193 | 2.1463161 | 1.8343579 | 628.61005 | 21.463161 | 0.8736286 | 592.6688
75.621094 | 2.2783082 | 2.2780509 | 2.1463623 | 1.8343525 | 628.66718 | 21.463623 | 0.873626 | 592.7227
75.641113 | 2.279309 | 2.2788837 | 2.1494856 | 1.835952 | 628.54169 | 21.494856 | 0.8743878 | 592.6044
75.661133 | 2.2803102 | 2.2800152 | 2.1590414 | 1.8440275 | 628.70673 | 21.590414 | 0.8782338 | 592.76
75.681152 | 2.281311 | 2.2810824 | 2.1621661 | 1.8466055 | 628.72211 | 21.621661 | 0.8794616 | 592.7745
75.701172 | 2.2823119 | 2.2822309 | 2.1621306 | 1.8465755 | 628.70697 | 21.621306 | 0.8794473 | 592.7602
75.721191 | 2.283313 | 2.2832496 | 2.1621599 | 1.8466012 | 628.41687 | 21.621599 | 0.8794595 | 592.4867
75.741211 | 2.2843139 | 2.2839084 | 2.162158 | 1.8465624 | 628.33008 | 21.62158 | 0.8794411 | 592.4048
75.76123 | 2.285315 | 2.2849755 | 2.1656461 | 1.8487388 | 628.57538 | 21.656461 | 0.8804776 | 592.6361
75.78125 | 2.2863159 | 2.2860949 | 2.1660826 | 1.8487837 | 628.63544 | 21.660826 | 0.880499 | 592.6927
75.80127 | 2.2873168 | 2.2871351 | 2.1767247 | 1.8571463 | 628.4978 | 21.767247 | 0.8844817 | 592.563
75.821289 | 2.2883179 | 2.2881105 | 2.1793623 | 1.8606246 | 628.48413 | 21.793623 | 0.8861383 | 592.5501
75.841309 | 2.2893188 | 2.2889891 | 2.1799257 | 1.8609071 | 628.53479 | 21.799257 | 0.8862728 | 592.5979
75.861328 | 2.2903199 | 2.2902684 | 2.1799436 | 1.8609467 | 628.72864 | 21.799436 | 0.8862917 | 592.7806
75.881348 | 2.2913208 | 2.2911248 | 2.1799014 | 1.8609569 | 628.66345 | 21.799014 | 0.8862966 | 592.7192
75.901367 | 2.2923217 | 2.2921445 | 2.1820848 | 1.863379 | 628.51685 | 21.820848 | 0.8874501 | 592.5809
75.921387 | 2.2933228 | 2.2930384 | 2.1910951 | 1.8708005 | 628.54034 | 21.910951 | 0.8909847 | 592.6031
75.941406 | 2.2943237 | 2.2942908 | 2.1939337 | 1.8730277 | 628.6424 | 21.939337 | 0.8920454 | 592.6993
75.961426 | 2.2953248 | 2.2950678 | 2.1964331 | 1.8751783 | 628.64026 | 21.964331 | 0.8930696 | 592.6973
75.981445 | 2.2963257 | 2.2961166 | 2.1964126 | 1.8751973 | 628.64862 | 21.964126 | 0.8930787 | 592.7052
76.001465 | 2.2973266 | 2.2971165 | 2.1964111 | 1.8752283 | 628.63757 | 21.964111 | 0.8930934 | 592.6948
76.021484 | 2.2983277 | 2.2982385 | 2.1964369 | 1.875168 | 628.56439 | 21.964369 | 0.8930647 | 592.6258
76.041504 | 2.2993286 | 2.2990003 | 2.1976795 | 1.8768054 | 628.46783 | 21.976795 | 0.8938445 | 592.5347
76.061523 | 2.3003297 | 2.3001292 | 2.2101016 | 1.885208 | 628.65509 | 22.101016 | 0.8978464 | 592.7113
76.081543 | 2.3013306 | 2.3011541 | 2.2106888 | 1.8870354 | 628.64508 | 22.106888 | 0.8987167 | 592.7018
76.101563 | 2.3023314 | 2.3022494 | 2.210712 | 1.8870511 | 628.54218 | 22.10712 | 0.8987242 | 592.6048
76.121582 | 2.3033326 | 2.3032303 | 2.2106612 | 1.8870289 | 628.62451 | 22.106612 | 0.8987136 | 592.6824
76.141602 | 2.3043334 | 2.3042758 | 2.2106881 | 1.8870561 | 628.60016 | 22.106881 | 0.8987265 | 592.6595
76.161621 | 2.3053346 | 2.3051581 | 2.2138281 | 1.8895246 | 628.57324 | 22.138281 | 0.8999022 | 592.6341
76.181641 | 2.3063354 | 2.3062811 | 2.2231593 | 1.8972926 | 628.66241 | 22.231593 | 0.9036018 | 592.7182
76.20166 | 2.3073363 | 2.3072722 | 2.2279046 | 1.9006799 | 628.67242 | 22.279046 | 0.905215 | 592.7276
76.22168 | 2.3083375 | 2.308187 | 2.2278502 | 1.9006742 | 628.71454 | 22.278502 | 0.9052123 | 592.7673
76.241699 | 2.3093383 | 2.3090699 | 2.2279117 | 1.9006934 | 628.61053 | 22.279117 | 0.9052214 | 592.6693
76.261719 | 2.3103395 | 2.3100252 | 2.2278857 | 1.9006681 | 628.71997 | 22.278857 | 0.9052094 | 592.7724
76.281738 | 2.3113403 | 2.3113561 | 2.227886 | 1.9006795 | 628.82031 | 22.27886 | 0.9052148 | 592.867
76.301758 | 2.3123412 | 2.3122416 | 2.229727 | 1.9032156 | 628.6886 | 22.29727 | 0.9064226 | 592.7429
76.321777 | 2.3133423 | 2.3133006 | 2.2410452 | 1.9115696 | 628.72693 | 22.410452 | 0.9104013 | 592.779
76.341797 | 2.3143432 | 2.314085 | 2.2428527 | 1.9137042 | 628.63055 | 22.428527 | 0.9114179 | 592.6881
76.361816 | 2.3153443 | 2.3151987 | 2.2452362 | 1.9155765 | 628.79297 | 22.452362 | 0.9123096 | 592.8413
76.381836 | 2.3163452 | 2.3162341 | 2.2452543 | 1.9156266 | 628.87073 | 22.452543 | 0.9123335 | 592.9146
76.401855 | 2.3173461 | 2.3172345 | 2.2453165 | 1.9156182 | 628.81702 | 22.453165 | 0.9123295 | 592.8639
76.421875 | 2.3183472 | 2.3180437 | 2.248395 | 1.9171262 | 628.81567 | 22.48395 | 0.9130477 | 592.8627
76.441895 | 2.3193481 | 2.3191724 | 2.2503355 | 1.917796 | 628.85797 | 22.503355 | 0.9133667 | 592.9026
76.461914 | 2.3203492 | 2.3201973 | 2.2570744 | 1.9249382 | 628.82654 | 22.570744 | 0.9167682 | 592.8729
76.481934 | 2.3213501 | 2.3212426 | 2.2642763 | 1.928681 | 628.83228 | 22.642763 | 0.9185507 | 592.8783
76.501953 | 2.322351 | 2.3221469 | 2.2642908 | 1.9309235 | 628.90662 | 22.642908 | 0.9196188 | 592.9484
76.521973 | 2.3233521 | 2.3232837 | 2.2642641 | 1.9308987 | 628.95441 | 22.642641 | 0.9196069 | 592.9935
76.541992 | 2.324353 | 2.3242533 | 2.2642741 | 1.9308469 | 628.79358 | 22.642741 | 0.9195823 | 592.8418
76.562012 | 2.3253541 | 2.3253169 | 2.2661111 | 1.9314837 | 628.8385 | 22.661111 | 0.9198856 | 592.8842
76.582031 | 2.326355 | 2.3261161 | 2.2748721 | 1.940282 | 628.78131 | 22.748721 | 0.9240758 | 592.8303
76.602051 | 2.3273559 | 2.3272641 | 2.2779765 | 1.9424659 | 628.82446 | 22.779765 | 0.9251159 | 592.871
76.62207 | 2.328357 | 2.3281653 | 2.2779851 | 1.9425027 | 628.76587 | 22.779851 | 0.9251334 | 592.8157
76.64209 | 2.3293579 | 2.3291819 | 2.2780051 | 1.942512 | 628.69012 | 22.780051 | 0.9251379 | 592.7443
76.662109 | 2.330359 | 2.3302083 | 2.2779484 | 1.9424801 | 628.90387 | 22.779484 | 0.9251227 | 592.9458
76.682129 | 2.3313599 | 2.3311591 | 2.2811189 | 1.9449699 | 628.92578 | 22.811189 | 0.9263085 | 592.9665
76.702148 | 2.3323607 | 2.3321972 | 2.2875097 | 1.9449819 | 629.04211 | 22.875097 | 0.9263142 | 593.0762
76.722168 | 2.3333619 | 2.3331618 | 2.2932858 | 1.9527225 | 628.96393 | 22.932858 | 0.9300007 | 593.0025
76.742188 | 2.3343627 | 2.3340871 | 2.2946267 | 1.9549301 | 628.84924 | 22.946267 | 0.9310521 | 592.8943
76.762207 | 2.3353639 | 2.335232 | 2.295691 | 1.9574414 | 628.99597 | 22.95691 | 0.9322481 | 593.0327
76.782227 | 2.3363647 | 2.3360755 | 2.2956915 | 1.9574393 | 628.86194 | 22.956915 | 0.9322471 | 592.9063
76.802246 | 2.3373656 | 2.3371079 | 2.2956996 | 1.9574298 | 628.89893 | 22.956996 | 0.9322426 | 592.9412
76.822266 | 2.3383667 | 2.3383806 | 2.2956777 | 1.9574728 | 628.98438 | 22.956777 | 0.9322631 | 593.0217
76.842285 | 2.3393676 | 2.3392987 | 2.2995121 | 1.9589521 | 628.86469 | 22.995121 | 0.9329676 | 592.9089
76.862305 | 2.3403687 | 2.3403778 | 2.3112943 | 1.9676526 | 628.89703 | 23.112943 | 0.9371113 | 592.9394
76.882324 | 2.3413696 | 2.341393 | 2.3144078 | 1.9698626 | 628.83374 | 23.144078 | 0.9381638 | 592.8797
76.902344 | 2.3423705 | 2.3422804 | 2.3143792 | 1.9723212 | 628.7865 | 23.143792 | 0.9393348 | 592.8352
76.922363 | 2.3433716 | 2.3430922 | 2.3143947 | 1.9723442 | 628.82098 | 23.143947 | 0.9393457 | 592.8677
76.942383 | 2.3443725 | 2.344311 | 2.3144302 | 1.9723315 | 628.85632 | 23.144302 | 0.9393397 | 592.901
76.962402 | 2.3453736 | 2.3452971 | 2.3144217 | 1.9723803 | 628.81628 | 23.144217 | 0.9393629 | 592.8633
76.982422 | 2.3463745 | 2.3463113 | 2.3165674 | 1.974524 | 628.83759 | 23.165674 | 0.9403839 | 592.8833
77.002441 | 2.3473754 | 2.3471894 | 2.32936 | 1.9825926 | 628.90845 | 23.2936 | 0.9442266 | 592.9502
77.022461 | 2.3483765 | 2.3482149 | 2.3293128 | 1.98447 | 628.9906 | 23.293128 | 0.9451207 | 593.0276
77.04248 | 2.3493774 | 2.3490248 | 2.3302264 | 1.9860082 | 628.95825 | 23.302264 | 0.9458533 | 592.9971
77.0625 | 2.3503785 | 2.3503652 | 2.3302784 | 1.9860111 | 629.01862 | 23.302784 | 0.9458547 | 593.054
77.08252 | 2.3513794 | 2.3512564 | 2.3302526 | 1.9860284 | 628.81042 | 23.302526 | 0.9458629 | 592.8577
77.102539 | 2.3523803 | 2.3520348 | 2.3302648 | 1.9859977 | 628.91449 | 23.302648 | 0.9458483 | 592.9558
77.122559 | 2.3533814 | 2.3530777 | 2.3337855 | 1.9881418 | 629.08325 | 23.337855 | 0.9468695 | 593.115
77.142578 | 2.3543823 | 2.3543088 | 2.3442783 | 1.9974588 | 629.0531 | 23.442783 | 0.9513068 | 593.0865
77.162598 | 2.3553834 | 2.3554292 | 2.3483686 | 1.9997079 | 629.06433 | 23.483686 | 0.9523779 | 593.0971
77.182617 | 2.3563843 | 2.356127 | 2.3502026 | 2.0021427 | 628.97552 | 23.502026 | 0.9535375 | 593.0134
77.202637 | 2.3573852 | 2.3573608 | 2.3502219 | 2.0021467 | 629.12103 | 23.502219 | 0.9535394 | 593.1506
77.222656 | 2.3583863 | 2.3581963 | 2.3502324 | 2.0021498 | 629.02454 | 23.502324 | 0.9535409 | 593.0596
77.242676 | 2.3593872 | 2.3593161 | 2.3502209 | 2.0020843 | 629.03308 | 23.502209 | 0.9535097 | 593.0677
77.262695 | 2.3603883 | 2.3600299 | 2.3514798 | 2.0034285 | 629.00232 | 23.514798 | 0.9541499 | 593.0387
77.282715 | 2.3613892 | 2.3613162 | 2.3628936 | 2.011143 | 629.0423 | 23.628936 | 0.957824 | 593.0763
77.302734 | 2.36239 | 2.3622217 | 2.3667686 | 2.0133092 | 629.02869 | 23.667686 | 0.9588556 | 593.0635
77.322754 | 2.3633912 | 2.3633175 | 2.3667071 | 2.0158389 | 628.94659 | 23.667071 | 0.9600604 | 592.9861
77.342773 | 2.364392 | 2.3642173 | 2.3667445 | 2.0157602 | 629.00092 | 23.667445 | 0.960023 | 593.0373
77.362793 | 2.3653932 | 2.3652103 | 2.3667374 | 2.0158291 | 629.07257 | 23.667374 | 0.9600558 | 593.1049
77.382813 | 2.366394 | 2.3661075 | 2.3667603 | 2.015846 | 629.047 | 23.667603 | 0.9600638 | 593.0808
77.402832 | 2.3673949 | 2.3672657 | 2.377888 | 2.0163922 | 629.12427 | 23.77888 | 0.960324 | 593.1536
77.422852 | 2.368396 | 2.3680923 | 2.3796654 | 2.0245535 | 629.09534 | 23.796654 | 0.9642108 | 593.1264
77.442871 | 2.3693969 | 2.3692424 | 2.3827615 | 2.0266938 | 629.08417 | 23.827615 | 0.9652302 | 593.1158
77.462891 | 2.370398 | 2.3703301 | 2.3838835 | 2.0295343 | 629.1311 | 23.838835 | 0.966583 | 593.1601
77.48291 | 2.3713989 | 2.3712225 | 2.3838708 | 2.0294745 | 629.12958 | 23.838708 | 0.9665545 | 593.1586
77.50293 | 2.3723998 | 2.3723311 | 2.3838677 | 2.0295088 | 629.21234 | 23.838677 | 0.9665708 | 593.2367
77.522949 | 2.3734009 | 2.3733115 | 2.3838754 | 2.0294888 | 629.17285 | 23.838754 | 0.9665613 | 593.1994
77.542969 | 2.3744018 | 2.3743207 | 2.3866446 | 2.0316484 | 629.23468 | 23.866446 | 0.9675898 | 593.2577
77.562988 | 2.3754029 | 2.37532 | 2.3994155 | 2.039561 | 629.31952 | 23.994155 | 0.9713583 | 593.3377
77.583008 | 2.3764038 | 2.3763382 | 2.399447 | 2.0423367 | 629.11414 | 23.99447 | 0.9726802 | 593.1441
77.603027 | 2.3774047 | 2.3773415 | 2.3994408 | 2.0423625 | 629.11237 | 23.994408 | 0.9726925 | 593.1424
77.623047 | 2.3784058 | 2.3780982 | 2.3994136 | 2.0423617 | 629.09698 | 23.994136 | 0.9726921 | 593.1279
77.643066 | 2.3794067 | 2.3794134 | 2.3994694 | 2.0423648 | 629.12506 | 23.994694 | 0.9726936 | 593.1544
77.663086 | 2.3804078 | 2.3803742 | 2.4018507 | 2.0445242 | 629.03046 | 24.018507 | 0.9737221 | 593.0652
77.683105 | 2.3814087 | 2.3812373 | 2.4148905 | 2.0525932 | 629.01135 | 24.148905 | 0.977565 | 593.0472
77.703125 | 2.3824096 | 2.3822243 | 2.4177341 | 2.0554805 | 629.14832 | 24.177341 | 0.9789401 | 593.1763
77.723145 | 2.3834107 | 2.3832986 | 2.4190381 | 2.0573041 | 629.17352 | 24.190381 | 0.9798086 | 593.2001
77.743164 | 2.3844116 | 2.3843338 | 2.4220493 | 2.0582113 | 629.23035 | 24.220493 | 0.9802407 | 593.2536
77.763184 | 2.3854127 | 2.3852625 | 2.4252553 | 2.0606813 | 629.19183 | 24.252553 | 0.981417 | 593.2173
77.783203 | 2.3864136 | 2.3862793 | 2.4273062 | 2.0632031 | 629.1803 | 24.273062 | 0.982618 | 593.2065
77.803223 | 2.3874145 | 2.3872132 | 2.4287302 | 2.0665789 | 629.27289 | 24.287302 | 0.9842258 | 593.2938
77.823242 | 2.3884156 | 2.3882778 | 2.4320993 | 2.0666435 | 629.29712 | 24.320993 | 0.9842566 | 593.3166
77.843262 | 2.3894165 | 2.3893757 | 2.4342132 | 2.0687866 | 629.29535 | 24.342132 | 0.9852772 | 593.3149
77.863281 | 2.3904176 | 2.3902786 | 2.4343088 | 2.0715971 | 629.22217 | 24.343088 | 0.9866158 | 593.2459
77.883301 | 2.3914185 | 2.3913789 | 2.4342976 | 2.0715961 | 629.2298 | 24.342976 | 0.9866153 | 593.2531
77.90332 | 2.3924193 | 2.3922598 | 2.4342749 | 2.0716264 | 629.09412 | 24.342749 | 0.9866297 | 593.1252
77.92334 | 2.3934205 | 2.3934829 | 2.4361541 | 2.0728621 | 629.18567 | 24.361541 | 0.9872182 | 593.2115
77.943359 | 2.3944213 | 2.3941705 | 2.4458437 | 2.0805597 | 629.12573 | 24.458437 | 0.9908843 | 593.155
77.963379 | 2.3954225 | 2.3952653 | 2.4491384 | 2.0827432 | 629.24982 | 24.491384 | 0.9919242 | 593.272
77.983398 | 2.3964233 | 2.3964169 | 2.4491601 | 2.0827866 | 629.22833 | 24.491601 | 0.9919448 | 593.2517
78.003418 | 2.3974242 | 2.3975117 | 2.4491968 | 2.0827849 | 629.24139 | 24.491968 | 0.991944 | 593.2641
78.023438 | 2.3984253 | 2.3981948 | 2.4492052 | 2.082773 | 629.14465 | 24.492052 | 0.9919384 | 593.1728
78.043457 | 2.3994262 | 2.3994987 | 2.4491932 | 2.0828061 | 629.17023 | 24.491932 | 0.9919541 | 593.197
78.063477 | 2.4004273 | 2.4002554 | 2.4513705 | 2.0835886 | 629.09412 | 24.513705 | 0.9923268 | 593.1252
78.083496 | 2.4014282 | 2.4011643 | 2.451407 | 2.0849524 | 629.16644 | 24.51407 | 0.9929763 | 593.1934
78.103516 | 2.4024291 | 2.4024343 | 2.4689264 | 2.096478 | 629.19958 | 24.689264 | 0.9984655 | 593.2246
78.123535 | 2.4034302 | 2.4034595 | 2.4689081 | 2.0992084 | 629.0838 | 24.689081 | 0.9997659 | 593.1155
78.143555 | 2.4044311 | 2.4042721 | 2.4689083 | 2.0991988 | 629.1308 | 24.689083 | 0.9997613 | 593.1598
78.163574 | 2.4054322 | 2.4055073 | 2.4689097 | 2.0992258 | 629.36047 | 24.689097 | 0.9997742 | 593.3763
78.183594 | 2.4064331 | 2.406342 | 2.4700837 | 2.0992498 | 629.18616 | 24.700837 | 0.9997856 | 593.212
78.203613 | 2.407434 | 2.407222 | 2.4814515 | 2.1005156 | 629.12592 | 24.814515 | 1.000388 | 593.1552
78.223633 | 2.4084351 | 2.408469 | 2.4828465 | 2.1098771 | 629.29535 | 24.828465 | 1.004847 | 593.3149
78.243652 | 2.409436 | 2.4091997 | 2.4828439 | 2.1107297 | 629.1936 | 24.828439 | 1.005253 | 593.219
78.263672 | 2.4104371 | 2.4101355 | 2.482872 | 2.1107407 | 629.21362 | 24.82872 | 1.005258 | 593.2379
78.283691 | 2.411438 | 2.4114418 | 2.4829457 | 2.1107464 | 629.22284 | 24.829457 | 1.005261 | 593.2466
78.303711 | 2.4124389 | 2.4124618 | 2.4828746 | 2.1107175 | 629.2121 | 24.828746 | 1.005247 | 593.2364
78.32373 | 2.41344 | 2.4131331 | 2.4962885 | 2.1129293 | 629.15607 | 24.962885 | 1.006301 | 593.1836
78.34375 | 2.4144409 | 2.4144664 | 2.4978275 | 2.1214132 | 629.26044 | 24.978275 | 1.010341 | 593.282
78.36377 | 2.415442 | 2.415271 | 2.4984121 | 2.1235018 | 629.17169 | 24.984121 | 1.011336 | 593.1983
78.383789 | 2.4164429 | 2.4164016 | 2.4984334 | 2.1235175 | 629.08942 | 24.984334 | 1.011343 | 593.1208
78.403809 | 2.4174438 | 2.4173238 | 2.4984355 | 2.1234813 | 629.1076 | 24.984355 | 1.011326 | 593.1379
78.423828 | 2.4184449 | 2.4183698 | 2.5014808 | 2.1235271 | 629.12256 | 25.014808 | 1.011348 | 593.152
78.443848 | 2.4194458 | 2.4193664 | 2.5015316 | 2.12568 | 629.18097 | 25.015316 | 1.012373 | 593.2071
78.463867 | 2.4204469 | 2.4202635 | 2.5109127 | 2.1341152 | 629.19751 | 25.109127 | 1.016391 | 593.2227
78.483887 | 2.4214478 | 2.421222 | 2.515306 | 2.137634 | 629.13184 | 25.15306 | 1.018066 | 593.1608
78.503906 | 2.4224486 | 2.4224002 | 2.5186749 | 2.139487 | 629.30823 | 25.186749 | 1.018949 | 593.3271
78.523926 | 2.4234498 | 2.4232366 | 2.5186872 | 2.1394615 | 629.32568 | 25.186872 | 1.018937 | 593.3435
78.543945 | 2.4244506 | 2.4243033 | 2.518672 | 2.1394994 | 629.3562 | 25.18672 | 1.018955 | 593.3723
78.563965 | 2.4254518 | 2.4253776 | 2.5187137 | 2.1394112 | 629.37317 | 25.187137 | 1.018913 | 593.3883
78.583984 | 2.4264526 | 2.4263382 | 2.5196674 | 2.1403608 | 629.36273 | 25.196674 | 1.019365 | 593.3785
78.604004 | 2.4274535 | 2.4272742 | 2.5308542 | 2.1497054 | 629.41986 | 25.308542 | 1.023815 | 593.4323
78.624023 | 2.4284546 | 2.4283848 | 2.5348613 | 2.1497474 | 629.24689 | 25.348613 | 1.023836 | 593.2692
78.644043 | 2.4294555 | 2.4293942 | 2.5349107 | 2.1525528 | 629.20868 | 25.349107 | 1.025172 | 593.2332
78.664063 | 2.4304566 | 2.4303482 | 2.534934 | 2.1525607 | 629.24048 | 25.34934 | 1.025175 | 593.2632
78.684082 | 2.4314575 | 2.4313602 | 2.5349214 | 2.1525295 | 629.30176 | 25.349214 | 1.02516 | 593.321
78.704102 | 2.4324584 | 2.4323449 | 2.5377271 | 2.1550183 | 629.29462 | 25.377271 | 1.026346 | 593.3142
78.724121 | 2.4334595 | 2.43329 | 2.5458338 | 2.161829 | 629.19049 | 25.458338 | 1.029589 | 593.2161
78.744141 | 2.4344604 | 2.4341221 | 2.5482786 | 2.1640108 | 629.27283 | 25.482786 | 1.030629 | 593.2937
78.76416 | 2.4354615 | 2.4352355 | 2.5482316 | 2.1639977 | 629.32672 | 25.482316 | 1.030622 | 593.3445
78.78418 | 2.4364624 | 2.4362714 | 2.5482821 | 2.1640334 | 629.23468 | 25.482821 | 1.030639 | 593.2577
78.804199 | 2.4374633 | 2.4374909 | 2.5482879 | 2.1640623 | 629.26172 | 25.482879 | 1.030653 | 593.2832
78.824219 | 2.4384644 | 2.4382963 | 2.5513532 | 2.1665635 | 629.15759 | 25.513532 | 1.031844 | 593.185
78.844238 | 2.4394653 | 2.4392548 | 2.5607376 | 2.1665196 | 629.31122 | 25.607376 | 1.031823 | 593.3299
78.864258 | 2.4404664 | 2.4404037 | 2.5657182 | 2.1749301 | 629.4339 | 25.657182 | 1.035829 | 593.4456
78.884277 | 2.4414673 | 2.4413524 | 2.5685356 | 2.1783981 | 629.24658 | 25.685356 | 1.037481 | 593.2689
78.904297 | 2.4424682 | 2.4423788 | 2.5685353 | 2.1811333 | 629.21991 | 25.685353 | 1.038783 | 593.2438
78.924316 | 2.4434693 | 2.4434819 | 2.5684962 | 2.1811154 | 629.19012 | 25.684962 | 1.038775 | 593.2157
78.944336 | 2.4444702 | 2.4443502 | 2.5685158 | 2.1810939 | 629.17999 | 25.685158 | 1.038765 | 593.2062
78.964355 | 2.4454713 | 2.4453492 | 2.5703454 | 2.1820099 | 629.22949 | 25.703454 | 1.039201 | 593.2528
78.984375 | 2.4464722 | 2.4462688 | 2.5800023 | 2.1897137 | 629.13977 | 25.800023 | 1.04287 | 593.1682
79.004395 | 2.447473 | 2.4472339 | 2.5827804 | 2.191648 | 629.1756 | 25.827804 | 1.043791 | 593.202
79.024414 | 2.4484742 | 2.4482341 | 2.5828447 | 2.1916254 | 629.2644 | 25.828447 | 1.04378 | 593.2857
79.044434 | 2.449475 | 2.4494858 | 2.5827665 | 2.1916306 | 629.22656 | 25.827665 | 1.043783 | 593.2501
79.064453 | 2.4504762 | 2.4504044 | 2.582793 | 2.1916468 | 629.16876 | 25.82793 | 1.04379 | 593.1956
79.084473 | 2.4514771 | 2.4512346 | 2.5859261 | 2.1916859 | 629.19482 | 25.859261 | 1.043809 | 593.2201
79.104492 | 2.4524779 | 2.4525032 | 2.5952134 | 2.1944852 | 629.33282 | 25.952134 | 1.045142 | 593.3503
79.124512 | 2.4534791 | 2.4535782 | 2.5980463 | 2.2025681 | 629.21252 | 25.980463 | 1.048992 | 593.2368
79.144531 | 2.4544799 | 2.4543257 | 2.5980248 | 2.2047107 | 628.92322 | 25.980248 | 1.050012 | 592.9641
79.164551 | 2.4554811 | 2.4552023 | 2.5980563 | 2.2046337 | 629.02429 | 25.980563 | 1.049976 | 593.0594
79.18457 | 2.4564819 | 2.4563315 | 2.5980628 | 2.2047143 | 629.11981 | 25.980628 | 1.050014 | 593.1494
79.20459 | 2.4574828 | 2.4576097 | 2.5980403 | 2.2046516 | 629.15295 | 25.980403 | 1.049984 | 593.1807
79.224609 | 2.4584839 | 2.4585042 | 2.6008506 | 2.2071455 | 628.93817 | 26.008506 | 1.051172 | 592.9782
79.244629 | 2.4594848 | 2.4592669 | 2.6120698 | 2.2165365 | 628.90924 | 26.120698 | 1.055644 | 592.9509
79.264648 | 2.4604859 | 2.4603388 | 2.6155365 | 2.2187035 | 629.09381 | 26.155365 | 1.056676 | 593.1249
79.284668 | 2.4614868 | 2.4613698 | 2.6182728 | 2.2212713 | 629.14032 | 26.182728 | 1.057899 | 593.1688
79.304688 | 2.4624877 | 2.4624786 | 2.6182725 | 2.22124 | 629.2124 | 26.182725 | 1.057884 | 593.2367
79.324707 | 2.4634888 | 2.4632688 | 2.6183605 | 2.2212234 | 629.00684 | 26.183605 | 1.057877 | 593.0429
79.344727 | 2.4644897 | 2.4644136 | 2.618295 | 2.2212009 | 628.97577 | 26.18295 | 1.057866 | 593.0136
79.364746 | 2.4654908 | 2.465261 | 2.628052 | 2.222136 | 629.07489 | 26.28052 | 1.058311 | 593.1071
79.384766 | 2.4664917 | 2.466367 | 2.6326542 | 2.2306662 | 629.16016 | 26.326542 | 1.062374 | 593.1875
79.404785 | 2.4674926 | 2.4673495 | 2.6354389 | 2.2348032 | 629.2005 | 26.354389 | 1.064344 | 593.2255
79.424805 | 2.4684937 | 2.4683509 | 2.6353929 | 2.2349255 | 629.03937 | 26.353929 | 1.064402 | 593.0736
79.444824 | 2.4694946 | 2.4694502 | 2.6354692 | 2.2349133 | 629.0675 | 26.354692 | 1.064396 | 593.1001
79.464844 | 2.4704957 | 2.4704797 | 2.6354342 | 2.234916 | 628.95166 | 26.354342 | 1.064398 | 592.9909
79.484863 | 2.4714966 | 2.4713619 | 2.6370289 | 2.2365828 | 629.07043 | 26.370289 | 1.065192 | 593.1029
79.504883 | 2.4724975 | 2.4724665 | 2.646291 | 2.2439716 | 629.25085 | 26.46291 | 1.068711 | 593.273
79.524902 | 2.4734986 | 2.473465 | 2.6497288 | 2.2461252 | 628.98846 | 26.497288 | 1.069736 | 593.0256
79.544922 | 2.4744995 | 2.4743242 | 2.649704 | 2.2464206 | 628.9859 | 26.49704 | 1.069877 | 593.0232
79.564941 | 2.4755006 | 2.4753525 | 2.6497509 | 2.2464855 | 629.14258 | 26.497509 | 1.069908 | 593.1709
79.584961 | 2.4765015 | 2.476382 | 2.6497495 | 2.2465391 | 629.12482 | 26.497495 | 1.069933 | 593.1541
79.60498 | 2.4775023 | 2.4775398 | 2.6524947 | 2.2487388 | 629.15759 | 26.524947 | 1.070981 | 593.185
79.625 | 2.4785035 | 2.4784164 | 2.6611967 | 2.2486935 | 629.01532 | 26.611967 | 1.070959 | 593.0509
79.64502 | 2.4795043 | 2.4793351 | 2.6650584 | 2.2582712 | 628.96985 | 26.650584 | 1.075521 | 593.008
79.665039 | 2.4805055 | 2.4803026 | 2.6684716 | 2.2605019 | 629.06055 | 26.684716 | 1.076583 | 593.0936
79.685059 | 2.4815063 | 2.4814353 | 2.6684234 | 2.2614293 | 629.06445 | 26.684234 | 1.077025 | 593.0972
79.705078 | 2.4825072 | 2.4823804 | 2.668478 | 2.2614136 | 629.04315 | 26.68478 | 1.077017 | 593.0771
79.725098 | 2.4835083 | 2.4835556 | 2.6684637 | 2.2614245 | 629.09003 | 26.684637 | 1.077023 | 593.1213
79.745117 | 2.4845092 | 2.4844849 | 2.669045 | 2.2622273 | 629.07141 | 26.69045 | 1.077405 | 593.1038
79.765137 | 2.4855103 | 2.4853094 | 2.6793661 | 2.2704582 | 629.03687 | 26.793661 | 1.081325 | 593.0712
79.785156 | 2.4865112 | 2.4864318 | 2.6821599 | 2.2729645 | 629.03027 | 26.821599 | 1.082519 | 593.065
79.805176 | 2.4875121 | 2.4875369 | 2.6850011 | 2.2754207 | 629.13367 | 26.850011 | 1.083688 | 593.1625
79.825195 | 2.4885132 | 2.488359 | 2.6849861 | 2.2754135 | 629.07684 | 26.849861 | 1.083685 | 593.1089
79.845215 | 2.4895141 | 2.4894114 | 2.6849685 | 2.2754021 | 629.07666 | 26.849685 | 1.08368 | 593.1087
79.865234 | 2.4905152 | 2.4901874 | 2.686511 | 2.275419 | 629.01154 | 26.86511 | 1.083688 | 593.0473
79.885254 | 2.4915161 | 2.491329 | 2.6973436 | 2.2763739 | 629.21375 | 26.973436 | 1.084142 | 593.238
79.905273 | 2.492517 | 2.4922771 | 2.6989441 | 2.2853711 | 629.18048 | 26.989441 | 1.088427 | 593.2066
79.925293 | 2.4935181 | 2.4934838 | 2.698952 | 2.2868419 | 629.1496 | 26.98952 | 1.089128 | 593.1775
79.945313 | 2.494519 | 2.4944739 | 2.6989532 | 2.2868819 | 629.16168 | 26.989532 | 1.089147 | 593.1889
79.965332 | 2.4955201 | 2.4953551 | 2.6989493 | 2.2868781 | 629.10657 | 26.989493 | 1.089145 | 593.1369
79.985352 | 2.496521 | 2.4964929 | 2.6989241 | 2.2868648 | 629.04956 | 26.989241 | 1.089139 | 593.0832
80.005371 | 2.4975219 | 2.4974513 | 2.7129159 | 2.2878642 | 629.0647 | 27.129159 | 1.089615 | 593.0975
80.025391 | 2.498523 | 2.4983981 | 2.7142282 | 2.2975464 | 629.05157 | 27.142282 | 1.094226 | 593.0851
80.04541 | 2.4995239 | 2.4992032 | 2.7172995 | 2.3007264 | 629.11084 | 27.172995 | 1.095741 | 593.141
80.06543 | 2.500525 | 2.5005178 | 2.717351 | 2.3009074 | 629.12152 | 27.17351 | 1.095827 | 593.151
80.085449 | 2.5015259 | 2.5014315 | 2.7172863 | 2.300854 | 629.11115 | 27.172863 | 1.095801 | 593.1413
80.105469 | 2.5025268 | 2.5024986 | 2.7173147 | 2.3008714 | 629.08026 | 27.173147 | 1.09581 | 593.1121
80.125488 | 2.5035279 | 2.503391 | 2.7191525 | 2.3021095 | 628.95111 | 27.191525 | 1.096399 | 592.9904
80.145508 | 2.5045288 | 2.5044777 | 2.7294695 | 2.3020704 | 629.13385 | 27.294695 | 1.096381 | 593.1627
80.165527 | 2.5055299 | 2.5053432 | 2.732851 | 2.3138998 | 629.12958 | 27.32851 | 1.102014 | 593.1586
80.185547 | 2.5065308 | 2.5067303 | 2.7350006 | 2.3141801 | 629.10553 | 27.350006 | 1.102148 | 593.136
80.205566 | 2.5075316 | 2.5074792 | 2.7350831 | 2.316458 | 628.90527 | 27.350831 | 1.103233 | 592.9472
80.225586 | 2.5085328 | 2.5085196 | 2.7350388 | 2.3164425 | 628.91077 | 27.350388 | 1.103225 | 592.9523
80.245605 | 2.5095336 | 2.5095105 | 2.7350464 | 2.3164828 | 628.87567 | 27.350464 | 1.103245 | 592.9192
80.265625 | 2.5105348 | 2.5103266 | 2.7366245 | 2.3176737 | 628.83038 | 27.366245 | 1.103812 | 592.8765
80.285645 | 2.5115356 | 2.5113907 | 2.7462239 | 2.3255734 | 628.83044 | 27.462239 | 1.107574 | 592.8766
80.305664 | 2.5125365 | 2.5124998 | 2.7493887 | 2.3277493 | 628.8866 | 27.493887 | 1.10861 | 592.9295
80.325684 | 2.5135376 | 2.5134854 | 2.7527764 | 2.3298223 | 628.95959 | 27.527764 | 1.109598 | 592.9984
80.345703 | 2.5145385 | 2.5145087 | 2.7559385 | 2.3298955 | 628.95197 | 27.559385 | 1.109633 | 592.9912
80.365723 | 2.5155396 | 2.5154395 | 2.7559419 | 2.3327284 | 628.96027 | 27.559419 | 1.110982 | 592.999
80.385742 | 2.5165405 | 2.5164282 | 2.7559257 | 2.3327079 | 629.01654 | 27.559257 | 1.110972 | 593.0521
80.405762 | 2.5175414 | 2.5173907 | 2.7559242 | 2.332761 | 628.99011 | 27.559242 | 1.110997 | 593.0271
80.425781 | 2.5185425 | 2.5185044 | 2.7559614 | 2.3327427 | 629.02686 | 27.559614 | 1.110989 | 593.0618
80.445801 | 2.5195434 | 2.5193188 | 2.7680573 | 2.3348951 | 628.98407 | 27.680573 | 1.112014 | 593.0214
80.46582 | 2.5205445 | 2.5203917 | 2.7714622 | 2.345222 | 628.93121 | 27.714622 | 1.116932 | 592.9716
80.48584 | 2.5215454 | 2.5216336 | 2.771466 | 2.3451903 | 628.81586 | 27.71466 | 1.116917 | 592.8629
80.505859 | 2.5225463 | 2.5224457 | 2.7714577 | 2.3451784 | 628.79993 | 27.714577 | 1.116911 | 592.8478
80.525879 | 2.5235474 | 2.5234771 | 2.7714658 | 2.3451951 | 628.85376 | 27.714658 | 1.116919 | 592.8986
80.545898 | 2.5245483 | 2.524528 | 2.7727485 | 2.34514 | 628.87067 | 27.727485 | 1.116893 | 592.9145
80.565918 | 2.5255494 | 2.5255928 | 2.7736325 | 2.3476462 | 628.72437 | 27.736325 | 1.118086 | 592.7766
80.585938 | 2.5265503 | 2.5264401 | 2.7842326 | 2.3557668 | 628.81354 | 27.842326 | 1.121954 | 592.8607
80.605957 | 2.5275512 | 2.5272832 | 2.7876484 | 2.3591461 | 628.80963 | 27.876484 | 1.123563 | 592.857
80.625977 | 2.5285523 | 2.5284164 | 2.7876804 | 2.3591266 | 628.9328 | 27.876804 | 1.123554 | 592.9731
80.645996 | 2.5295532 | 2.5293233 | 2.7876573 | 2.3591366 | 629.01971 | 27.876573 | 1.123559 | 593.055
80.666016 | 2.5305543 | 2.5303955 | 2.787663 | 2.3591022 | 628.94281 | 27.87663 | 1.123543 | 592.9825
80.686035 | 2.5315552 | 2.5315442 | 2.7892723 | 2.3591187 | 628.99323 | 27.892723 | 1.12355 | 593.0301
80.706055 | 2.5325561 | 2.5323615 | 2.802583 | 2.3613629 | 628.81451 | 28.02583 | 1.124619 | 592.8616
80.726074 | 2.5335572 | 2.5333512 | 2.8051376 | 2.371243 | 628.89612 | 28.051376 | 1.129325 | 592.9385
80.746094 | 2.5345581 | 2.5345583 | 2.8079021 | 2.3741839 | 629.05719 | 28.079021 | 1.130725 | 593.0904
80.766113 | 2.5355592 | 2.5354402 | 2.8078964 | 2.3740988 | 628.97449 | 28.078964 | 1.130685 | 593.0124
80.786133 | 2.5365601 | 2.5365958 | 2.8079567 | 2.3741231 | 629.02338 | 28.079567 | 1.130696 | 593.0585
80.806152 | 2.5375609 | 2.537559 | 2.8079133 | 2.3741479 | 629.00043 | 28.079133 | 1.130708 | 593.0369
80.826172 | 2.5385621 | 2.538671 | 2.8082161 | 2.3752496 | 628.87762 | 28.082161 | 1.131233 | 592.9211
80.846191 | 2.5395629 | 2.5394037 | 2.8191545 | 2.3836222 | 628.92157 | 28.191545 | 1.13522 | 592.9625
80.866211 | 2.5405641 | 2.5404854 | 2.8225377 | 2.3860958 | 628.96375 | 28.225377 | 1.136398 | 593.0023
80.88623 | 2.5415649 | 2.5416782 | 2.8225431 | 2.3861167 | 628.90088 | 28.225431 | 1.136408 | 592.943
80.90625 | 2.5425658 | 2.5424426 | 2.8225803 | 2.3861022 | 628.80731 | 28.225803 | 1.136401 | 592.8548
80.92627 | 2.5435669 | 2.5435476 | 2.8225164 | 2.3860762 | 628.8291 | 28.225164 | 1.136389 | 592.8753
80.946289 | 2.5445678 | 2.5446184 | 2.8244238 | 2.3883219 | 628.83167 | 28.244238 | 1.137459 | 592.8778
80.966309 | 2.5455689 | 2.5454307 | 2.8359439 | 2.3964219 | 628.67657 | 28.359439 | 1.141316 | 592.7315
80.986328 | 2.5465698 | 2.5464368 | 2.8383946 | 2.3988004 | 628.70349 | 28.383946 | 1.142449 | 592.7569
81.006348 | 2.5475707 | 2.5475326 | 2.8418205 | 2.4010575 | 628.75458 | 28.418205 | 1.143524 | 592.8051
81.026367 | 2.5485718 | 2.5485044 | 2.8418481 | 2.401016 | 628.57739 | 28.418481 | 1.143504 | 592.638
81.046387 | 2.5495727 | 2.549566 | 2.8418097 | 2.4010272 | 628.57965 | 28.418097 | 1.14351 | 592.6401
81.066406 | 2.5505738 | 2.5504208 | 2.8418503 | 2.4010243 | 628.49695 | 28.418503 | 1.143508 | 592.5622
81.086426 | 2.5515747 | 2.5512805 | 2.8418174 | 2.4022484 | 628.55518 | 28.418174 | 1.144091 | 592.6171
81.106445 | 2.5525756 | 2.5525792 | 2.8526964 | 2.4106886 | 628.80103 | 28.526964 | 1.148111 | 592.8489
81.126465 | 2.5535767 | 2.5533905 | 2.8577247 | 2.4138064 | 628.65411 | 28.577247 | 1.149596 | 592.7104
81.146484 | 2.5545776 | 2.5545688 | 2.858578 | 2.4153907 | 628.7627 | 28.58578 | 1.15035 | 592.8127
81.166504 | 2.5555787 | 2.5554729 | 2.8586009 | 2.4153721 | 628.65332 | 28.586009 | 1.150342 | 592.7096
81.186523 | 2.5565796 | 2.5565269 | 2.8586378 | 2.415364 | 628.71326 | 28.586378 | 1.150338 | 592.7661
81.206543 | 2.5575805 | 2.5574155 | 2.8617492 | 2.4153728 | 628.67206 | 28.617492 | 1.150342 | 592.7273
81.226563 | 2.5585816 | 2.5587008 | 2.8705099 | 2.4244514 | 628.61719 | 28.705099 | 1.154666 | 592.6755
81.246582 | 2.5595825 | 2.5595069 | 2.8714011 | 2.4257886 | 628.62805 | 28.714011 | 1.155302 | 592.6858
81.266602 | 2.5605836 | 2.5606306 | 2.871381 | 2.4268661 | 628.74976 | 28.71381 | 1.155816 | 592.8005
81.286621 | 2.5615845 | 2.5615716 | 2.871388 | 2.4269481 | 628.71014 | 28.71388 | 1.155855 | 592.7632
81.306641 | 2.5625854 | 2.5623026 | 2.8713822 | 2.4268699 | 628.67853 | 28.713822 | 1.155817 | 592.7334
81.32666 | 2.5635865 | 2.5637174 | 2.8754592 | 2.4269223 | 628.66949 | 28.754592 | 1.155842 | 592.7249
81.34668 | 2.5645874 | 2.5646384 | 2.8754454 | 2.4290984 | 628.59332 | 28.754454 | 1.156879 | 592.653
81.366699 | 2.5655885 | 2.5655222 | 2.8851433 | 2.4375663 | 628.51385 | 28.851433 | 1.160912 | 592.5781
81.386719 | 2.5665894 | 2.566606 | 2.8897214 | 2.4406645 | 628.58856 | 28.897214 | 1.162387 | 592.6486
81.406738 | 2.5675902 | 2.5675614 | 2.8941278 | 2.4427931 | 628.51929 | 28.941278 | 1.163401 | 592.5832
81.426758 | 2.5685914 | 2.5685213 | 2.894146 | 2.4428084 | 628.55017 | 28.94146 | 1.163408 | 592.6124
81.446777 | 2.5695922 | 2.5696065 | 2.8941402 | 2.4428496 | 628.63159 | 28.941402 | 1.163428 | 592.6891
81.466797 | 2.5705934 | 2.5704796 | 2.8941321 | 2.4428132 | 628.68774 | 28.941321 | 1.163411 | 592.7421
81.486816 | 2.5715942 | 2.5715795 | 2.9047253 | 2.4518785 | 628.65649 | 29.047253 | 1.167728 | 592.7126
81.506836 | 2.5725951 | 2.5725446 | 2.9082301 | 2.4547021 | 628.66711 | 29.082301 | 1.169073 | 592.7226
81.526855 | 2.5735962 | 2.5736711 | 2.909385 | 2.4558456 | 628.59418 | 29.09385 | 1.169617 | 592.6538
81.546875 | 2.5745971 | 2.574651 | 2.9093697 | 2.4558511 | 628.55304 | 29.093697 | 1.16962 | 592.6151
81.566895 | 2.5755982 | 2.5755639 | 2.9093721 | 2.4558582 | 628.49341 | 29.093721 | 1.169623 | 592.5588
81.586914 | 2.5765991 | 2.5765285 | 2.9093835 | 2.4558883 | 628.5426 | 29.093835 | 1.169638 | 592.6052
81.606934 | 2.5776 | 2.577327 | 2.9118533 | 2.4583685 | 628.56256 | 29.118533 | 1.170819 | 592.624
81.626953 | 2.5786011 | 2.5786448 | 2.9212058 | 2.4652302 | 628.52954 | 29.212058 | 1.174087 | 592.5929
81.646973 | 2.579602 | 2.5793917 | 2.9243441 | 2.4674282 | 628.45807 | 29.243441 | 1.175134 | 592.5255
81.666992 | 2.5806031 | 2.5804284 | 2.9243493 | 2.4674473 | 628.61456 | 29.243493 | 1.175143 | 592.6731
81.687012 | 2.581604 | 2.5817468 | 2.9244108 | 2.4674056 | 628.67059 | 29.244108 | 1.175123 | 592.7259
81.707031 | 2.5826049 | 2.5826051 | 2.9243464 | 2.4673989 | 628.3988 | 29.243464 | 1.17512 | 592.4696
81.727051 | 2.583606 | 2.583607 | 2.9274523 | 2.4699388 | 628.4743 | 29.274523 | 1.176329 | 592.5408
81.74707 | 2.5846069 | 2.5844736 | 2.9364278 | 2.4780271 | 628.4693 | 29.364278 | 1.180182 | 592.5361
81.76709 | 2.585608 | 2.5855775 | 2.9418085 | 2.4816682 | 628.55524 | 29.418085 | 1.181916 | 592.6171
81.787109 | 2.5866089 | 2.5865545 | 2.9451883 | 2.4838929 | 628.57025 | 29.451883 | 1.182975 | 592.6313
81.807129 | 2.5876098 | 2.5876257 | 2.9451895 | 2.4838905 | 628.48547 | 29.451895 | 1.182974 | 592.5514
81.827148 | 2.5886109 | 2.5885112 | 2.9451952 | 2.4838731 | 628.53375 | 29.451952 | 1.182966 | 592.5969
81.847168 | 2.5896118 | 2.5895157 | 2.9452176 | 2.4838963 | 628.57483 | 29.452176 | 1.182977 | 592.6356
81.867188 | 2.5906129 | 2.5903447 | 2.9461563 | 2.4851379 | 628.43097 | 29.461563 | 1.183568 | 592.5
81.887207 | 2.5916138 | 2.5915408 | 2.9565046 | 2.4935577 | 628.6084 | 29.565046 | 1.187578 | 592.6673
81.907227 | 2.5926147 | 2.5925226 | 2.9594638 | 2.4956515 | 628.45117 | 29.594638 | 1.188575 | 592.519
81.927246 | 2.5936158 | 2.5935712 | 2.9622915 | 2.4981322 | 628.46655 | 29.622915 | 1.189757 | 592.5335
81.947266 | 2.5946167 | 2.5946088 | 2.9622779 | 2.4981253 | 628.51929 | 29.622779 | 1.189753 | 592.5832
81.967285 | 2.5956178 | 2.5955968 | 2.9622662 | 2.4981267 | 628.41937 | 29.622662 | 1.189754 | 592.489
81.987305 | 2.5966187 | 2.5962431 | 2.9625309 | 2.4981508 | 628.38873 | 29.625309 | 1.189766 | 592.4601
82.007324 | 2.5976195 | 2.5975521 | 2.9737968 | 2.5074708 | 628.60162 | 29.737968 | 1.194204 | 592.6609
82.027344 | 2.5986207 | 2.5983403 | 2.97382 | 2.5074747 | 628.45221 | 29.7382 | 1.194206 | 592.52
82.047363 | 2.5996215 | 2.5995929 | 2.9772341 | 2.5099967 | 628.53632 | 29.772341 | 1.195407 | 592.5993
82.067383 | 2.6006227 | 2.6007702 | 2.977222 | 2.5100193 | 628.45581 | 29.77222 | 1.195418 | 592.5234
82.087402 | 2.6016235 | 2.6014419 | 2.9772422 | 2.5099869 | 628.3396 | 29.772422 | 1.195403 | 592.4138
82.107422 | 2.6026244 | 2.6025684 | 2.9772224 | 2.5100155 | 628.31201 | 29.772224 | 1.195416 | 592.3878
82.127441 | 2.6036255 | 2.603457 | 2.9794235 | 2.5115383 | 628.29944 | 29.794235 | 1.196141 | 592.376
82.147461 | 2.6046264 | 2.6045835 | 2.9899616 | 2.5203106 | 628.35736 | 29.899616 | 1.200319 | 592.4306
82.16748 | 2.6056275 | 2.6055837 | 2.9933991 | 2.5228093 | 628.3609 | 29.933991 | 1.201509 | 592.4339
82.1875 | 2.6066284 | 2.6065993 | 2.9965701 | 2.5249548 | 628.34558 | 29.965701 | 1.202531 | 592.4195
82.20752 | 2.6076293 | 2.6076391 | 2.9965672 | 2.5250208 | 628.20087 | 29.965672 | 1.202563 | 592.283
82.227539 | 2.6086304 | 2.6083355 | 2.9965529 | 2.5249991 | 628.27466 | 29.965529 | 1.202552 | 592.3526
82.247559 | 2.6096313 | 2.6096997 | 2.9982409 | 2.525001 | 628.45886 | 29.982409 | 1.202553 | 592.5263
82.267578 | 2.6106324 | 2.6107581 | 3.0080307 | 2.5266895 | 628.21033 | 30.080307 | 1.203357 | 592.2919
82.287598 | 2.6116333 | 2.6114566 | 3.0095882 | 2.5344162 | 628.22253 | 30.095882 | 1.207037 | 592.3034
82.307617 | 2.6126342 | 2.6125288 | 3.0130715 | 2.5390143 | 628.36841 | 30.130715 | 1.209227 | 592.441
82.327637 | 2.6136353 | 2.6136289 | 3.0130539 | 2.5390334 | 628.4024 | 30.130539 | 1.209236 | 592.473
82.347656 | 2.6146362 | 2.6146212 | 3.0130312 | 2.5390162 | 628.29041 | 30.130312 | 1.209228 | 592.3674
82.367676 | 2.6156373 | 2.6154366 | 3.013093 | 2.5390553 | 628.19482 | 30.13093 | 1.209247 | 592.2773
82.387695 | 2.6166382 | 2.6165414 | 3.0145798 | 2.5406084 | 628.28156 | 30.145798 | 1.209986 | 592.3591
82.407715 | 2.6176391 | 2.6175172 | 3.0242367 | 2.5483255 | 628.14282 | 30.242367 | 1.213662 | 592.2283
82.427734 | 2.6186402 | 2.6185172 | 3.0276535 | 2.5508168 | 628.16882 | 30.276535 | 1.214848 | 592.2528
82.447754 | 2.6196411 | 2.6194944 | 3.0276265 | 2.5508294 | 628.08026 | 30.276265 | 1.214854 | 592.1693
82.467773 | 2.6206422 | 2.6206656 | 3.0276368 | 2.5508263 | 628.03894 | 30.276368 | 1.214853 | 592.1304
82.487793 | 2.6216431 | 2.6216588 | 3.027606 | 2.5508175 | 628.03906 | 30.27606 | 1.214849 | 592.1305
82.507813 | 2.6226439 | 2.6225982 | 3.0301719 | 2.5521641 | 627.93762 | 30.301719 | 1.21549 | 592.0348
82.527832 | 2.6236451 | 2.6235719 | 3.0410147 | 2.5614128 | 628.04199 | 30.410147 | 1.219895 | 592.1332
82.547852 | 2.6246459 | 2.6245446 | 3.0413399 | 2.5620091 | 628.12573 | 30.413399 | 1.220179 | 592.2122
82.567871 | 2.6256471 | 2.6255896 | 3.0447862 | 2.5648103 | 628.19287 | 30.447862 | 1.221513 | 592.2755
82.587891 | 2.6266479 | 2.6264873 | 3.044785 | 2.5648751 | 628.07965 | 30.44785 | 1.221544 | 592.1687
82.60791 | 2.6276488 | 2.6276112 | 3.0448098 | 2.5648718 | 628.03693 | 30.448098 | 1.221542 | 592.1285
82.62793 | 2.62865 | 2.6284966 | 3.0472527 | 2.5648806 | 628.04645 | 30.472527 | 1.221546 | 592.1374
82.647949 | 2.6296508 | 2.6294615 | 3.0575278 | 2.5737042 | 628.10156 | 30.575278 | 1.225749 | 592.1894
82.667969 | 2.630652 | 2.6307788 | 3.0597303 | 2.5762808 | 628.1554 | 30.597303 | 1.226976 | 592.2402
82.687988 | 2.6316528 | 2.6314342 | 3.0597136 | 2.5762417 | 628.08624 | 30.597136 | 1.226957 | 592.175
82.708008 | 2.6326537 | 2.6327164 | 3.0597467 | 2.5762668 | 628.02856 | 30.597467 | 1.226969 | 592.1206
82.728027 | 2.6336548 | 2.6336927 | 3.0597517 | 2.5762746 | 628.11041 | 30.597517 | 1.226973 | 592.1977
82.748047 | 2.6346557 | 2.6345747 | 3.0607243 | 2.5762992 | 627.98914 | 30.607243 | 1.226984 | 592.0834
82.768066 | 2.6356568 | 2.6355255 | 3.0737958 | 2.5874972 | 627.9613 | 30.737958 | 1.232318 | 592.0572
82.788086 | 2.6366577 | 2.6364813 | 3.0768778 | 2.5896552 | 628.01459 | 30.768778 | 1.233345 | 592.1074
82.808105 | 2.6376586 | 2.6375823 | 3.0790491 | 2.5918486 | 628.06989 | 30.790491 | 1.23439 | 592.1595
82.828125 | 2.6386597 | 2.6387675 | 3.0790548 | 2.5918703 | 628.05261 | 30.790548 | 1.2344 | 592.1432
82.848145 | 2.6396606 | 2.639653 | 3.0790591 | 2.5918458 | 627.88654 | 30.790591 | 1.234389 | 591.9867
82.868164 | 2.6406617 | 2.640636 | 3.0790327 | 2.5918355 | 627.95892 | 30.790327 | 1.234384 | 592.0549
82.888184 | 2.6416626 | 2.6416254 | 3.0805933 | 2.593014 | 627.96063 | 30.805933 | 1.234945 | 592.0565
82.908203 | 2.6426635 | 2.6425953 | 3.0902765 | 2.6008275 | 627.89154 | 30.902765 | 1.238666 | 591.9914
82.928223 | 2.6436646 | 2.6436374 | 3.0940056 | 2.6029997 | 627.96338 | 30.940056 | 1.239701 | 592.0591
82.948242 | 2.6446655 | 2.6447756 | 3.0939934 | 2.6029968 | 627.94623 | 30.939934 | 1.239699 | 592.0429
82.968262 | 2.6456666 | 2.6456616 | 3.0939677 | 2.6030123 | 627.93787 | 30.939677 | 1.239707 | 592.0351
82.988281 | 2.6466675 | 2.646543 | 3.0939662 | 2.603045 | 627.83643 | 30.939662 | 1.239722 | 591.9394
83.008301 | 2.6476684 | 2.647507 | 3.0955698 | 2.6048694 | 627.875 | 30.955698 | 1.240591 | 591.9758
83.02832 | 2.6486695 | 2.6484663 | 3.1073415 | 2.6142368 | 627.99274 | 31.073415 | 1.245053 | 592.0868
83.04834 | 2.6496704 | 2.6497555 | 3.1098816 | 2.6164675 | 627.91504 | 31.098816 | 1.246115 | 592.0135
83.068359 | 2.6506715 | 2.6506209 | 3.1136236 | 2.6189151 | 627.76385 | 31.136236 | 1.247281 | 591.871
83.088379 | 2.6516724 | 2.6516004 | 3.1136229 | 2.6189482 | 628.02399 | 31.136229 | 1.247296 | 592.1163
83.108398 | 2.6526732 | 2.6527426 | 3.113605 | 2.6189864 | 627.9967 | 31.13605 | 1.247315 | 592.0905
83.128418 | 2.6536744 | 2.6534784 | 3.1136222 | 2.6189909 | 627.93768 | 31.136222 | 1.247317 | 592.0349
83.148438 | 2.6546752 | 2.6547587 | 3.1151841 | 2.6201792 | 627.91846 | 31.151841 | 1.247883 | 592.0168
83.168457 | 2.6556764 | 2.6556206 | 3.1260729 | 2.6286349 | 627.90997 | 31.260729 | 1.25191 | 592.0088
83.188477 | 2.6566772 | 2.6566663 | 3.1285861 | 2.6301641 | 627.80878 | 31.285861 | 1.252638 | 591.9134
83.208496 | 2.6576781 | 2.657588 | 3.1319239 | 2.6329601 | 627.73236 | 31.319239 | 1.25397 | 591.8413
83.228516 | 2.6586792 | 2.6587374 | 3.1319456 | 2.6328957 | 627.92084 | 31.319456 | 1.253939 | 592.019
83.248535 | 2.6596801 | 2.6594088 | 3.1319342 | 2.6329994 | 627.73932 | 31.319342 | 1.253988 | 591.8479
83.268555 | 2.6606812 | 2.6608624 | 3.1331823 | 2.6342752 | 627.85492 | 31.331823 | 1.254596 | 591.9569
83.288574 | 2.6616821 | 2.6616139 | 3.1332121 | 2.6342397 | 627.7113 | 31.332121 | 1.254579 | 591.8214
83.308594 | 2.662683 | 2.6629188 | 3.143836 | 2.6423092 | 627.64923 | 31.43836 | 1.258422 | 591.7629
83.328613 | 2.6636841 | 2.66363 | 3.1481681 | 2.6460462 | 627.49829 | 31.481681 | 1.260202 | 591.6206
83.348633 | 2.664685 | 2.6646593 | 3.1497669 | 2.6475515 | 627.64966 | 31.497669 | 1.260919 | 591.7633
83.368652 | 2.6656861 | 2.6658013 | 3.1497874 | 2.6475825 | 627.66858 | 31.497874 | 1.260934 | 591.7812
83.388672 | 2.666687 | 2.6665533 | 3.1497788 | 2.6475227 | 627.50104 | 31.497788 | 1.260905 | 591.6232
83.408691 | 2.6676879 | 2.6677794 | 3.1528034 | 2.6488976 | 627.52167 | 31.528034 | 1.26156 | 591.6427
83.428711 | 2.668689 | 2.6686182 | 3.1611631 | 2.6560163 | 627.57721 | 31.611631 | 1.26495 | 591.695
83.44873 | 2.6696899 | 2.6700983 | 3.1646419 | 2.6584907 | 627.5686 | 31.646419 | 1.266129 | 591.6869
83.46875 | 2.670691 | 2.6706538 | 3.1646502 | 2.6585076 | 627.4184 | 31.646502 | 1.266137 | 591.5453
83.48877 | 2.6716919 | 2.6715953 | 3.1646314 | 2.6584556 | 627.49396 | 31.646314 | 1.266112 | 591.6165
83.508789 | 2.6726928 | 2.6726317 | 3.1646037 | 2.6585155 | 627.51929 | 31.646037 | 1.266141 | 591.6404
83.528809 | 2.6736939 | 2.6736281 | 3.1677585 | 2.660584 | 627.617 | 31.677585 | 1.267126 | 591.7325
83.548828 | 2.6746948 | 2.6746213 | 3.1677685 | 2.6610398 | 627.59924 | 31.677685 | 1.267343 | 591.7158
83.568848 | 2.6756959 | 2.6757274 | 3.1773269 | 2.6693666 | 627.5387 | 31.773269 | 1.271309 | 591.6587
83.588867 | 2.6766968 | 2.6767466 | 3.1826069 | 2.6727872 | 627.59668 | 31.826069 | 1.272938 | 591.7134
83.608887 | 2.6776977 | 2.6777465 | 3.1855054 | 2.6752558 | 627.52338 | 31.855054 | 1.274113 | 591.6443
83.628906 | 2.6786988 | 2.6786318 | 3.1855271 | 2.6752477 | 627.59888 | 31.855271 | 1.274109 | 591.7155
83.648926 | 2.6796997 | 2.679642 | 3.1854906 | 2.6752853 | 627.58496 | 31.854906 | 1.274127 | 591.7023
83.668945 | 2.6807008 | 2.6807516 | 3.1864407 | 2.6752641 | 627.59375 | 31.864407 | 1.274117 | 591.7106
83.688965 | 2.6817017 | 2.6816502 | 3.1866906 | 2.6758826 | 627.47485 | 31.866906 | 1.274412 | 591.5985
83.708984 | 2.6827025 | 2.6827421 | 3.1963837 | 2.6843014 | 627.46906 | 31.963837 | 1.278421 | 591.5931
83.729004 | 2.6837037 | 2.6837645 | 3.2019541 | 2.6880214 | 627.45813 | 32.019541 | 1.280193 | 591.5828
83.749023 | 2.6847045 | 2.684737 | 3.2032127 | 2.6892447 | 627.38098 | 32.032127 | 1.280776 | 591.51
83.769043 | 2.6857057 | 2.6856394 | 3.2032018 | 2.6892784 | 627.25012 | 32.032018 | 1.280792 | 591.3866
83.789063 | 2.6867065 | 2.686774 | 3.2032185 | 2.6892805 | 627.41248 | 32.032185 | 1.280793 | 591.5397
83.809082 | 2.6877074 | 2.6876767 | 3.2057157 | 2.6893542 | 627.4035 | 32.057157 | 1.280828 | 591.5312
83.829102 | 2.6887085 | 2.6887302 | 3.214746 | 2.6982605 | 627.46576 | 32.14746 | 1.28507 | 591.5899
83.849121 | 2.6897094 | 2.6897347 | 3.2172265 | 2.7010441 | 627.36633 | 32.172265 | 1.286395 | 591.4962
83.869141 | 2.6907105 | 2.6906314 | 3.220346 | 2.703609 | 627.32104 | 32.20346 | 1.287617 | 591.4535
83.88916 | 2.6917114 | 2.6918867 | 3.220427 | 2.7036028 | 627.37939 | 32.20427 | 1.287614 | 591.5085
83.90918 | 2.6927123 | 2.6928196 | 3.2203448 | 2.703614 | 627.36694 | 32.203448 | 1.287619 | 591.4968
83.929199 | 2.6937134 | 2.6937642 | 3.220391 | 2.7035782 | 627.25995 | 32.20391 | 1.287602 | 591.3959
83.949219 | 2.6947143 | 2.6946964 | 3.2219524 | 2.7047949 | 627.11206 | 32.219524 | 1.288182 | 591.2565
83.969238 | 2.6957154 | 2.6956882 | 3.2328486 | 2.712656 | 627.11041 | 32.328486 | 1.291926 | 591.2549
83.989258 | 2.6967163 | 2.6969123 | 3.2349825 | 2.7150915 | 627.32886 | 32.349825 | 1.293085 | 591.4609
84.009277 | 2.6977172 | 2.6976378 | 3.2349868 | 2.7151468 | 627.23077 | 32.349868 | 1.293112 | 591.3684
84.029297 | 2.6987183 | 2.6986709 | 3.2349598 | 2.7151351 | 627.28009 | 32.349598 | 1.293106 | 591.4149
84.049316 | 2.6997192 | 2.6997349 | 3.234952 | 2.7151153 | 627.25922 | 32.34952 | 1.293097 | 591.3952
84.069336 | 2.7007203 | 2.7005882 | 3.2381039 | 2.717289 | 627.22241 | 32.381039 | 1.294132 | 591.3605
84.089355 | 2.7017212 | 2.7017479 | 3.2477274 | 2.7260261 | 627.09906 | 32.477274 | 1.298293 | 591.2442
84.109375 | 2.7027221 | 2.7026362 | 3.2533824 | 2.7294436 | 626.99438 | 32.533824 | 1.299921 | 591.1455
84.129395 | 2.7037232 | 2.7037563 | 3.2533741 | 2.7294426 | 627.17767 | 32.533741 | 1.29992 | 591.3183
84.149414 | 2.7047241 | 2.7048445 | 3.2533622 | 2.7294312 | 627.08533 | 32.533622 | 1.299915 | 591.2313
84.169434 | 2.7057252 | 2.7058477 | 3.2533681 | 2.7294574 | 627.04254 | 32.533681 | 1.299927 | 591.1909
84.189453 | 2.7067261 | 2.7066607 | 3.2533426 | 2.7294359 | 627.01923 | 32.533426 | 1.299917 | 591.1689
84.209473 | 2.707727 | 2.7077458 | 3.2567761 | 2.7316105 | 627.00146 | 32.567761 | 1.300953 | 591.1522
84.229492 | 2.7087281 | 2.7087364 | 3.2671018 | 2.7400758 | 627.02026 | 32.671018 | 1.304984 | 591.1699
84.249512 | 2.709729 | 2.7097306 | 3.2692792 | 2.7422202 | 627.07672 | 32.692792 | 1.306006 | 591.2232
84.269531 | 2.7107301 | 2.7106223 | 3.2727261 | 2.7440763 | 627.00574 | 32.727261 | 1.30689 | 591.1562
84.289551 | 2.711731 | 2.7117891 | 3.2727461 | 2.7440729 | 627.06744 | 32.727461 | 1.306888 | 591.2144
84.30957 | 2.7127321 | 2.7126765 | 3.2727194 | 2.7440886 | 626.98749 | 32.727194 | 1.306896 | 591.139
84.32959 | 2.713733 | 2.7138307 | 3.2742002 | 2.7440991 | 627.08368 | 32.742002 | 1.306901 | 591.2297
84.349609 | 2.7147338 | 2.7146368 | 3.2742496 | 2.7453575 | 626.93628 | 32.742496 | 1.3075 | 591.0907
84.369629 | 2.715735 | 2.7157075 | 3.2851567 | 2.754072 | 627.0509 | 32.851567 | 1.31165 | 591.1988
84.389648 | 2.7167358 | 2.7166548 | 3.2891355 | 2.7575073 | 626.97131 | 32.891355 | 1.313286 | 591.1238
84.409668 | 2.717737 | 2.7175386 | 3.2922599 | 2.759979 | 626.82239 | 32.922599 | 1.314463 | 590.9834
84.429688 | 2.7187378 | 2.7189238 | 3.2922544 | 2.7599599 | 626.98145 | 32.922544 | 1.314454 | 591.1333
84.449707 | 2.7197387 | 2.7198281 | 3.2922747 | 2.7599311 | 626.90961 | 32.922747 | 1.314441 | 591.0656
84.469727 | 2.7207398 | 2.7207041 | 3.293839 | 2.7611935 | 626.93518 | 32.93839 | 1.315042 | 591.0897
84.489746 | 2.7217407 | 2.7217326 | 3.305069 | 2.7695501 | 626.93579 | 33.05069 | 1.319022 | 591.0903
84.509766 | 2.7227418 | 2.7227933 | 3.3081827 | 2.7713764 | 626.92267 | 33.081827 | 1.319892 | 591.0779
84.529785 | 2.7237427 | 2.7237298 | 3.3081441 | 2.7713623 | 626.87793 | 33.081441 | 1.319885 | 591.0357
84.549805 | 2.7247436 | 2.7248404 | 3.3081303 | 2.7714264 | 626.8855 | 33.081303 | 1.319915 | 591.0429
84.569824 | 2.7257447 | 2.725642 | 3.3081636 | 2.7714171 | 626.86542 | 33.081636 | 1.319911 | 591.0239
84.589844 | 2.7267456 | 2.7267303 | 3.3100746 | 2.773423 | 626.86096 | 33.100746 | 1.320866 | 591.0197
84.609863 | 2.7277467 | 2.7278373 | 3.3100867 | 2.7738214 | 626.73724 | 33.100867 | 1.321056 | 590.9031
84.629883 | 2.7287476 | 2.7287259 | 3.3197193 | 2.7823277 | 626.7597 | 33.197193 | 1.325107 | 590.9243
84.649902 | 2.7297485 | 2.7299132 | 3.3234649 | 2.7847745 | 626.68744 | 33.234649 | 1.326273 | 590.8561
84.669922 | 2.7307496 | 2.7307465 | 3.3265023 | 2.7875319 | 626.55084 | 33.265023 | 1.327586 | 590.7273
84.689941 | 2.7317505 | 2.7316046 | 3.326483 | 2.7875326 | 626.60895 | 33.26483 | 1.327586 | 590.7821
84.709961 | 2.7327516 | 2.7328763 | 3.3264756 | 2.7875023 | 626.58447 | 33.264756 | 1.327572 | 590.759
84.72998 | 2.7337525 | 2.7337816 | 3.32865 | 2.7882204 | 626.58789 | 33.2865 | 1.327914 | 590.7623
84.75 | 2.7347534 | 2.7348056 | 3.33744 | 2.7962542 | 626.60358 | 33.3744 | 1.33174 | 590.7771
84.77002 | 2.7357545 | 2.7358606 | 3.3408604 | 2.799094 | 626.61389 | 33.408604 | 1.333092 | 590.7868
84.790039 | 2.7367554 | 2.7367373 | 3.344332 | 2.8009934 | 626.63379 | 33.44332 | 1.333997 | 590.8055
84.810059 | 2.7377565 | 2.7378566 | 3.3443308 | 2.8009298 | 626.56714 | 33.443308 | 1.333967 | 590.7427
84.830078 | 2.7387574 | 2.7385974 | 3.3443191 | 2.8009508 | 626.52954 | 33.443191 | 1.333977 | 590.7073
84.850098 | 2.7397583 | 2.7398548 | 3.3443365 | 2.800971 | 626.49219 | 33.443365 | 1.333986 | 590.672
84.870117 | 2.7407594 | 2.7406163 | 3.3461571 | 2.8021607 | 626.42303 | 33.461571 | 1.334553 | 590.6068
84.890137 | 2.7417603 | 2.7417705 | 3.3557286 | 2.8106465 | 626.51086 | 33.557286 | 1.338594 | 590.6896
84.910156 | 2.7427614 | 2.742779 | 3.359549 | 2.8131466 | 626.48834 | 33.59549 | 1.339785 | 590.6684
84.930176 | 2.7437623 | 2.7438228 | 3.3595083 | 2.8132045 | 626.3913 | 33.595083 | 1.339813 | 590.5769
84.950195 | 2.7447631 | 2.7447567 | 3.3594685 | 2.8131676 | 626.31903 | 33.594685 | 1.339795 | 590.5088
84.970215 | 2.7457643 | 2.7457228 | 3.3594804 | 2.8131285 | 626.43427 | 33.594804 | 1.339776 | 590.6174
84.990234 | 2.7467651 | 2.7468462 | 3.3629284 | 2.8156517 | 626.41284 | 33.629284 | 1.340978 | 590.5972
85.010254 | 2.7477663 | 2.7478313 | 3.3734579 | 2.8237662 | 626.37231 | 33.734579 | 1.344843 | 590.559
85.030273 | 2.7487671 | 2.7487888 | 3.3734562 | 2.8237035 | 626.40485 | 33.734562 | 1.344813 | 590.5897
85.050293 | 2.749768 | 2.7499218 | 3.3775389 | 2.8274677 | 626.23865 | 33.775389 | 1.346606 | 590.433
85.070313 | 2.7507691 | 2.7506468 | 3.3775213 | 2.8275065 | 626.11945 | 33.775213 | 1.346624 | 590.3206
85.090332 | 2.75177 | 2.7517631 | 3.377562 | 2.8274467 | 626.20032 | 33.77562 | 1.346596 | 590.3969
85.110352 | 2.7527711 | 2.7525632 | 3.3775115 | 2.827487 | 626.2265 | 33.775115 | 1.346615 | 590.4215
85.130371 | 2.753772 | 2.7539248 | 3.3809652 | 2.8296378 | 626.30817 | 33.809652 | 1.347639 | 590.4985
85.150391 | 2.7547729 | 2.7546825 | 3.3912172 | 2.8373787 | 626.03912 | 33.912172 | 1.351326 | 590.2449
85.17041 | 2.755774 | 2.7557425 | 3.3938198 | 2.8402567 | 626.24908 | 33.938198 | 1.352696 | 590.4428
85.19043 | 2.7567749 | 2.7567966 | 3.3965497 | 2.842433 | 626.17786 | 33.965497 | 1.353733 | 590.3757
85.210449 | 2.757776 | 2.7577622 | 3.396528 | 2.8424242 | 626.16504 | 33.96528 | 1.353729 | 590.3636
85.230469 | 2.7587769 | 2.7589567 | 3.3964632 | 2.842411 | 626.19159 | 33.964632 | 1.353722 | 590.3886
85.250488 | 2.7597778 | 2.759701 | 3.3984203 | 2.8436604 | 626.00781 | 33.984203 | 1.354317 | 590.2154
85.270508 | 2.7607789 | 2.7608509 | 3.4096458 | 2.8524156 | 626.26312 | 34.096458 | 1.358487 | 590.4561
85.290527 | 2.7617798 | 2.7617931 | 3.4130282 | 2.8545687 | 626.11365 | 34.130282 | 1.359513 | 590.3151
85.310547 | 2.7627809 | 2.7628365 | 3.413064 | 2.854558 | 626.14691 | 34.13064 | 1.359508 | 590.3465
85.330566 | 2.7637818 | 2.7637768 | 3.4130309 | 2.854557 | 626.19769 | 34.130309 | 1.359507 | 590.3944
85.350586 | 2.7647827 | 2.7646863 | 3.413029 | 2.8545732 | 626.10626 | 34.13029 | 1.359515 | 590.3082
85.370605 | 2.7657838 | 2.7657647 | 3.4147105 | 2.8545501 | 626.20789 | 34.147105 | 1.359504 | 590.404
85.390625 | 2.7667847 | 2.7668321 | 3.4196293 | 2.8567076 | 626.05884 | 34.196293 | 1.360531 | 590.2635
85.410645 | 2.7677858 | 2.767746 | 3.4263232 | 2.8653784 | 626.01056 | 34.263232 | 1.364661 | 590.2179
85.430664 | 2.7687867 | 2.7689412 | 3.4314165 | 2.8688273 | 626.00909 | 34.314165 | 1.366303 | 590.2166
85.450684 | 2.7697875 | 2.7698317 | 3.4316931 | 2.8697457 | 625.96747 | 34.316931 | 1.366741 | 590.1773
85.470703 | 2.7707887 | 2.7709157 | 3.4317086 | 2.8697906 | 625.95129 | 34.317086 | 1.366762 | 590.1621
85.490723 | 2.7717896 | 2.7716703 | 3.4316773 | 2.8698196 | 625.79944 | 34.316773 | 1.366776 | 590.0189
85.510742 | 2.7727907 | 2.7731187 | 3.4352326 | 2.8715572 | 626.00739 | 34.352326 | 1.367604 | 590.215
85.530762 | 2.7737916 | 2.7738354 | 3.4450674 | 2.8793983 | 625.89459 | 34.450674 | 1.371338 | 590.1086
85.550781 | 2.7747924 | 2.7748675 | 3.4472706 | 2.8818748 | 625.79065 | 34.472706 | 1.372517 | 590.0106
85.570801 | 2.7757936 | 2.7757161 | 3.4510171 | 2.8840642 | 625.69244 | 34.510171 | 1.37356 | 589.918
85.59082 | 2.7767944 | 2.7768662 | 3.4510322 | 2.8840067 | 625.6618 | 34.510322 | 1.373533 | 589.8891
85.61084 | 2.7777956 | 2.7778301 | 3.4510539 | 2.8840342 | 625.67566 | 34.510539 | 1.373546 | 589.9022
85.630859 | 2.7787964 | 2.778697 | 3.4510441 | 2.8840103 | 625.75085 | 34.510441 | 1.373534 | 589.9731
85.650879 | 2.7797973 | 2.7797241 | 3.4522226 | 2.8846529 | 625.76678 | 34.522226 | 1.373841 | 589.9881
85.670898 | 2.7807984 | 2.7808695 | 3.4628677 | 2.8930762 | 625.81946 | 34.628677 | 1.377852 | 590.0378
85.690918 | 2.7817993 | 2.781848 | 3.4675794 | 2.8968139 | 625.64813 | 34.675794 | 1.379632 | 589.8762
85.710938 | 2.7828004 | 2.7827246 | 3.4703417 | 2.8992968 | 625.56494 | 34.703417 | 1.380815 | 589.7978
85.730957 | 2.7838013 | 2.7838888 | 3.470305 | 2.8993094 | 625.65894 | 34.70305 | 1.380821 | 589.8864
85.750977 | 2.7848022 | 2.7848125 | 3.4703274 | 2.8992934 | 625.64441 | 34.703274 | 1.380813 | 589.8727
85.770996 | 2.7858033 | 2.7859478 | 3.470315 | 2.8993239 | 625.57489 | 34.70315 | 1.380828 | 589.8072
85.791016 | 2.7868042 | 2.7867606 | 3.4718881 | 2.9008679 | 625.3078 | 34.718881 | 1.381563 | 589.5554
85.811035 | 2.7878053 | 2.7877445 | 3.4845452 | 2.9090168 | 625.37665 | 34.845452 | 1.385444 | 589.6203
85.831055 | 2.7888062 | 2.7887137 | 3.4856763 | 2.9111452 | 625.45648 | 34.856763 | 1.386458 | 589.6955
85.851074 | 2.7898071 | 2.7898159 | 3.4855988 | 2.9111373 | 625.46155 | 34.855988 | 1.386454 | 589.7003
85.871094 | 2.7908082 | 2.7906418 | 3.4856198 | 2.9111657 | 625.35565 | 34.856198 | 1.386467 | 589.6005
85.891113 | 2.7918091 | 2.7915707 | 3.4856012 | 2.9112067 | 625.34302 | 34.856012 | 1.386487 | 589.5886
85.911133 | 2.7928102 | 2.7929716 | 3.4868884 | 2.9124632 | 625.55859 | 34.868884 | 1.387085 | 589.7918
85.931152 | 2.7938111 | 2.7938356 | 3.4976933 | 2.921808 | 625.45178 | 34.976933 | 1.391536 | 589.6911
85.951172 | 2.794812 | 2.7950335 | 3.5015182 | 2.9239655 | 625.33594 | 35.015182 | 1.392563 | 589.5819
85.971191 | 2.7958131 | 2.7957273 | 3.5051916 | 2.9264619 | 625.26746 | 35.051916 | 1.393752 | 589.5173
85.991211 | 2.796814 | 2.7968509 | 3.5052207 | 2.9264374 | 625.33453 | 35.052207 | 1.393741 | 589.5806
86.01123 | 2.7978151 | 2.797884 | 3.505249 | 2.9264679 | 625.42712 | 35.05249 | 1.393755 | 589.6679
86.03125 | 2.798816 | 2.7987809 | 3.5052342 | 2.9264393 | 625.25745 | 35.052342 | 1.393742 | 589.5079
86.05127 | 2.7998168 | 2.7996829 | 3.5064676 | 2.927716 | 625.35321 | 35.064676 | 1.39435 | 589.5982
86.071289 | 2.800818 | 2.8006406 | 3.5161443 | 2.9354298 | 625.43768 | 35.161443 | 1.398023 | 589.6778
86.091309 | 2.8018188 | 2.8019261 | 3.5227025 | 2.9379704 | 625.48523 | 35.227025 | 1.399233 | 589.7227
86.111328 | 2.80282 | 2.8030128 | 3.5229518 | 2.9401228 | 625.4303 | 35.229518 | 1.400259 | 589.6709
86.131348 | 2.8038208 | 2.8037558 | 3.5229042 | 2.9401424 | 625.2157 | 35.229042 | 1.400268 | 589.4685
86.151367 | 2.8048217 | 2.8049002 | 3.5229566 | 2.9401155 | 625.29388 | 35.229566 | 1.400255 | 589.5422
86.171387 | 2.8058228 | 2.8059142 | 3.5245397 | 2.9416947 | 625.17902 | 35.245397 | 1.401007 | 589.434
86.191406 | 2.8068237 | 2.8068283 | 3.5353754 | 2.9501052 | 625.08661 | 35.353754 | 1.405013 | 589.3468
86.211426 | 2.8078249 | 2.8079951 | 3.538501 | 2.9523201 | 625.14813 | 35.38501 | 1.406068 | 589.4048
86.231445 | 2.8088257 | 2.808856 | 3.538528 | 2.9523005 | 625.1236 | 35.38528 | 1.406058 | 589.3817
86.251465 | 2.8098266 | 2.8099349 | 3.5384843 | 2.9522791 | 625.15424 | 35.384843 | 1.406048 | 589.4106
86.271484 | 2.8108277 | 2.810811 | 3.5385346 | 2.9522843 | 625.17102 | 35.385346 | 1.406051 | 589.4264
86.291504 | 2.8118286 | 2.8117537 | 3.5407228 | 2.9544406 | 625.20453 | 35.407228 | 1.407077 | 589.458
86.311523 | 2.8128297 | 2.8130126 | 3.551023 | 2.9544868 | 625.16962 | 35.51023 | 1.407099 | 589.4251
86.331543 | 2.8138306 | 2.8138204 | 3.5509453 | 2.9630742 | 624.92047 | 35.509453 | 1.411189 | 589.1902
86.351563 | 2.8148315 | 2.8149462 | 3.5550861 | 2.965245 | 624.94012 | 35.550861 | 1.412223 | 589.2087
86.371582 | 2.8158326 | 2.8158648 | 3.558465 | 2.9671454 | 624.94391 | 35.58465 | 1.413128 | 589.2123
86.391602 | 2.8168335 | 2.816694 | 3.5584621 | 2.967104 | 624.93164 | 35.584621 | 1.413109 | 589.2007
86.411621 | 2.8178346 | 2.817981 | 3.5583959 | 2.9671588 | 625.00262 | 35.583959 | 1.413135 | 589.2676
86.431641 | 2.8188355 | 2.8189516 | 3.5596406 | 2.9671254 | 624.82062 | 35.596406 | 1.413119 | 589.096
86.45166 | 2.8198364 | 2.8196735 | 3.5611084 | 2.9687085 | 624.70111 | 35.611084 | 1.413873 | 588.9834
86.47168 | 2.8208375 | 2.8210397 | 3.5724859 | 2.9783344 | 624.836 | 35.724859 | 1.418457 | 589.1105
86.491699 | 2.8218384 | 2.8219094 | 3.5752044 | 2.9804418 | 624.63324 | 35.752044 | 1.419461 | 588.9194
86.511719 | 2.8228395 | 2.8228459 | 3.575207 | 2.980443 | 624.73505 | 35.75207 | 1.419461 | 589.0154
86.531738 | 2.8238404 | 2.8238935 | 3.5751934 | 2.9804466 | 624.70215 | 35.751934 | 1.419463 | 588.9843
86.551758 | 2.8248413 | 2.8247325 | 3.5752499 | 2.9804504 | 624.62488 | 35.752499 | 1.419465 | 588.9115
86.571777 | 2.8258424 | 2.8260262 | 3.5823503 | 2.982636 | 624.67163 | 35.823503 | 1.420506 | 588.9556
86.591797 | 2.8268433 | 2.8268476 | 3.5913954 | 2.9907677 | 624.65613 | 35.913954 | 1.424379 | 588.941
86.611816 | 2.8278444 | 2.8278036 | 3.5914421 | 2.9932528 | 624.68518 | 35.914421 | 1.425562 | 588.9683
86.631836 | 2.8288453 | 2.8289685 | 3.5914686 | 2.9932523 | 624.68304 | 35.914686 | 1.425562 | 588.9663
86.651855 | 2.8298461 | 2.8297133 | 3.5914574 | 2.9932413 | 624.55206 | 35.914574 | 1.425557 | 588.8428
86.671875 | 2.8308473 | 2.8309455 | 3.5914574 | 2.9931965 | 624.71307 | 35.914574 | 1.425535 | 588.9946
86.691895 | 2.8318481 | 2.8318055 | 3.5939143 | 2.9953661 | 624.62317 | 35.939143 | 1.426569 | 588.9099
86.711914 | 2.8328493 | 2.8329272 | 3.6051652 | 3.003942 | 624.68811 | 36.051652 | 1.430653 | 588.9711
86.731934 | 2.8338501 | 2.8337631 | 3.6096609 | 3.0039063 | 624.53857 | 36.096609 | 1.430636 | 588.8301
86.751953 | 2.834851 | 2.835026 | 3.6107621 | 3.0076563 | 624.65381 | 36.107621 | 1.432422 | 588.9388
86.771973 | 2.8358521 | 2.8358276 | 3.610733 | 3.0076318 | 624.60175 | 36.10733 | 1.43241 | 588.8897
86.791992 | 2.836853 | 2.8368893 | 3.610687 | 3.0076814 | 624.62341 | 36.10687 | 1.432434 | 588.9101
86.812012 | 2.8378541 | 2.8379488 | 3.6107256 | 3.0076435 | 624.57251 | 36.107256 | 1.432416 | 588.8621
86.832031 | 2.838855 | 2.8389916 | 3.6135573 | 3.0102081 | 624.30933 | 36.135573 | 1.433637 | 588.614
86.852051 | 2.8398559 | 2.8397799 | 3.6258707 | 3.0182085 | 624.25873 | 36.258707 | 1.437447 | 588.5663
86.87207 | 2.840857 | 2.8410633 | 3.6294615 | 3.0204349 | 624.388 | 36.294615 | 1.438508 | 588.6882
86.89209 | 2.8418579 | 2.8420901 | 3.6297073 | 3.0228901 | 624.37689 | 36.297073 | 1.439677 | 588.6777
86.912109 | 2.842859 | 2.8428342 | 3.6297269 | 3.0228579 | 624.2345 | 36.297269 | 1.439662 | 588.5434
86.932129 | 2.8438599 | 2.843832 | 3.6297283 | 3.0229018 | 624.29266 | 36.297283 | 1.439683 | 588.5983
86.952148 | 2.8448608 | 2.8449314 | 3.6322525 | 3.0244601 | 624.34363 | 36.322525 | 1.440425 | 588.6463
86.972168 | 2.8458619 | 2.8460057 | 3.6416607 | 3.0325127 | 624.26489 | 36.416607 | 1.44426 | 588.5721
86.992188 | 2.8468628 | 2.8470292 | 3.6452756 | 3.0352664 | 624.12286 | 36.452756 | 1.445571 | 588.4382
87.012207 | 2.8478639 | 2.8479054 | 3.6452756 | 3.0352359 | 624.17548 | 36.452756 | 1.445557 | 588.4878
87.032227 | 2.8488648 | 2.84901 | 3.6453028 | 3.0352483 | 624.11743 | 36.453028 | 1.445563 | 588.4331
87.052246 | 2.8498657 | 2.8499146 | 3.6453388 | 3.0352311 | 624.09521 | 36.453388 | 1.445555 | 588.4121
87.072266 | 2.8508668 | 2.8508689 | 3.6478581 | 3.0360093 | 624.13232 | 36.478581 | 1.445925 | 588.4471
87.092285 | 2.8518677 | 2.8520687 | 3.659097 | 3.0371695 | 624.15472 | 36.59097 | 1.446478 | 588.4682
87.112305 | 2.8528688 | 2.8528497 | 3.6641619 | 3.0459034 | 623.99231 | 36.641619 | 1.450637 | 588.3151
87.132324 | 2.8538697 | 2.8539405 | 3.665184 | 3.0493436 | 624.00897 | 36.65184 | 1.452276 | 588.3308
87.152344 | 2.8548706 | 2.8549767 | 3.6655581 | 3.0508635 | 623.9696 | 36.655581 | 1.453 | 588.2937
87.172363 | 2.8558717 | 2.8558905 | 3.6655035 | 3.0508523 | 623.97461 | 36.655035 | 1.452994 | 588.2984
87.192383 | 2.8568726 | 2.856992 | 3.6655543 | 3.0508673 | 624.05267 | 36.655543 | 1.453002 | 588.372
87.212402 | 2.8578737 | 2.8580461 | 3.6686478 | 3.0527749 | 623.99347 | 36.686478 | 1.45391 | 588.3162
87.232422 | 2.8588746 | 2.8589017 | 3.6773663 | 3.0599055 | 623.81122 | 36.773663 | 1.457306 | 588.1444
87.252441 | 2.8598754 | 2.860038 | 3.680398 | 3.0624387 | 623.81165 | 36.80398 | 1.458513 | 588.1448
87.272461 | 2.8608766 | 2.8609035 | 3.6836491 | 3.0645394 | 623.81 | 36.836491 | 1.459513 | 588.1432
87.29248 | 2.8618774 | 2.8622115 | 3.6836445 | 3.0645659 | 623.73578 | 36.836445 | 1.459526 | 588.0732
87.3125 | 2.8628786 | 2.8628137 | 3.6836126 | 3.0645931 | 623.63135 | 36.836126 | 1.459539 | 587.9748
87.33252 | 2.8638794 | 2.8641136 | 3.683624 | 3.0645511 | 623.58459 | 36.83624 | 1.459519 | 587.9307
87.352539 | 2.8648803 | 2.8650014 | 3.6948924 | 3.0661135 | 623.55597 | 36.948924 | 1.460263 | 587.9037
87.372559 | 2.8658814 | 2.8659973 | 3.6997938 | 3.0741892 | 623.59369 | 36.997938 | 1.464109 | 587.9393
87.392578 | 2.8668823 | 2.8670247 | 3.6997511 | 3.0764272 | 623.56226 | 36.997511 | 1.465175 | 587.9096
87.412598 | 2.8678834 | 2.8678813 | 3.6997292 | 3.0763755 | 623.50507 | 36.997292 | 1.46515 | 587.8557
87.432617 | 2.8688843 | 2.8690412 | 3.6997666 | 3.0764236 | 623.55426 | 36.997666 | 1.465173 | 587.9021
87.452637 | 2.8698852 | 2.8700261 | 3.6997879 | 3.0763936 | 623.47211 | 36.997879 | 1.465159 | 587.8246
87.472656 | 2.8708863 | 2.8709176 | 3.702595 | 3.0785644 | 623.52417 | 37.02595 | 1.466193 | 587.8737
87.492676 | 2.8718872 | 2.8718572 | 3.7121744 | 3.0869577 | 623.49811 | 37.121744 | 1.47019 | 587.8492
87.512695 | 2.8728883 | 2.8730893 | 3.7174764 | 3.0906959 | 623.51764 | 37.174764 | 1.47197 | 587.8676
87.532715 | 2.8738892 | 2.874027 | 3.7174771 | 3.0907116 | 623.46307 | 37.174771 | 1.471978 | 587.8161
87.552734 | 2.8748901 | 2.8748097 | 3.7175038 | 3.0907111 | 623.48486 | 37.175038 | 1.471977 | 587.8367
87.572754 | 2.8758912 | 2.8760395 | 3.7174997 | 3.0906522 | 623.42706 | 37.174997 | 1.471949 | 587.7822
87.592773 | 2.8768921 | 2.877049 | 3.7175164 | 3.0906799 | 623.30182 | 37.175164 | 1.471963 | 587.6641
87.612793 | 2.8778932 | 2.8778133 | 3.7209961 | 3.0928569 | 623.40216 | 37.209961 | 1.472999 | 587.7587
87.632813 | 2.8788941 | 2.8790374 | 3.7331505 | 3.1025398 | 623.31506 | 37.331505 | 1.477611 | 587.6766
87.652832 | 2.879895 | 2.8799441 | 3.7349629 | 3.1050382 | 623.20544 | 37.349629 | 1.478801 | 587.5732
87.672852 | 2.8808961 | 2.881038 | 3.738049 | 3.1075361 | 623.27649 | 37.38049 | 1.479991 | 587.6402
87.692871 | 2.881897 | 2.8820729 | 3.7380159 | 3.1075435 | 623.25372 | 37.380159 | 1.479994 | 587.6187
87.712891 | 2.8828981 | 2.8830121 | 3.7380176 | 3.1075528 | 623.25439 | 37.380176 | 1.479998 | 587.6194
87.73291 | 2.883899 | 2.8839378 | 3.7380292 | 3.1075649 | 623.09912 | 37.380292 | 1.480004 | 587.473
87.75293 | 2.8848999 | 2.8849912 | 3.7427316 | 3.1097698 | 623.15973 | 37.427316 | 1.481054 | 587.5301
87.772949 | 2.885901 | 2.8859329 | 3.7527242 | 3.118444 | 623.11035 | 37.527242 | 1.485186 | 587.4836
87.792969 | 2.8869019 | 2.8870482 | 3.756453 | 3.1209388 | 623.13312 | 37.56453 | 1.486374 | 587.505
87.812988 | 2.887903 | 2.8879411 | 3.7592247 | 3.1231074 | 623.05933 | 37.592247 | 1.487406 | 587.4355
87.833008 | 2.8889039 | 2.8889925 | 3.7592783 | 3.1231248 | 623.06262 | 37.592783 | 1.487415 | 587.4386
87.853027 | 2.8899047 | 2.8899844 | 3.7592106 | 3.1231334 | 623.12866 | 37.592106 | 1.487419 | 587.5008
87.873047 | 2.8909059 | 2.8910136 | 3.7592385 | 3.1231248 | 622.85449 | 37.592385 | 1.487415 | 587.2423
87.893066 | 2.8919067 | 2.8919866 | 3.7610271 | 3.1252718 | 622.78333 | 37.610271 | 1.488437 | 587.1752
87.913086 | 2.8929079 | 2.8928192 | 3.7723265 | 3.133683 | 622.83191 | 37.723265 | 1.492443 | 587.221
87.933105 | 2.8939087 | 2.8939457 | 3.7757471 | 3.1337175 | 622.7915 | 37.757471 | 1.49246 | 587.1829
87.953125 | 2.8949096 | 2.8949935 | 3.7792063 | 3.1361942 | 622.79559 | 37.792063 | 1.493639 | 587.1868
87.973145 | 2.8959107 | 2.8960466 | 3.7791955 | 3.1386642 | 622.78082 | 37.791955 | 1.494816 | 587.1729
87.993164 | 2.8969116 | 2.8970976 | 3.7791989 | 3.1386855 | 622.83228 | 37.791989 | 1.494826 | 587.2214
88.013184 | 2.8979127 | 2.8981652 | 3.7791886 | 3.1386943 | 622.7392 | 37.791886 | 1.49483 | 587.1336
88.033203 | 2.8989136 | 2.8990226 | 3.7807283 | 3.1399202 | 622.64978 | 37.807283 | 1.495414 | 587.0493
88.053223 | 2.8999145 | 2.9000173 | 3.7907457 | 3.1483555 | 622.72107 | 37.907457 | 1.499431 | 587.1165
88.073242 | 2.9009156 | 2.9008307 | 3.794435 | 3.1504917 | 622.66058 | 37.94435 | 1.500448 | 587.0595
88.093262 | 2.9019165 | 2.9019775 | 3.7978709 | 3.1532023 | 622.53876 | 37.978709 | 1.501739 | 586.9447
88.113281 | 2.9029176 | 2.9030008 | 3.8013201 | 3.1550717 | 622.34814 | 38.013201 | 1.50263 | 586.7649
88.133301 | 2.9039185 | 2.9040737 | 3.8013148 | 3.1550789 | 622.20801 | 38.013148 | 1.502633 | 586.6328
88.15332 | 2.9049194 | 2.9051256 | 3.8013482 | 3.1550863 | 622.27972 | 38.013482 | 1.502637 | 586.7004
88.17334 | 2.9059205 | 2.9059672 | 3.8013041 | 3.1550577 | 622.16254 | 38.013041 | 1.502623 | 586.5899
88.193359 | 2.9069214 | 2.9071894 | 3.8035545 | 3.1550674 | 622.12494 | 38.035545 | 1.502628 | 586.5545
88.213379 | 2.9079225 | 2.9077737 | 3.8158197 | 3.1575654 | 622.05219 | 38.158197 | 1.503817 | 586.4859
88.233398 | 2.9089234 | 2.9090841 | 3.8183987 | 3.1669199 | 622.26794 | 38.183987 | 1.508273 | 586.6893
88.253418 | 2.9099243 | 2.9101105 | 3.818378 | 3.1684437 | 622.33612 | 38.18378 | 1.508998 | 586.7536
88.273438 | 2.9109254 | 2.9109979 | 3.818388 | 3.1684146 | 622.1178 | 38.18388 | 1.508984 | 586.5478
88.293457 | 2.9119263 | 2.91219 | 3.8184249 | 3.1684802 | 622.08862 | 38.184249 | 1.509016 | 586.5202
88.313477 | 2.9129274 | 2.912852 | 3.8183889 | 3.1684616 | 621.92126 | 38.183889 | 1.509007 | 586.3625
88.333496 | 2.9139283 | 2.9139562 | 3.821461 | 3.1706986 | 622.05634 | 38.21461 | 1.510072 | 586.4898
88.353516 | 2.9149292 | 2.9150214 | 3.8323841 | 3.1802657 | 622.02936 | 38.323841 | 1.514629 | 586.4644
88.373535 | 2.9159303 | 2.9160256 | 3.8361378 | 3.1827788 | 621.91394 | 38.361378 | 1.515825 | 586.3556
88.393555 | 2.9169312 | 2.9169674 | 3.8361742 | 3.1827638 | 621.92725 | 38.361742 | 1.515818 | 586.3681
88.413574 | 2.9179323 | 2.9180295 | 3.8361547 | 3.1827483 | 621.99695 | 38.361547 | 1.515811 | 586.4338
88.433594 | 2.9189332 | 2.9190958 | 3.8361583 | 3.1827388 | 621.89227 | 38.361583 | 1.515806 | 586.3351
88.453613 | 2.919934 | 2.9200668 | 3.8398693 | 3.1849427 | 621.81934 | 38.398693 | 1.516856 | 586.2664
88.473633 | 2.9209352 | 2.9210198 | 3.85076 | 3.1930218 | 621.72363 | 38.5076 | 1.520704 | 586.1761
88.493652 | 2.921936 | 2.9221799 | 3.8542912 | 3.1954968 | 621.823 | 38.542912 | 1.521883 | 586.2698
88.513672 | 2.9229372 | 2.9231281 | 3.8542175 | 3.1954906 | 621.71393 | 38.542175 | 1.52188 | 586.167
88.533691 | 2.923938 | 2.9240503 | 3.8542211 | 3.1955018 | 621.61267 | 38.542211 | 1.521885 | 586.0715
88.553711 | 2.9249389 | 2.9249868 | 3.8542321 | 3.1954732 | 621.65771 | 38.542321 | 1.521871 | 586.114
88.57373 | 2.92594 | 2.9259908 | 3.8572822 | 3.1980734 | 621.51794 | 38.572822 | 1.52311 | 585.9822
88.59375 | 2.9269409 | 2.9271128 | 3.866967 | 3.1980505 | 621.49896 | 38.66967 | 1.523099 | 585.9643
88.61377 | 2.927942 | 2.9279771 | 3.8713164 | 3.2069359 | 621.53479 | 38.713164 | 1.527331 | 585.9981
88.633789 | 2.9289429 | 2.9290316 | 3.8741598 | 3.2103238 | 621.52728 | 38.741598 | 1.528944 | 585.991
88.653809 | 2.9299438 | 2.9300151 | 3.8741827 | 3.2108297 | 621.55011 | 38.741827 | 1.529185 | 586.0125
88.673828 | 2.9309449 | 2.9309399 | 3.8741829 | 3.2108264 | 621.32416 | 38.741829 | 1.529183 | 585.7995
88.693848 | 2.9319458 | 2.9319723 | 3.8741589 | 3.2108328 | 621.47565 | 38.741589 | 1.529186 | 585.9423
88.713867 | 2.9329469 | 2.9329665 | 3.8772392 | 3.2139015 | 621.46783 | 38.772392 | 1.530648 | 585.935
88.733887 | 2.9339478 | 2.9341242 | 3.8872135 | 3.2207947 | 621.24902 | 38.872135 | 1.533931 | 585.7287
88.753906 | 2.9349487 | 2.9351599 | 3.889349 | 3.2229147 | 621.21112 | 38.89349 | 1.534941 | 585.6929
88.773926 | 2.9359498 | 2.9359593 | 3.8928037 | 3.2254484 | 621.15173 | 38.928037 | 1.536147 | 585.6369
88.793945 | 2.9369507 | 2.9369664 | 3.8927958 | 3.2254171 | 621.27179 | 38.927958 | 1.536132 | 585.7501
88.813965 | 2.9379518 | 2.938046 | 3.8928142 | 3.2254198 | 621.13153 | 38.928142 | 1.536134 | 585.6179
88.833984 | 2.9389527 | 2.9390461 | 3.8934135 | 3.2254527 | 621.01672 | 38.934135 | 1.536149 | 585.5096
88.854004 | 2.9399536 | 2.9401119 | 3.9056754 | 3.2269814 | 621.09424 | 39.056754 | 1.536877 | 585.5827
88.874023 | 2.9409547 | 2.9410672 | 3.9089706 | 3.2353477 | 620.89734 | 39.089706 | 1.540862 | 585.3971
88.894043 | 2.9419556 | 2.941983 | 3.9089367 | 3.2376323 | 620.9176 | 39.089367 | 1.54195 | 585.4162
88.914063 | 2.9429567 | 2.9431472 | 3.9090095 | 3.2375705 | 620.92462 | 39.090095 | 1.541921 | 585.4228
88.934082 | 2.9439576 | 2.9442635 | 3.9089556 | 3.2376158 | 620.75616 | 39.089556 | 1.541942 | 585.264
88.954102 | 2.9449584 | 2.9452956 | 3.9091854 | 3.2375739 | 620.71613 | 39.091854 | 1.541922 | 585.2262
88.974121 | 2.9459596 | 2.9459858 | 3.9124022 | 3.2400668 | 620.46179 | 39.124022 | 1.543109 | 584.9864
88.994141 | 2.9469604 | 2.9470611 | 3.9221194 | 3.2487752 | 620.60284 | 39.221194 | 1.547257 | 585.1194
89.01416 | 2.9479616 | 2.9481137 | 3.9264593 | 3.251935 | 620.58685 | 39.264593 | 1.548762 | 585.1043
89.03418 | 2.9489625 | 2.9489791 | 3.9264631 | 3.2519202 | 620.48206 | 39.264631 | 1.548755 | 585.0055
89.054199 | 2.9499633 | 2.9501379 | 3.926424 | 3.2519367 | 620.599 | 39.26424 | 1.548763 | 585.1158
89.074219 | 2.9509645 | 2.9509895 | 3.9264023 | 3.2519445 | 620.44763 | 39.264023 | 1.548766 | 584.9731
89.094238 | 2.9519653 | 2.9519413 | 3.9269497 | 3.25194 | 620.50604 | 39.269497 | 1.548764 | 585.0282
89.114258 | 2.9529665 | 2.953244 | 3.9301648 | 3.2543488 | 620.42413 | 39.301648 | 1.549911 | 584.9509
89.134277 | 2.9539673 | 2.9541602 | 3.9438808 | 3.2640541 | 620.28595 | 39.438808 | 1.554534 | 584.8206
89.154297 | 2.9549682 | 2.9551318 | 3.9463937 | 3.2665431 | 620.2038 | 39.463937 | 1.555719 | 584.7432
89.174316 | 2.9559693 | 2.9560907 | 3.949522 | 3.2686448 | 620.13806 | 39.49522 | 1.55672 | 584.6812
89.194336 | 2.9569702 | 2.9570436 | 3.9494717 | 3.2687168 | 620.19086 | 39.494717 | 1.556754 | 584.731
89.214355 | 2.9579713 | 2.9580405 | 3.9494755 | 3.2686937 | 620.12073 | 39.494755 | 1.556743 | 584.6649
89.234375 | 2.9589722 | 2.9590521 | 3.949487 | 3.2686851 | 620.03455 | 39.49487 | 1.556739 | 584.5836
89.254395 | 2.9599731 | 2.9603455 | 3.9510655 | 3.2700374 | 620.00909 | 39.510655 | 1.557383 | 584.5596
89.274414 | 2.9609742 | 2.9613378 | 3.9625669 | 3.2782927 | 619.95526 | 39.625669 | 1.561315 | 584.5089
89.294434 | 2.9619751 | 2.9620657 | 3.9678984 | 3.2817717 | 619.74969 | 39.678984 | 1.562972 | 584.315
89.314453 | 2.9629762 | 2.9632075 | 3.9697561 | 3.2845774 | 619.70056 | 39.697561 | 1.564308 | 584.2687
89.334473 | 2.9639771 | 2.9641476 | 3.9697547 | 3.2845435 | 619.6842 | 39.697547 | 1.564292 | 584.2533
89.354492 | 2.964978 | 2.9651573 | 3.9698081 | 3.2845571 | 619.66406 | 39.698081 | 1.564298 | 584.2343
89.374512 | 2.9659791 | 2.9660907 | 3.9697123 | 3.2845416 | 619.64612 | 39.697123 | 1.564291 | 584.2174
89.394531 | 2.96698 | 2.9670587 | 3.9827893 | 3.2854822 | 619.61993 | 39.827893 | 1.564739 | 584.1927
89.414551 | 2.9679811 | 2.9681132 | 3.9862463 | 3.2954123 | 619.52716 | 39.862463 | 1.569468 | 584.1052
89.43457 | 2.968982 | 2.9693005 | 3.98839 | 3.2974398 | 619.42383 | 39.8839 | 1.570434 | 584.0078
89.45459 | 2.9699829 | 2.9700091 | 3.9883795 | 3.2979279 | 619.30804 | 39.883795 | 1.570666 | 583.8987
89.474609 | 2.970984 | 2.9709496 | 3.9883609 | 3.2979698 | 619.31323 | 39.883609 | 1.570686 | 583.9035
89.494629 | 2.9719849 | 2.9721575 | 3.9883687 | 3.2979968 | 619.42651 | 39.883687 | 1.570699 | 584.0103
89.514648 | 2.972986 | 2.9732356 | 3.9914834 | 3.30019 | 619.3606 | 39.914834 | 1.571744 | 583.9482
89.534668 | 2.9739869 | 2.9741044 | 4.0002947 | 3.3070464 | 619.24811 | 40.002947 | 1.575009 | 583.8421
89.554688 | 2.9749877 | 2.9751494 | 4.0027056 | 3.3098688 | 619.18201 | 40.027056 | 1.576353 | 583.7798
89.574707 | 2.9759889 | 2.9761205 | 4.0026646 | 3.3098378 | 619.03668 | 40.026646 | 1.576338 | 583.6428
89.594727 | 2.9769897 | 2.9771805 | 4.0026932 | 3.3098316 | 619.01666 | 40.026932 | 1.576335 | 583.6239
89.614746 | 2.9779909 | 2.9781961 | 4.0027061 | 3.3098557 | 618.85803 | 40.027061 | 1.576347 | 583.4744
89.634766 | 2.9789917 | 2.9792595 | 4.0064411 | 3.3119774 | 618.81085 | 40.064411 | 1.577357 | 583.4299
89.654785 | 2.9799926 | 2.9800544 | 4.0182676 | 3.320447 | 618.57373 | 40.182676 | 1.581391 | 583.2063
89.674805 | 2.9809937 | 2.9810526 | 4.0235882 | 3.3207264 | 618.61292 | 40.235882 | 1.581524 | 583.2433
89.694824 | 2.9819946 | 2.981977 | 4.0267096 | 3.3257604 | 618.65143 | 40.267096 | 1.583922 | 583.2796
89.714844 | 2.9829957 | 2.983079 | 4.0266619 | 3.3263299 | 618.63037 | 40.266619 | 1.584193 | 583.2597
89.734863 | 2.9839966 | 2.9840634 | 4.0266643 | 3.326328 | 618.60278 | 40.266643 | 1.584192 | 583.2337
89.754883 | 2.9849975 | 2.9852681 | 4.0266695 | 3.3262963 | 618.58447 | 40.266695 | 1.584177 | 583.2165
89.774902 | 2.9859986 | 2.9862373 | 4.0278997 | 3.3278646 | 618.44556 | 40.278997 | 1.584924 | 583.0855
89.794922 | 2.9869995 | 2.9871747 | 4.0388522 | 3.3362675 | 618.35645 | 40.388522 | 1.588926 | 583.0015
89.814941 | 2.9880006 | 2.9880586 | 4.0419703 | 3.3383975 | 618.27161 | 40.419703 | 1.58994 | 582.9215
89.834961 | 2.9890015 | 2.9892163 | 4.0419827 | 3.3384204 | 618.34979 | 40.419827 | 1.589951 | 582.9952
89.85498 | 2.9900024 | 2.990257 | 4.041954 | 3.338412 | 618.23602 | 40.41954 | 1.589947 | 582.8879
89.875 | 2.9910035 | 2.9912763 | 4.0419617 | 3.3384352 | 618.1377 | 40.419617 | 1.589958 | 582.7952
89.89502 | 2.9920044 | 2.9921288 | 4.0438228 | 3.3383899 | 618.01239 | 40.438228 | 1.589937 | 582.6771
89.915039 | 2.9930055 | 2.993156 | 4.0555544 | 3.3492937 | 618.07166 | 40.555544 | 1.59513 | 582.733
89.935059 | 2.9940064 | 2.9942615 | 4.059073 | 3.3515253 | 618.05627 | 40.59073 | 1.596192 | 582.7185
89.955078 | 2.9950073 | 2.9952517 | 4.0590553 | 3.3517456 | 617.87671 | 40.590553 | 1.596297 | 582.5492
89.975098 | 2.9960084 | 2.9962034 | 4.0590439 | 3.3517542 | 617.71503 | 40.590439 | 1.596301 | 582.3967
89.995117 | 2.9970093 | 2.9972978 | 4.0590696 | 3.3517458 | 617.78424 | 40.590696 | 1.596297 | 582.462
90.015137 | 2.9980104 | 2.9980998 | 4.0623994 | 3.3517506 | 617.72412 | 40.623994 | 1.5963 | 582.4053
90.035156 | 2.9990113 | 2.9992416 | 4.062819 | 3.3542097 | 617.70703 | 40.62819 | 1.597471 | 582.3892
90.055176 | 3.0000122 | 3.0000019 | 4.0740457 | 3.3622787 | 617.60016 | 40.740457 | 1.601314 | 582.2884
90.075195 | 3.0010133 | 3.0012162 | 4.0783792 | 3.3660648 | 617.58514 | 40.783792 | 1.603117 | 582.2743
90.095215 | 3.0020142 | 3.0023484 | 4.0818243 | 3.3684788 | 617.55084 | 40.818243 | 1.604267 | 582.2419
90.115234 | 3.0030153 | 3.0030959 | 4.0818276 | 3.368499 | 617.43933 | 40.818276 | 1.604276 | 582.1368
90.135254 | 3.0040162 | 3.004138 | 4.0817647 | 3.3684692 | 617.45892 | 40.817647 | 1.604262 | 582.1553
90.155273 | 3.005017 | 3.0053163 | 4.0836258 | 3.3685133 | 617.32269 | 40.836258 | 1.604283 | 582.0268
90.175293 | 3.0060182 | 3.0060821 | 4.0932474 | 3.3704474 | 617.06805 | 40.932474 | 1.605204 | 581.7867
90.195313 | 3.007019 | 3.0072317 | 4.0973611 | 3.3803148 | 617.03607 | 40.973611 | 1.609904 | 581.7566
90.215332 | 3.0080202 | 3.0082994 | 4.100781 | 3.3834891 | 616.98145 | 41.00781 | 1.611415 | 581.7051
90.235352 | 3.009021 | 3.0092742 | 4.1008387 | 3.3834128 | 616.93256 | 41.008387 | 1.611379 | 581.659
90.255371 | 3.0100219 | 3.0101581 | 4.1008282 | 3.3834383 | 616.68384 | 41.008282 | 1.611391 | 581.4245
90.275391 | 3.011023 | 3.0111685 | 4.1007843 | 3.383419 | 616.67542 | 41.007843 | 1.611382 | 581.4166
90.29541 | 3.0120239 | 3.0121305 | 4.1029816 | 3.3840909 | 616.72748 | 41.029816 | 1.611702 | 581.4656
90.31543 | 3.013025 | 3.0131826 | 4.11414 | 3.3925133 | 616.6463 | 41.1414 | 1.615713 | 581.3891
90.335449 | 3.0140259 | 3.0142176 | 4.1175699 | 3.3950152 | 616.49609 | 41.175699 | 1.616905 | 581.2475
90.355469 | 3.0150268 | 3.0152781 | 4.1176109 | 3.3950522 | 616.56885 | 41.176109 | 1.616923 | 581.3161
90.375488 | 3.0160279 | 3.0161319 | 4.1176233 | 3.3950579 | 616.43896 | 41.176233 | 1.616925 | 581.1936
90.395508 | 3.0170288 | 3.0172207 | 4.1175828 | 3.3950429 | 616.29626 | 41.175828 | 1.616918 | 581.0591
90.415527 | 3.0180299 | 3.0181816 | 4.1207695 | 3.3978744 | 616.26379 | 41.207695 | 1.618267 | 581.0285
90.435547 | 3.0190308 | 3.0191834 | 4.1315804 | 3.4003882 | 616.29846 | 41.315804 | 1.619464 | 581.0611
90.455566 | 3.0200317 | 3.0202279 | 4.1340728 | 3.4069128 | 616.11365 | 41.340728 | 1.622571 | 580.8869
90.475586 | 3.0210328 | 3.0213966 | 4.1378431 | 3.4104114 | 615.94116 | 41.378431 | 1.624237 | 580.7243
90.495605 | 3.0220337 | 3.021996 | 4.1378336 | 3.411602 | 615.79468 | 41.378336 | 1.624804 | 580.5862
90.515625 | 3.0230348 | 3.023427 | 4.1378241 | 3.4115722 | 615.77667 | 41.378241 | 1.62479 | 580.5692
90.535645 | 3.0240357 | 3.0242517 | 4.1378355 | 3.4115887 | 615.65137 | 41.378355 | 1.624798 | 580.4511
90.555664 | 3.0250366 | 3.0253117 | 4.1393847 | 3.4128304 | 615.60345 | 41.393847 | 1.62539 | 580.4059
90.575684 | 3.0260377 | 3.026372 | 4.1505318 | 3.4209254 | 615.47437 | 41.505318 | 1.629245 | 580.2842
90.595703 | 3.0270386 | 3.0272818 | 4.1552277 | 3.4239335 | 615.44781 | 41.552277 | 1.630677 | 580.2591
90.615723 | 3.0280397 | 3.0283833 | 4.1589518 | 3.4257193 | 615.42401 | 41.589518 | 1.631528 | 580.2367
90.635742 | 3.0290406 | 3.0291796 | 4.1590114 | 3.4264565 | 615.49854 | 41.590114 | 1.631879 | 580.307
90.655762 | 3.0300415 | 3.0302174 | 4.1590066 | 3.4264615 | 615.44507 | 41.590066 | 1.631881 | 580.2565
90.675781 | 3.0310426 | 3.0312841 | 4.1590133 | 3.4264243 | 615.33423 | 41.590133 | 1.631864 | 580.152
90.695801 | 3.0320435 | 3.0322685 | 4.1605525 | 3.4274502 | 615.20331 | 41.605525 | 1.632352 | 580.0286
90.71582 | 3.0330446 | 3.0333099 | 4.1720586 | 3.4364641 | 615.10315 | 41.720586 | 1.636645 | 579.9342
90.73584 | 3.0340455 | 3.0343587 | 4.1742325 | 3.4364631 | 615.00104 | 41.742325 | 1.636645 | 579.8379
90.755859 | 3.0350463 | 3.0353565 | 4.1742263 | 3.4386263 | 614.91193 | 41.742263 | 1.637675 | 579.7539
90.775879 | 3.0360475 | 3.036185 | 4.1742129 | 3.4386554 | 614.94672 | 41.742129 | 1.637689 | 579.7867
90.795898 | 3.0370483 | 3.0373638 | 4.1742311 | 3.438622 | 614.95319 | 41.742311 | 1.637673 | 579.7928
90.815918 | 3.0380495 | 3.0382757 | 4.1780238 | 3.4386518 | 614.76154 | 41.780238 | 1.637687 | 579.6121
90.835938 | 3.0390503 | 3.0391712 | 4.1892295 | 3.446604 | 614.67578 | 41.892295 | 1.641474 | 579.5312
90.855957 | 3.0400512 | 3.0402355 | 4.1926308 | 3.4522877 | 614.5451 | 41.926308 | 1.644181 | 579.408
90.875977 | 3.0410523 | 3.0412374 | 4.1925964 | 3.4523315 | 614.47974 | 41.925964 | 1.644202 | 579.3464
90.895996 | 3.0420532 | 3.0421953 | 4.1926646 | 3.4522858 | 614.50739 | 41.926646 | 1.644181 | 579.3725
90.916016 | 3.0430543 | 3.0433817 | 4.1926351 | 3.452342 | 614.4585 | 41.926351 | 1.644207 | 579.3264
90.936035 | 3.0440552 | 3.0442324 | 4.1941361 | 3.4523189 | 614.28571 | 41.941361 | 1.644196 | 579.1635
90.956055 | 3.0450561 | 3.0454588 | 4.1948161 | 3.4544697 | 614.22699 | 41.948161 | 1.645221 | 579.1081
90.976074 | 3.0460572 | 3.0461574 | 4.2069111 | 3.4631853 | 614.11554 | 42.069111 | 1.649371 | 579.003
90.996094 | 3.0470581 | 3.0474362 | 4.2121964 | 3.4665504 | 614.17462 | 42.121964 | 1.650974 | 579.0587
91.016113 | 3.0480592 | 3.0482557 | 4.2153411 | 3.4687188 | 613.9444 | 42.153411 | 1.652007 | 578.8417
91.036133 | 3.0490601 | 3.0494359 | 4.2153344 | 3.4687238 | 613.90668 | 42.153344 | 1.652009 | 578.8061
91.056152 | 3.050061 | 3.0501542 | 4.2153502 | 3.4687448 | 613.84827 | 42.153502 | 1.652019 | 578.751
91.076172 | 3.0510621 | 3.0511656 | 4.2169571 | 3.4687579 | 613.86469 | 42.169571 | 1.652025 | 578.7665
91.096191 | 3.052063 | 3.0523198 | 4.2283916 | 3.4705493 | 613.67578 | 42.283916 | 1.652879 | 578.5884
91.116211 | 3.0530641 | 3.053246 | 4.2318797 | 3.4815269 | 613.61731 | 42.318797 | 1.658107 | 578.5333
91.13623 | 3.054065 | 3.0541995 | 4.2321863 | 3.4822993 | 613.56049 | 42.321863 | 1.658475 | 578.4797
91.15625 | 3.0550659 | 3.0552752 | 4.2358546 | 3.4856081 | 613.33942 | 42.358546 | 1.660051 | 578.2713
91.17627 | 3.056067 | 3.0563457 | 4.2399936 | 3.4874341 | 613.32635 | 42.399936 | 1.66092 | 578.259
91.196289 | 3.0570679 | 3.0574288 | 4.2433705 | 3.4900703 | 613.2085 | 42.433705 | 1.662176 | 578.1479
91.216309 | 3.058069 | 3.0580883 | 4.2433858 | 3.4900236 | 613.0636 | 42.433858 | 1.662153 | 578.0112
91.236328 | 3.0590699 | 3.0592318 | 4.2458639 | 3.4925177 | 613.15222 | 42.458639 | 1.663341 | 578.0948
91.256348 | 3.0600708 | 3.0603149 | 4.2492704 | 3.4949503 | 613.00098 | 42.492704 | 1.6645 | 577.9522
91.276367 | 3.0610719 | 3.0613089 | 4.2492537 | 3.4949958 | 612.9162 | 42.492537 | 1.664522 | 577.8723
91.296387 | 3.0620728 | 3.0622623 | 4.24927 | 3.494966 | 612.65216 | 42.4927 | 1.664507 | 577.6233
91.316406 | 3.0630739 | 3.063261 | 4.2492957 | 3.4949918 | 612.58795 | 42.492957 | 1.66452 | 577.5628
91.336426 | 3.0640748 | 3.0644126 | 4.2530198 | 3.4977846 | 612.65668 | 42.530198 | 1.66585 | 577.6276
91.356445 | 3.0650756 | 3.0652659 | 4.2647958 | 3.5061679 | 612.43011 | 42.647958 | 1.669842 | 577.414
91.376465 | 3.0660768 | 3.0664153 | 4.2692518 | 3.5101953 | 612.32343 | 42.692518 | 1.67176 | 577.3134
91.396484 | 3.0670776 | 3.0673437 | 4.2729769 | 3.5117986 | 612.03021 | 42.729769 | 1.672524 | 577.0369
91.416504 | 3.0680788 | 3.0683129 | 4.2729335 | 3.5124338 | 611.98938 | 42.729335 | 1.672826 | 576.9984
91.436523 | 3.0690796 | 3.0694296 | 4.2729287 | 3.5124338 | 612.01422 | 42.729287 | 1.672826 | 577.0219
91.456543 | 3.0700805 | 3.0703795 | 4.2729645 | 3.5124063 | 611.79871 | 42.729645 | 1.672813 | 576.8187
91.476563 | 3.0710816 | 3.0713868 | 4.2744565 | 3.5136461 | 611.6557 | 42.744565 | 1.673404 | 576.6838
91.496582 | 3.0720825 | 3.0723577 | 4.2859697 | 3.5223186 | 611.58148 | 42.859697 | 1.677534 | 576.6139
91.516602 | 3.0730836 | 3.0734515 | 4.2882118 | 3.5245099 | 611.49963 | 42.882118 | 1.678578 | 576.5367
91.536621 | 3.0740845 | 3.0743599 | 4.2922077 | 3.5269954 | 611.37073 | 42.922077 | 1.679762 | 576.4152
91.556641 | 3.0750854 | 3.0751967 | 4.2923007 | 3.5269923 | 611.22559 | 42.923007 | 1.67976 | 576.2783
91.57666 | 3.0760865 | 3.0762031 | 4.2921934 | 3.5270188 | 611.30481 | 42.921934 | 1.679773 | 576.353
91.59668 | 3.0770874 | 3.0774355 | 4.2922535 | 3.527019 | 611.13391 | 42.922535 | 1.679773 | 576.1919
91.616699 | 3.0780885 | 3.078445 | 4.2947445 | 3.5280144 | 610.91602 | 42.947445 | 1.680247 | 575.9865
91.636719 | 3.0790894 | 3.079308 | 4.3068757 | 3.5375998 | 610.89026 | 43.068757 | 1.684812 | 575.9622
91.656738 | 3.0800903 | 3.080327 | 4.3087378 | 3.5391042 | 610.93109 | 43.087378 | 1.685529 | 576.0007
91.676758 | 3.0810914 | 3.0814464 | 4.308732 | 3.5391116 | 610.81738 | 43.08732 | 1.685532 | 575.8935
91.696777 | 3.0820923 | 3.0824652 | 4.3087654 | 3.5390573 | 610.63843 | 43.087654 | 1.685506 | 575.7247
91.716797 | 3.0830934 | 3.0833628 | 4.312499 | 3.5390821 | 610.5014 | 43.12499 | 1.685518 | 575.5955
91.736816 | 3.0840943 | 3.0842421 | 4.3223724 | 3.5491605 | 610.47394 | 43.223724 | 1.690318 | 575.5696
91.756836 | 3.0850952 | 3.0854697 | 4.3255024 | 3.5514917 | 610.3811 | 43.255024 | 1.691428 | 575.4821
91.776855 | 3.0860963 | 3.0863285 | 4.3289003 | 3.5540261 | 610.25104 | 43.289003 | 1.692635 | 575.3595
91.796875 | 3.0870972 | 3.0875716 | 4.3289557 | 3.5539603 | 610.07733 | 43.289557 | 1.692604 | 575.1957
91.816895 | 3.0880983 | 3.0884576 | 4.3289571 | 3.5540078 | 609.92035 | 43.289571 | 1.692626 | 575.0477
91.836914 | 3.0890992 | 3.0893185 | 4.3289309 | 3.553972 | 609.78436 | 43.289309 | 1.692609 | 574.9195
91.856934 | 3.0901 | 3.09026 | 4.3305497 | 3.5549316 | 609.79633 | 43.305497 | 1.693066 | 574.9308
91.876953 | 3.0911012 | 3.0915368 | 4.3414502 | 3.5636063 | 609.7807 | 43.414502 | 1.697198 | 574.916
91.896973 | 3.0921021 | 3.0923567 | 4.3464026 | 3.5662475 | 609.44153 | 43.464026 | 1.698456 | 574.5963
91.916992 | 3.0931032 | 3.0935345 | 4.3497882 | 3.5699236 | 609.42444 | 43.497882 | 1.700207 | 574.5802
91.937012 | 3.0941041 | 3.0943844 | 4.3498197 | 3.5698936 | 609.22412 | 43.498197 | 1.700192 | 574.3913
91.957031 | 3.0951049 | 3.0953045 | 4.3498101 | 3.5698473 | 609.104 | 43.498101 | 1.70017 | 574.278
91.977051 | 3.0961061 | 3.096328 | 4.3498387 | 3.5698984 | 608.99023 | 43.498387 | 1.700195 | 574.1708
91.99707 | 3.0971069 | 3.0975327 | 4.3516297 | 3.5713828 | 608.84943 | 43.516297 | 1.700901 | 574.038
92.01709 | 3.0981081 | 3.0983725 | 4.3631992 | 3.5798979 | 608.6936 | 43.631992 | 1.704957 | 573.8911
92.037109 | 3.0991089 | 3.0994036 | 4.36694 | 3.5826447 | 608.62744 | 43.6694 | 1.706265 | 573.8287
92.057129 | 3.1001098 | 3.100548 | 4.36693 | 3.5826273 | 608.43237 | 43.6693 | 1.706257 | 573.6448
92.077148 | 3.1011109 | 3.1013157 | 4.3669138 | 3.5826466 | 608.30975 | 43.669138 | 1.706266 | 573.5292
92.097168 | 3.1021118 | 3.102339 | 4.3668938 | 3.582659 | 608.22644 | 43.668938 | 1.706272 | 573.4506
92.117188 | 3.1031129 | 3.1034691 | 4.3694119 | 3.5835686 | 608.11243 | 43.694119 | 1.706705 | 573.3432
92.137207 | 3.1041138 | 3.1044588 | 4.3816023 | 3.5935452 | 607.95282 | 43.816023 | 1.711456 | 573.1927
92.157227 | 3.1051147 | 3.1055803 | 4.3831625 | 3.59515 | 607.81458 | 43.831625 | 1.712221 | 573.0623
92.177246 | 3.1061158 | 3.1064982 | 4.3863215 | 3.5976779 | 607.67047 | 43.863215 | 1.713425 | 572.9265
92.197266 | 3.1071167 | 3.1074522 | 4.3862681 | 3.5976977 | 607.47455 | 43.862681 | 1.713434 | 572.7417
92.217285 | 3.1081178 | 3.1085808 | 4.3862686 | 3.5977082 | 607.41388 | 43.862686 | 1.713439 | 572.6845
92.237305 | 3.1091187 | 3.1095817 | 4.3878336 | 3.5977647 | 607.17151 | 43.878336 | 1.713466 | 572.456
92.257324 | 3.1101196 | 3.1103806 | 4.4002404 | 3.6073611 | 607.12408 | 44.002404 | 1.718036 | 572.4113
92.277344 | 3.1111207 | 3.1115475 | 4.4036813 | 3.6101074 | 607.00464 | 44.036813 | 1.719344 | 572.2987
92.297363 | 3.1121216 | 3.1125872 | 4.4037037 | 3.6101074 | 606.68909 | 44.037037 | 1.719344 | 572.0012
92.317383 | 3.1131227 | 3.1133409 | 4.4036903 | 3.6101129 | 606.47192 | 44.036903 | 1.719347 | 571.7964
92.337402 | 3.1141236 | 3.1144991 | 4.4036455 | 3.6100972 | 606.40625 | 44.036455 | 1.71934 | 571.7345
92.357422 | 3.1151245 | 3.1154799 | 4.4071288 | 3.6104836 | 606.24066 | 44.071288 | 1.719524 | 571.5784
92.377441 | 3.1161256 | 3.1165123 | 4.4071536 | 3.6125495 | 606.1048 | 44.071536 | 1.720507 | 571.4503
92.397461 | 3.1171265 | 3.1175756 | 4.4186268 | 3.6209569 | 605.94745 | 44.186268 | 1.724512 | 571.302
92.41748 | 3.1181276 | 3.1185443 | 4.4242296 | 3.6247144 | 605.77765 | 44.242296 | 1.726301 | 571.1419
92.4375 | 3.1191285 | 3.1195118 | 4.4264445 | 3.6271563 | 605.60565 | 44.264445 | 1.727464 | 570.9797
92.45752 | 3.1201293 | 3.1207027 | 4.4282904 | 3.6287293 | 605.49713 | 44.282904 | 1.728213 | 570.8774
92.477539 | 3.1211305 | 3.121577 | 4.4320426 | 3.6309197 | 605.29614 | 44.320426 | 1.729256 | 570.6879
92.497559 | 3.1221313 | 3.1225293 | 4.4354939 | 3.6334405 | 605.09351 | 44.354939 | 1.730457 | 570.4968
92.517578 | 3.1231325 | 3.1237116 | 4.4392028 | 3.6359186 | 604.97491 | 44.392028 | 1.731637 | 570.385
92.537598 | 3.1241333 | 3.1245258 | 4.4422441 | 3.6383393 | 604.81049 | 44.422441 | 1.73279 | 570.23
92.557617 | 3.1251342 | 3.1255038 | 4.4456692 | 3.6408806 | 604.66492 | 44.456692 | 1.734 | 570.0928
92.577637 | 3.1261353 | 3.126667 | 4.4457188 | 3.6408963 | 604.61755 | 44.457188 | 1.734008 | 570.0481
92.597656 | 3.1271362 | 3.1275663 | 4.4457521 | 3.6408811 | 604.34021 | 44.457521 | 1.734001 | 569.7866
92.617676 | 3.1281374 | 3.1287751 | 4.4456663 | 3.6408815 | 604.07892 | 44.456663 | 1.734001 | 569.5403
92.637695 | 3.1291382 | 3.1294234 | 4.4457188 | 3.6408803 | 603.79022 | 44.457188 | 1.734 | 569.2681
92.657715 | 3.1301391 | 3.1305401 | 4.4495082 | 3.6433625 | 603.59302 | 44.495082 | 1.735182 | 569.0821
92.677734 | 3.1311402 | 3.1318154 | 4.4619713 | 3.6532845 | 603.42761 | 44.619713 | 1.739908 | 568.9262
92.697754 | 3.1321411 | 3.1325688 | 4.4657001 | 3.6558232 | 603.1485 | 44.657001 | 1.741117 | 568.663
92.717773 | 3.1331422 | 3.1337357 | 4.4694066 | 3.6589227 | 602.98956 | 44.694066 | 1.742593 | 568.5132
92.737793 | 3.1341431 | 3.1345952 | 4.4693766 | 3.6589334 | 602.68262 | 44.693766 | 1.742598 | 568.2238
92.757813 | 3.135144 | 3.1355612 | 4.4693851 | 3.6589739 | 602.47467 | 44.693851 | 1.742617 | 568.0277
92.777832 | 3.1361451 | 3.13677 | 4.4709721 | 3.6589539 | 602.31506 | 44.709721 | 1.742608 | 567.8773
92.797852 | 3.137146 | 3.1377115 | 4.482759 | 3.6692009 | 601.93799 | 44.82759 | 1.747488 | 567.5217
92.817871 | 3.1381471 | 3.1387067 | 4.486876 | 3.6716115 | 601.62396 | 44.86876 | 1.748636 | 567.2257
92.837891 | 3.139148 | 3.1395931 | 4.4868102 | 3.6716247 | 601.30231 | 44.868102 | 1.748643 | 566.9224
92.85791 | 3.1401489 | 3.1406534 | 4.4868832 | 3.6716075 | 601.11743 | 44.868832 | 1.748634 | 566.7481
92.87793 | 3.14115 | 3.1416149 | 4.4868679 | 3.6716459 | 600.94995 | 44.868679 | 1.748653 | 566.5902
92.897949 | 3.1421509 | 3.1428027 | 4.486805 | 3.671658 | 600.79077 | 44.86805 | 1.748658 | 566.4401
92.917969 | 3.143152 | 3.1435359 | 4.4906292 | 3.6744385 | 600.39807 | 44.906292 | 1.749983 | 566.0699
92.937988 | 3.1441529 | 3.1449239 | 4.5020986 | 3.6832211 | 600.28485 | 45.020986 | 1.754165 | 565.9631
92.958008 | 3.1451538 | 3.1456764 | 4.5055346 | 3.6856949 | 599.88654 | 45.055346 | 1.755344 | 565.5876
92.978027 | 3.1461549 | 3.1467631 | 4.5055513 | 3.6856649 | 599.65497 | 45.055513 | 1.755329 | 565.3693
92.998047 | 3.1471558 | 3.1477509 | 4.5055771 | 3.6857281 | 599.22095 | 45.055771 | 1.755359 | 564.9601
93.018066 | 3.1481569 | 3.1486812 | 4.5055833 | 3.6857164 | 599.02356 | 45.055833 | 1.755354 | 564.774
93.038086 | 3.1491578 | 3.1498363 | 4.5092578 | 3.6882627 | 598.83105 | 45.092578 | 1.756567 | 564.5924
93.058105 | 3.1501586 | 3.1507931 | 4.5207314 | 3.6973271 | 598.63477 | 45.207314 | 1.760884 | 564.4074
93.078125 | 3.1511598 | 3.1518645 | 4.5263858 | 3.7013183 | 598.40326 | 45.263858 | 1.762784 | 564.1891
93.098145 | 3.1521606 | 3.1528275 | 4.5295057 | 3.7040844 | 598.03625 | 45.295057 | 1.764102 | 563.8431
93.118164 | 3.1531618 | 3.1536648 | 4.5294714 | 3.7041328 | 597.78375 | 45.294714 | 1.764125 | 563.605
93.138184 | 3.1541626 | 3.1548941 | 4.5294819 | 3.704073 | 597.46753 | 45.294819 | 1.764096 | 563.3069
93.158203 | 3.1551635 | 3.1558158 | 4.5294957 | 3.7040901 | 597.10675 | 45.294957 | 1.764104 | 562.9667
93.178223 | 3.1561646 | 3.1567051 | 4.5322795 | 3.7053537 | 596.79828 | 45.322795 | 1.764706 | 562.6759
93.198242 | 3.1571655 | 3.1577682 | 4.5434313 | 3.7143719 | 596.5553 | 45.434313 | 1.769001 | 562.4468
93.218262 | 3.1581666 | 3.1588647 | 4.5484629 | 3.7183836 | 596.25861 | 45.484629 | 1.770912 | 562.1671
93.238281 | 3.1591675 | 3.1596954 | 4.5484405 | 3.7184052 | 595.88116 | 45.484405 | 1.770922 | 561.8112
93.258301 | 3.1601684 | 3.1606693 | 4.5484476 | 3.7184043 | 595.78632 | 45.484476 | 1.770922 | 561.7218
93.27832 | 3.1611695 | 3.1616588 | 4.5484762 | 3.7183819 | 595.49738 | 45.484762 | 1.770911 | 561.4494
93.29834 | 3.1621704 | 3.1627424 | 4.54844 | 3.718389 | 595.07874 | 45.4844 | 1.770914 | 561.0547
93.318359 | 3.1631715 | 3.1637826 | 4.5525069 | 3.7208877 | 594.8479 | 45.525069 | 1.772104 | 560.837
93.338379 | 3.1641724 | 3.1646717 | 4.5646839 | 3.7299392 | 594.62549 | 45.646839 | 1.776415 | 560.6273
93.358398 | 3.1651733 | 3.1657829 | 4.5680704 | 3.7329321 | 594.44904 | 45.680704 | 1.777841 | 560.461
93.378418 | 3.1661744 | 3.1668618 | 4.5717916 | 3.7353709 | 594.30048 | 45.717916 | 1.779002 | 560.3209
93.398438 | 3.1671753 | 3.1678617 | 4.5718117 | 3.7353954 | 593.88324 | 45.718117 | 1.779014 | 559.9275
93.418457 | 3.1681764 | 3.1688211 | 4.5717745 | 3.7353797 | 593.64398 | 45.717745 | 1.779006 | 559.702
93.438477 | 3.1691773 | 3.1697407 | 4.5733776 | 3.7366035 | 593.34436 | 45.733776 | 1.779589 | 559.4195
93.458496 | 3.1701782 | 3.1707814 | 4.5861201 | 3.7459569 | 593.11127 | 45.861201 | 1.784044 | 559.1997
93.478516 | 3.1711793 | 3.1718869 | 4.5895748 | 3.7482071 | 592.79858 | 45.895748 | 1.785116 | 558.9049
93.498535 | 3.1721802 | 3.1727939 | 4.5895395 | 3.7481964 | 592.42914 | 45.895395 | 1.78511 | 558.5566
93.518555 | 3.1731813 | 3.1740451 | 4.5895572 | 3.7481971 | 592.10144 | 45.895572 | 1.785111 | 558.2476
93.538574 | 3.1741822 | 3.174844 | 4.5895224 | 3.7482243 | 591.6358 | 45.895224 | 1.785124 | 557.8086
93.558594 | 3.1751831 | 3.1759884 | 4.5932822 | 3.7482409 | 591.39709 | 45.932822 | 1.785132 | 557.5835
93.578613 | 3.1761842 | 3.176928 | 4.5932918 | 3.751009 | 591.17621 | 45.932918 | 1.78645 | 557.3753
93.598633 | 3.1771851 | 3.178031 | 4.6051679 | 3.760262 | 590.78497 | 46.051679 | 1.790857 | 557.0064
93.618652 | 3.1781862 | 3.1789885 | 4.6110067 | 3.7643533 | 590.52069 | 46.110067 | 1.792805 | 556.7572
93.638672 | 3.1791871 | 3.1799057 | 4.6144633 | 3.7668567 | 590.04578 | 46.144633 | 1.793998 | 556.3095
93.658691 | 3.1801879 | 3.1807597 | 4.6144729 | 3.7668834 | 589.70056 | 46.144729 | 1.79401 | 555.984
93.678711 | 3.1811891 | 3.1818342 | 4.6144485 | 3.7669001 | 589.42023 | 46.144485 | 1.794018 | 555.7197
93.69873 | 3.1821899 | 3.1829638 | 4.6160278 | 3.7682173 | 589.10529 | 46.160278 | 1.794646 | 555.4228
93.71875 | 3.1831911 | 3.1839609 | 4.6285119 | 3.7774477 | 588.67462 | 46.285119 | 1.799042 | 555.0167
93.73877 | 3.1841919 | 3.18503 | 4.6284823 | 3.7773848 | 588.26483 | 46.284823 | 1.799012 | 554.6304
93.758789 | 3.1851928 | 3.1861579 | 4.6319408 | 3.780292 | 587.81146 | 46.319408 | 1.800396 | 554.2029
93.778809 | 3.1861939 | 3.1869609 | 4.631937 | 3.7802901 | 587.18683 | 46.31937 | 1.800395 | 553.614
93.798828 | 3.1871948 | 3.1878111 | 4.6319456 | 3.7802293 | 586.64038 | 46.319456 | 1.800366 | 553.0988
93.818848 | 3.1881959 | 3.1890097 | 4.6319203 | 3.7803004 | 585.94202 | 46.319203 | 1.8004 | 552.4404
93.838867 | 3.1891968 | 3.190155 | 4.6358972 | 3.7827947 | 584.8808 | 46.358972 | 1.801588 | 551.4398
93.858887 | 3.1901977 | 3.1909645 | 4.6481028 | 3.7930484 | 583.67236 | 46.481028 | 1.806472 | 550.3005
93.878906 | 3.1911988 | 3.1920812 | 4.6527462 | 3.7961159 | 582.65063 | 46.527462 | 1.807933 | 549.3372
93.898926 | 3.1921997 | 3.1930995 | 4.6583724 | 3.7996027 | 581.78369 | 46.583724 | 1.809593 | 548.5198
93.918945 | 3.1932008 | 3.1940799 | 4.658361 | 3.7996662 | 581.02991 | 46.58361 | 1.809623 | 547.8091
93.938965 | 3.1942017 | 3.1952698 | 4.6583676 | 3.7996335 | 580.29199 | 46.583676 | 1.809608 | 547.1134
93.958984 | 3.1952026 | 3.1962562 | 4.6603084 | 3.801471 | 579.70569 | 46.603084 | 1.810483 | 546.5606
93.979004 | 3.1962037 | 3.1972525 | 4.6602869 | 3.8014791 | 579.10938 | 46.602869 | 1.810487 | 545.9984
93.999023 | 3.1972046 | 3.1982048 | 4.6739721 | 3.8123264 | 578.55182 | 46.739721 | 1.815653 | 545.4727
94.019043 | 3.1982057 | 3.1990147 | 4.6804972 | 3.8164139 | 578.05005 | 46.804972 | 1.8176 | 544.9996
94.039063 | 3.1992066 | 3.2000997 | 4.6804409 | 3.8164151 | 577.51978 | 46.804409 | 1.8176 | 544.4997
94.059082 | 3.2002075 | 3.2012906 | 4.6804671 | 3.8164535 | 577.15814 | 46.804671 | 1.817618 | 544.1587
94.079102 | 3.2012086 | 3.2021832 | 4.6804905 | 3.8164461 | 576.64063 | 46.804905 | 1.817615 | 543.6708
94.099121 | 3.2022095 | 3.2034068 | 4.6841993 | 3.8192606 | 576.28607 | 46.841993 | 1.818955 | 543.3365
94.119141 | 3.2032106 | 3.2042458 | 4.6973162 | 3.8294532 | 575.89502 | 46.973162 | 1.82381 | 542.9678
94.13916 | 3.2042115 | 3.2054265 | 4.6973181 | 3.8294361 | 575.35883 | 46.973181 | 1.823802 | 542.4623
94.15918 | 3.2052124 | 3.206275 | 4.7035208 | 3.833447 | 575.01807 | 47.035208 | 1.825712 | 542.141
94.179199 | 3.2062135 | 3.2073095 | 4.7035146 | 3.8335013 | 574.66168 | 47.035146 | 1.825738 | 541.805
94.199219 | 3.2072144 | 3.208461 | 4.7035241 | 3.8334429 | 574.09619 | 47.035241 | 1.82571 | 541.2718
94.219238 | 3.2082155 | 3.2094879 | 4.7035379 | 3.8334341 | 573.54181 | 47.035379 | 1.825706 | 540.7491
94.239258 | 3.2092164 | 3.2104011 | 4.7072797 | 3.8359561 | 572.69708 | 47.072797 | 1.826907 | 539.9527
94.259277 | 3.2102172 | 3.2113554 | 4.7199993 | 3.8458924 | 571.8689 | 47.199993 | 1.831639 | 539.1719
94.279297 | 3.2112184 | 3.2126055 | 4.7233987 | 3.8491054 | 570.88892 | 47.233987 | 1.833169 | 538.2479
94.299316 | 3.2122192 | 3.2134039 | 4.7277923 | 3.8521912 | 569.95959 | 47.277923 | 1.834639 | 537.3717
94.319336 | 3.2132204 | 3.2144217 | 4.7277727 | 3.8521907 | 569.04877 | 47.277727 | 1.834639 | 536.513
94.339355 | 3.2142212 | 3.2154527 | 4.7277889 | 3.8521287 | 568.1098 | 47.277889 | 1.834609 | 535.6277
94.359375 | 3.2152221 | 3.2162952 | 4.7296934 | 3.8539524 | 567.32819 | 47.296934 | 1.835478 | 534.8908
94.379395 | 3.2162232 | 3.2176118 | 4.7442331 | 3.8638117 | 566.67542 | 47.442331 | 1.840173 | 534.2753
94.399414 | 3.2172241 | 3.2184134 | 4.7489343 | 3.8683345 | 565.90979 | 47.489343 | 1.842327 | 533.5535
94.419434 | 3.2182252 | 3.2194777 | 4.7532969 | 3.8714573 | 565.23376 | 47.532969 | 1.843814 | 532.9161
94.439453 | 3.2192261 | 3.2205787 | 4.7533517 | 3.8714433 | 564.49249 | 47.533517 | 1.843808 | 532.2172
94.459473 | 3.220227 | 3.2216725 | 4.7532954 | 3.8714213 | 563.94128 | 47.532954 | 1.843797 | 531.6975
94.479492 | 3.2212281 | 3.2225587 | 4.7533178 | 3.8714185 | 563.42102 | 47.533178 | 1.843796 | 531.207
94.499512 | 3.222229 | 3.2237036 | 4.7554679 | 3.8733313 | 562.91199 | 47.554679 | 1.844707 | 530.7271
94.519531 | 3.2232301 | 3.2245114 | 4.7688932 | 3.8835933 | 562.46356 | 47.688932 | 1.849594 | 530.3043
94.539551 | 3.224231 | 3.2256145 | 4.7688847 | 3.8836517 | 561.95465 | 47.688847 | 1.849622 | 529.8245
94.55957 | 3.2252319 | 3.2265556 | 4.7754188 | 3.8879988 | 561.60474 | 47.754188 | 1.851693 | 529.4946
94.57959 | 3.226233 | 3.2276013 | 4.7754617 | 3.88802 | 561.20099 | 47.754617 | 1.851703 | 529.1139
94.599609 | 3.2272339 | 3.2286115 | 4.775425 | 3.8880219 | 560.71198 | 47.75425 | 1.851704 | 528.6529
94.619629 | 3.228235 | 3.2298191 | 4.7791476 | 3.8905292 | 560.26111 | 47.791476 | 1.852898 | 528.2278
94.639648 | 3.2292359 | 3.2305737 | 4.7792077 | 3.8905034 | 559.69379 | 47.792077 | 1.852885 | 527.6929
94.659668 | 3.2302368 | 3.2317591 | 4.7912607 | 3.9005063 | 559.42096 | 47.912607 | 1.857649 | 527.4357
94.679688 | 3.2312379 | 3.2326398 | 4.7952743 | 3.9029801 | 558.85583 | 47.952743 | 1.858827 | 526.9028
94.699707 | 3.2322388 | 3.2335324 | 4.7994423 | 3.9060714 | 558.36322 | 47.994423 | 1.8603 | 526.4384
94.719727 | 3.2332399 | 3.2349398 | 4.7993693 | 3.9060745 | 558.02875 | 47.993693 | 1.860301 | 526.123
94.739746 | 3.2342408 | 3.2357175 | 4.7993903 | 3.9060588 | 557.44299 | 47.993903 | 1.860294 | 525.5708
94.759766 | 3.2352417 | 3.2367439 | 4.7993736 | 3.9060516 | 556.89319 | 47.993736 | 1.86029 | 525.0524
94.779785 | 3.2362428 | 3.2376773 | 4.8033953 | 3.9085233 | 556.16534 | 48.033953 | 1.861467 | 524.3662
94.799805 | 3.2372437 | 3.2388458 | 4.8161602 | 3.9181805 | 555.44049 | 48.161602 | 1.866067 | 523.6828
94.819824 | 3.2382448 | 3.2396524 | 4.8202591 | 3.9210329 | 554.61829 | 48.202591 | 1.867425 | 522.9076
94.839844 | 3.2392457 | 3.240732 | 4.8243055 | 3.9238496 | 553.99536 | 48.243055 | 1.868767 | 522.3203
94.859863 | 3.2402465 | 3.2417245 | 4.8242836 | 3.923805 | 553.39465 | 48.242836 | 1.868746 | 521.7539
94.879883 | 3.2412477 | 3.2427616 | 4.824275 | 3.9238105 | 552.67877 | 48.24275 | 1.868748 | 521.079
94.899902 | 3.2422485 | 3.2437794 | 4.824337 | 3.9237967 | 551.85699 | 48.24337 | 1.868742 | 520.3042
94.919922 | 3.2432497 | 3.244767 | 4.8262086 | 3.9253569 | 551.22705 | 48.262086 | 1.869485 | 519.7102
94.939941 | 3.2442505 | 3.2459753 | 4.8410573 | 3.9377069 | 550.76978 | 48.410573 | 1.875366 | 519.2791
94.959961 | 3.2452514 | 3.246736 | 4.8444862 | 3.93893 | 550.16833 | 48.444862 | 1.875949 | 518.7121
94.97998 | 3.2462525 | 3.2477822 | 4.8482742 | 3.9417171 | 549.42737 | 48.482742 | 1.877276 | 518.0135
95 | 3.2472534 | 3.2489548 | 4.8520408 | 3.9451923 | 548.75592 | 48.520408 | 1.878931 | 517.3804
95.02002 | 3.2482545 | 3.2499444 | 4.8556809 | 3.9479568 | 548.08319 | 48.556809 | 1.880248 | 516.7461
95.040039 | 3.2492554 | 3.2508314 | 4.8595152 | 3.951067 | 547.34766 | 48.595152 | 1.881729 | 516.0527
95.060059 | 3.2502563 | 3.2520289 | 4.8626237 | 3.952589 | 546.70813 | 48.626237 | 1.882454 | 515.4497
95.080078 | 3.2512574 | 3.252903 | 4.8662968 | 3.9550993 | 545.99506 | 48.662968 | 1.88365 | 514.7774
95.100098 | 3.2522583 | 3.2539334 | 4.8700447 | 3.9579442 | 545.42651 | 48.700447 | 1.885005 | 514.2414
95.120117 | 3.2532594 | 3.2551892 | 4.8700509 | 3.9579401 | 544.84607 | 48.700509 | 1.885003 | 513.6941
95.140137 | 3.2542603 | 3.2560899 | 4.8699975 | 3.957921 | 543.89856 | 48.699975 | 1.884994 | 512.8008
95.160156 | 3.2552612 | 3.2568798 | 4.8728714 | 3.9600756 | 543.18109 | 48.728714 | 1.88602 | 512.1243
95.180176 | 3.2562623 | 3.258126 | 4.8731227 | 3.9600725 | 542.41052 | 48.731227 | 1.886018 | 511.3978
95.200195 | 3.2572632 | 3.2589893 | 4.885623 | 3.9700503 | 541.73895 | 48.85623 | 1.89077 | 510.7646
95.220215 | 3.2582643 | 3.2600036 | 4.8920307 | 3.9747694 | 541.02319 | 48.920307 | 1.893018 | 510.0898
95.240234 | 3.2592652 | 3.2610457 | 4.8958826 | 3.9776168 | 540.39258 | 48.958826 | 1.894374 | 509.4952
95.260254 | 3.2602661 | 3.2620707 | 4.8959389 | 3.9775634 | 539.72845 | 48.959389 | 1.894348 | 508.8691
95.280273 | 3.2612672 | 3.2629697 | 4.8959055 | 3.9775867 | 539.09479 | 48.959055 | 1.89436 | 508.2717
95.300293 | 3.2622681 | 3.2641284 | 4.8980484 | 3.9797826 | 538.42761 | 48.980484 | 1.895405 | 507.6426
95.320313 | 3.2632692 | 3.2649956 | 4.8982086 | 3.9798088 | 537.6908 | 48.982086 | 1.895418 | 506.9479
95.340332 | 3.2642701 | 3.2663865 | 4.9117336 | 3.9899971 | 537.09692 | 49.117336 | 1.90027 | 506.388
95.360352 | 3.2652709 | 3.2670901 | 4.9163885 | 3.9927342 | 536.33014 | 49.163885 | 1.901574 | 505.6651
95.380371 | 3.2662721 | 3.2682498 | 4.9202089 | 3.996242 | 535.51752 | 49.202089 | 1.903244 | 504.8989
95.400391 | 3.2672729 | 3.2692585 | 4.9202113 | 3.9962401 | 534.65845 | 49.202113 | 1.903243 | 504.089
95.42041 | 3.2682741 | 3.2701111 | 4.9201932 | 3.9962747 | 533.9527 | 49.201932 | 1.90326 | 503.4236
95.44043 | 3.269275 | 3.2711527 | 4.9223275 | 3.996398 | 533.17468 | 49.223275 | 1.903319 | 502.69
95.460449 | 3.2702758 | 3.2723191 | 4.9363418 | 4.0077324 | 532.46033 | 49.363418 | 1.908717 | 502.0165
95.480469 | 3.271277 | 3.2732537 | 4.9403901 | 4.011158 | 531.59167 | 49.403901 | 1.910348 | 501.1975
95.500488 | 3.2722778 | 3.2741179 | 4.9444332 | 4.0139399 | 530.76141 | 49.444332 | 1.911673 | 500.4147
95.520508 | 3.273279 | 3.2752492 | 4.9444194 | 4.0139337 | 529.93665 | 49.444194 | 1.91167 | 499.6371
95.540527 | 3.2742798 | 3.2760429 | 4.9444571 | 4.0139699 | 528.93512 | 49.444571 | 1.911687 | 498.6929
95.560547 | 3.2752807 | 3.2772436 | 4.9444814 | 4.0139785 | 527.83313 | 49.444814 | 1.911691 | 497.6539
95.580566 | 3.2762818 | 3.2780826 | 4.9488983 | 4.0167298 | 525.87842 | 49.488983 | 1.913002 | 495.8109
95.600586 | 3.2772827 | 3.2793832 | 4.9640431 | 4.0288992 | 523.39948 | 49.640431 | 1.918798 | 493.4737
95.620605 | 3.2782838 | 3.280448 | 4.9699669 | 4.0335917 | 521.10876 | 49.699669 | 1.921032 | 491.314
95.640625 | 3.2792847 | 3.281389 | 4.9700236 | 4.033597 | 517.6748 | 49.700236 | 1.921035 | 488.0764
95.660645 | 3.2802856 | 3.2824829 | 4.9764867 | 4.0382285 | 513.7356 | 49.764867 | 1.923241 | 484.3624
95.680664 | 3.2812867 | 3.2838011 | 4.9764719 | 4.0382271 | 508.88354 | 49.764719 | 1.92324 | 479.7878
95.700684 | 3.2822876 | 3.2849629 | 4.9764533 | 4.0381927 | 505.06122 | 49.764533 | 1.923224 | 476.184
95.720703 | 3.2832887 | 3.2859809 | 4.9842639 | 4.0403533 | 502.14816 | 49.842639 | 1.924253 | 473.4375
95.740723 | 3.2842896 | 3.2869282 | 4.9842734 | 4.0432463 | 499.99942 | 49.842734 | 1.92563 | 471.4116
95.760742 | 3.2852905 | 3.2881231 | 5.0113969 | 4.0647049 | 498.19342 | 50.113969 | 1.93585 | 469.7088
95.780762 | 3.2862916 | 3.2891834 | 5.0176902 | 4.0693359 | 496.28931 | 50.176902 | 1.938056 | 467.9136
95.800781 | 3.2872925 | 3.2902889 | 5.0240917 | 4.0737524 | 494.81912 | 50.240917 | 1.940159 | 466.5275
95.820801 | 3.2882936 | 3.2911401 | 5.0320997 | 4.0778522 | 493.33182 | 50.320997 | 1.942112 | 465.1252
95.84082 | 3.2892945 | 3.2921863 | 5.0347037 | 4.0812397 | 491.56311 | 50.347037 | 1.943725 | 463.4576
95.86084 | 3.2902954 | 3.2934253 | 5.0388575 | 4.0834208 | 488.33984 | 50.388575 | 1.944764 | 460.4187
95.880859 | 3.2912965 | 3.2945569 | 5.0431538 | 4.0874805 | 478.52298 | 50.431538 | 1.946697 | 451.1631
95.900879 | 3.2922974 | 3.3187673 | 5.0505762 | 4.092175 | 1.0874707 | 50.505762 | 1.948933 | 1.025294
95.920898 | 3.2927125 | 3.3130519 | 5.0505948 | 4.0921502 | 0.3217403 | 50.505948 | 1.948921 | 0.3033446
95.940918 | 3.2927125 | 3.312144 | 5.0506039 | 4.092134 | 0.14915176 | 50.506039 | 1.948914 | 0.1406239
95.960938 | 3.2927125 | 3.3121266 | 5.050612 | 4.0921001 | 0.11000968 | 50.50612 | 1.948898 | 0.1037198
95.980957 | 3.2927125 | 3.3117993 | 5.0639868 | 4.1024151 | 0.10174519 | 50.639868 | 1.95381 | 0.09592783

## LTA02
Time | ActuatorDispl Command | ActuatorDispl | AD6 VicGauge0 | AD7 VicGauge1 | Load | Strain (Gauge0) | Strain (Gauge1) | Engr. Stress | Specimen | LTA02
s | mm | mm | V | V | N | % | mm | MPa | Width | 1.0414 | mm
190.08057 | 0.82587892 | 0.82709748 | 0.00033001709 | 0.00012639927 | 1.654155 | 0.0033001709 | 6.019873e-05 | 1.534607 | Thickness | 1.03505 | mm
190.10059 | 0.82587892 | 0.82698214 | 0.00034581765 | 0.00017305056 | 1.6414014 | 0.0034581765 | 8.24168e-05 | 1.522776 | Stress Area | 1.07790107 | mm^2
190.12061 | 0.82593995 | 0.82692719 | 0.00035746416 | 0.00010992462 | 1.632221 | 0.0035746416 | 5.235254e-05 | 1.514259 | VICGauge Factor | 10 | %/V
190.14063 | 0.82694095 | 0.82717836 | 0.00035886816 | 0.00014218249 | 1.7524568 | 0.0035886816 | 6.771562e-05 | 1.625805 | VICGauge 1 Factor | 0.4762585 | mm/V
190.16064 | 0.82794189 | 0.82746089 | 0.00034398737 | 0.00048579884 | 1.9740083 | 0.0034398737 | 0.0002313658 | 1.831345
190.18066 | 0.82894289 | 0.82772648 | 0.00037974768 | 0.00039926259 | 2.2541182 | 0.0037974768 | 0.0001901522 | 2.091211
190.20068 | 0.82994384 | 0.82868713 | 0.0009726967 | 0.00047288137 | 2.6919975 | 0.009726967 | 0.0002252138 | 2.497444
190.2207 | 0.83094484 | 0.82969069 | 0.00096571102 | 0.00046802516 | 3.4720905 | 0.0096571102 | 0.000222901 | 3.221159
190.24072 | 0.83194584 | 0.83073497 | 0.0010073757 | 0.00049065327 | 4.2430263 | 0.010073757 | 0.0002336778 | 3.936378
190.26074 | 0.83294678 | 0.83154058 | 0.00094338582 | 0.00045380805 | 5.0610223 | 0.0094338582 | 0.0002161299 | 4.695257
190.28076 | 0.83394778 | 0.83253431 | 0.0009846231 | 0.00045658188 | 6.0088844 | 0.009846231 | 0.000217451 | 5.574616
190.30078 | 0.83494872 | 0.83355045 | 0.00068767351 | 0.0004500341 | 6.882813 | 0.0068767351 | 0.0002143326 | 6.385385
190.3208 | 0.83594972 | 0.83447933 | 0.00062822865 | 0.00071778975 | 7.8105559 | 0.0062822865 | 0.0003418535 | 7.246079
190.34082 | 0.83695072 | 0.83536583 | 0.00064398459 | 0.00071995537 | 8.8758783 | 0.0064398459 | 0.0003428849 | 8.234409
190.36084 | 0.83795166 | 0.83648252 | 0.00065687177 | 0.00075024529 | 9.9784775 | 0.0065687177 | 0.0003573107 | 9.257322
190.38086 | 0.83895266 | 0.8373636 | 0.00063722418 | 0.00071132119 | 11.060904 | 0.0063722418 | 0.0003387728 | 10.26152
190.40088 | 0.8399536 | 0.83821476 | 0.001237825 | 0.00011216599 | 12.285214 | 0.01237825 | 5.342001e-05 | 11.39735
190.4209 | 0.8409546 | 0.8392483 | 0.0012900294 | 0.0010785843 | 13.440784 | 0.012900294 | 0.000513685 | 12.4694
190.44092 | 0.8419556 | 0.84020317 | 0.0016240274 | 0.0013758789 | 14.69154 | 0.016240274 | 0.000655274 | 13.62977
190.46094 | 0.84295654 | 0.84116477 | 0.001592637 | 0.0011150392 | 15.854189 | 0.01592637 | 0.0005310469 | 14.70839
190.48096 | 0.84395754 | 0.84206867 | 0.0015998504 | 0.0010853865 | 17.24869 | 0.015998504 | 0.0005169246 | 16.00211
190.50098 | 0.84495848 | 0.84309816 | 0.0016022692 | 0.0011085239 | 18.800865 | 0.016022692 | 0.0005279439 | 17.44211
190.521 | 0.84595948 | 0.84392297 | 0.0015785336 | 0.0010726823 | 20.187895 | 0.015785336 | 0.0005108741 | 18.72889
190.54102 | 0.84696048 | 0.84500927 | 0.0012776478 | 0.0007879138 | 21.607025 | 0.012776478 | 0.0003752507 | 20.04546
190.56104 | 0.84796143 | 0.84583497 | 0.0022174246 | 0.0019851215 | 23.073229 | 0.022174246 | 0.000945431 | 21.4057
190.58105 | 0.84896243 | 0.84689176 | 0.0021904677 | 0.0019725561 | 24.73472 | 0.021904677 | 0.0009394466 | 22.94712
190.60107 | 0.84996337 | 0.84781575 | 0.0025741428 | 0.0023465094 | 26.318689 | 0.025741428 | 0.001117545 | 24.41661
190.62109 | 0.85096437 | 0.84859848 | 0.0025163966 | 0.0022846572 | 27.886391 | 0.025163966 | 0.001088087 | 25.87101
190.64111 | 0.85196537 | 0.84987164 | 0.0025389891 | 0.0023219895 | 29.602663 | 0.025389891 | 0.001105867 | 27.46325
190.66113 | 0.85296631 | 0.85071564 | 0.0025595794 | 0.0023390246 | 31.138454 | 0.025595794 | 0.00111398 | 28.88804
190.68115 | 0.85396731 | 0.85154533 | 0.0050415797 | 0.0026551536 | 32.619682 | 0.050415797 | 0.00126454 | 30.26222
190.70117 | 0.85496825 | 0.85281134 | 0.005341283 | 0.0032863012 | 34.197392 | 0.05341283 | 0.001565129 | 31.72591
190.72119 | 0.85596925 | 0.85339743 | 0.0053762295 | 0.0033098378 | 35.521393 | 0.053762295 | 0.001576338 | 32.95422
190.74121 | 0.85697025 | 0.85459054 | 0.005361279 | 0.0032931385 | 36.977215 | 0.05361279 | 0.001568385 | 34.30483
190.76123 | 0.85797119 | 0.85550565 | 0.0053628171 | 0.0032591447 | 38.363197 | 0.053628171 | 0.001552195 | 35.59065
190.78125 | 0.85897219 | 0.85641181 | 0.0034846249 | 0.0032738163 | 39.716278 | 0.034846249 | 0.001559183 | 36.84594
190.80127 | 0.85997313 | 0.85752892 | 0.0030937386 | 0.0033235073 | 40.955414 | 0.030937386 | 0.001582849 | 37.99552
190.82129 | 0.86097413 | 0.85818607 | 0.0029252418 | 0.0026564675 | 42.055687 | 0.029252418 | 0.001265165 | 39.01628
190.84131 | 0.86197513 | 0.85932553 | 0.0059876796 | 0.0032878537 | 43.293514 | 0.059876796 | 0.001565868 | 40.16465
190.86133 | 0.86297607 | 0.86021203 | 0.005665415 | 0.0039028816 | 44.314835 | 0.05665415 | 0.001858781 | 41.11215
190.88135 | 0.86397707 | 0.86130726 | 0.0056536705 | 0.0039214706 | 45.316025 | 0.056536705 | 0.001867634 | 42.04099
190.90137 | 0.86497802 | 0.86221385 | 0.005673945 | 0.0038903733 | 46.259327 | 0.05673945 | 0.001852823 | 42.91612
190.92139 | 0.86597902 | 0.86338419 | 0.0056860275 | 0.0041871425 | 47.490383 | 0.056860275 | 0.001994162 | 44.0582
190.94141 | 0.86698002 | 0.86435425 | 0.0043687383 | 0.0039015589 | 48.500412 | 0.043687383 | 0.001858151 | 44.99524
190.96143 | 0.86798096 | 0.86530685 | 0.0037780125 | 0.00362729 | 49.430668 | 0.037780125 | 0.001727528 | 45.85826
190.98145 | 0.86898196 | 0.86637127 | 0.004094658 | 0.0036689194 | 50.643875 | 0.04094658 | 0.001747354 | 46.98379
191.00146 | 0.8699829 | 0.86717641 | 0.0040749083 | 0.0035547616 | 51.539143 | 0.040749083 | 0.001692985 | 47.81435
191.02148 | 0.8709839 | 0.86822289 | 0.0040510083 | 0.0036224374 | 52.718616 | 0.040510083 | 0.001725217 | 48.90858
191.0415 | 0.8719849 | 0.86939991 | 0.004122836 | 0.0035756063 | 53.785076 | 0.04122836 | 0.001702913 | 49.89797
191.06152 | 0.87298584 | 0.87054074 | 0.0037907916 | 0.0032828581 | 54.577625 | 0.037907916 | 0.001563489 | 50.63324
191.08154 | 0.87398684 | 0.87129939 | 0.0056658126 | 0.0051301369 | 55.364929 | 0.056658126 | 0.002443271 | 51.36365
191.10156 | 0.87498778 | 0.8724125 | 0.0056837215 | 0.0052159321 | 56.080734 | 0.056837215 | 0.002484132 | 52.02772
191.12158 | 0.87598878 | 0.87360877 | 0.0056801215 | 0.0052093663 | 56.911434 | 0.056801215 | 0.002481005 | 52.79838
191.1416 | 0.87698978 | 0.874295 | 0.0056433142 | 0.0051684305 | 57.493782 | 0.056433142 | 0.002461509 | 53.33864
191.16162 | 0.87799072 | 0.87547874 | 0.005640415 | 0.0051514003 | 58.189289 | 0.05640415 | 0.002453398 | 53.98389
191.18164 | 0.87899172 | 0.87653416 | 0.0050105485 | 0.0048265867 | 58.828804 | 0.050105485 | 0.002298703 | 54.57718
191.20166 | 0.87999266 | 0.87745011 | 0.0053559318 | 0.0048400373 | 59.305885 | 0.053559318 | 0.002305109 | 55.01978
191.22168 | 0.88099366 | 0.87831515 | 0.0068562366 | 0.006674367 | 59.894966 | 0.068562366 | 0.003178724 | 55.56629
191.2417 | 0.88199466 | 0.87951362 | 0.0068744407 | 0.0066715367 | 60.732235 | 0.068744407 | 0.003177376 | 56.34305
191.26172 | 0.88299561 | 0.88078815 | 0.0069000055 | 0.0067154481 | 61.240566 | 0.069000055 | 0.003198289 | 56.81464
191.28174 | 0.88399661 | 0.88155842 | 0.0068797148 | 0.0066887937 | 61.708618 | 0.068797148 | 0.003185595 | 57.24887
191.30176 | 0.88499755 | 0.88249671 | 0.0068798852 | 0.0066573517 | 62.205235 | 0.068798852 | 0.00317062 | 57.7096
191.32178 | 0.88599855 | 0.88349181 | 0.0072130393 | 0.0069536492 | 63.008808 | 0.072130393 | 0.003311735 | 58.45509
191.3418 | 0.88699955 | 0.88444805 | 0.0069846902 | 0.0066786255 | 63.457401 | 0.069846902 | 0.003180752 | 58.87127
191.36182 | 0.88800049 | 0.88546503 | 0.0068780975 | 0.0070081335 | 63.975708 | 0.068780975 | 0.003337683 | 59.35211
191.38184 | 0.88900149 | 0.8865692 | 0.0068593114 | 0.0067142653 | 64.644821 | 0.068593114 | 0.003197726 | 59.97287
191.40186 | 0.89000243 | 0.88749546 | 0.0068779383 | 0.0066900048 | 65.146385 | 0.068779383 | 0.003186172 | 60.43819
191.42188 | 0.89100343 | 0.88857013 | 0.0068873838 | 0.0066813226 | 65.907776 | 0.068873838 | 0.003182037 | 61.14455
191.44189 | 0.89200443 | 0.88960636 | 0.0069080289 | 0.0064848373 | 66.499763 | 0.069080289 | 0.003088459 | 61.69375
191.46191 | 0.89300537 | 0.89061308 | 0.0068906839 | 0.0063427705 | 66.990852 | 0.068906839 | 0.003020798 | 62.14935
191.48193 | 0.89400637 | 0.89149553 | 0.0065496792 | 0.0051855994 | 67.640472 | 0.065496792 | 0.002469686 | 62.75202
191.50195 | 0.89500731 | 0.89259028 | 0.0069298218 | 0.0057249982 | 68.208847 | 0.069298218 | 0.002726579 | 63.27932
191.52197 | 0.89600831 | 0.89370924 | 0.007221594 | 0.0075771539 | 68.791611 | 0.07221594 | 0.003608684 | 63.81997
191.54199 | 0.89700931 | 0.89443165 | 0.0071843164 | 0.0075495471 | 69.467979 | 0.071843164 | 0.003595536 | 64.44745
191.56201 | 0.89801025 | 0.89546835 | 0.0071753417 | 0.0076103713 | 70.041412 | 0.071753417 | 0.003624504 | 64.97944
191.58203 | 0.89901125 | 0.89682996 | 0.007520644 | 0.0072983722 | 70.661469 | 0.07520644 | 0.003475912 | 65.55469
191.60205 | 0.9000122 | 0.89763331 | 0.0091276281 | 0.008228234 | 71.052711 | 0.091276281 | 0.003918766 | 65.91766
191.62207 | 0.9010132 | 0.89872539 | 0.0087332902 | 0.0079136472 | 71.791733 | 0.087332902 | 0.003768942 | 66.60327
191.64209 | 0.9020142 | 0.89942592 | 0.0087492988 | 0.007881551 | 72.294029 | 0.087492988 | 0.003753656 | 67.06926
191.66211 | 0.90301514 | 0.90062845 | 0.0087695541 | 0.0079120509 | 73.041466 | 0.087695541 | 0.003768182 | 67.76268
191.68213 | 0.90401614 | 0.90162891 | 0.0087756142 | 0.0078601055 | 73.518326 | 0.087756142 | 0.003743442 | 68.20508
191.70215 | 0.90501708 | 0.90259987 | 0.0087646544 | 0.0078755785 | 74.213036 | 0.087646544 | 0.003750811 | 68.84958
191.72217 | 0.90601808 | 0.90364194 | 0.0075116381 | 0.0075535839 | 74.833359 | 0.075116381 | 0.003597459 | 69.42507
191.74219 | 0.90701908 | 0.90464056 | 0.0077726794 | 0.006912576 | 75.28981 | 0.077726794 | 0.003292173 | 69.84853
191.76221 | 0.90802002 | 0.90557802 | 0.0078953002 | 0.0066487403 | 75.992653 | 0.078953002 | 0.003166519 | 70.50058
191.78223 | 0.90902102 | 0.90655524 | 0.0078318659 | 0.0085904598 | 76.702881 | 0.078318659 | 0.00409128 | 71.15948
191.80225 | 0.91002196 | 0.90766925 | 0.0078899516 | 0.0085590361 | 77.177841 | 0.078899516 | 0.004076314 | 71.60012
191.82227 | 0.91102296 | 0.90859997 | 0.0078431321 | 0.0085607171 | 77.848831 | 0.078431321 | 0.004077114 | 72.22261
191.84229 | 0.91202396 | 0.90947747 | 0.0087638162 | 0.0085138064 | 78.483467 | 0.087638162 | 0.004054773 | 72.81138
191.8623 | 0.9130249 | 0.91072071 | 0.0094066635 | 0.0085476181 | 79.16848 | 0.094066635 | 0.004070876 | 73.44689
191.88232 | 0.9140259 | 0.9116112 | 0.0094244732 | 0.0091814362 | 79.759247 | 0.094244732 | 0.004372737 | 73.99496
191.90234 | 0.91502684 | 0.91266215 | 0.0096894111 | 0.008846431 | 80.430916 | 0.096894111 | 0.004213188 | 74.61809
191.92236 | 0.91602784 | 0.91385221 | 0.0097215604 | 0.008854242 | 81.159286 | 0.097215604 | 0.004216908 | 75.29382
191.94238 | 0.91702884 | 0.91468143 | 0.0096801771 | 0.0088840388 | 81.643089 | 0.096801771 | 0.004231099 | 75.74266
191.9624 | 0.91802979 | 0.91555852 | 0.0097414581 | 0.0088690845 | 82.334076 | 0.097414581 | 0.004223977 | 76.3837
191.98242 | 0.91903079 | 0.91665822 | 0.0097307879 | 0.0081829224 | 83.165962 | 0.097307879 | 0.003897186 | 77.15547
192.00244 | 0.92003173 | 0.91778612 | 0.0093932813 | 0.0085249646 | 83.665817 | 0.093932813 | 0.004060087 | 77.6192
192.02246 | 0.92103273 | 0.91843116 | 0.0090898229 | 0.009808287 | 84.262428 | 0.090898229 | 0.00467128 | 78.17269
192.04248 | 0.92203373 | 0.919631 | 0.0090977177 | 0.0097621195 | 85.071777 | 0.090977177 | 0.004649293 | 78.92355
192.0625 | 0.92303467 | 0.92072761 | 0.0097421985 | 0.010077592 | 85.647072 | 0.097421985 | 0.004799539 | 79.45727
192.08252 | 0.92403567 | 0.92163599 | 0.0097193932 | 0.0097966334 | 86.451973 | 0.097193932 | 0.00466573 | 80.204
192.10254 | 0.92503661 | 0.92259485 | 0.0097334515 | 0.010116352 | 87.054161 | 0.097334515 | 0.004817999 | 80.76266
192.12256 | 0.92603761 | 0.92373705 | 0.010031952 | 0.0098306015 | 87.756752 | 0.10031952 | 0.004681908 | 81.41448
192.14258 | 0.92703861 | 0.92455196 | 0.010336449 | 0.010112143 | 88.339195 | 0.10336449 | 0.004815994 | 81.95483
192.1626 | 0.92803955 | 0.92568922 | 0.010341063 | 0.010108404 | 89.140549 | 0.10341063 | 0.004814213 | 82.69827
192.18262 | 0.92904055 | 0.92665172 | 0.010334578 | 0.01011455 | 89.859108 | 0.10334578 | 0.004817141 | 83.36489
192.20264 | 0.93004149 | 0.92773575 | 0.010342758 | 0.01012033 | 90.55217 | 0.10342758 | 0.004819893 | 84.00787
192.22266 | 0.93104249 | 0.92874068 | 0.010343161 | 0.010142947 | 91.244179 | 0.10343161 | 0.004830665 | 84.64986
192.24268 | 0.93204349 | 0.92973983 | 0.010616293 | 0.010114875 | 91.921448 | 0.10616293 | 0.004817295 | 85.27819
192.2627 | 0.93304443 | 0.93061781 | 0.010923455 | 0.0097767068 | 92.628212 | 0.10923455 | 0.00465624 | 85.93387
192.28271 | 0.93404543 | 0.93170321 | 0.010021237 | 0.0097965803 | 93.303772 | 0.10021237 | 0.004665705 | 86.56061
192.30273 | 0.93504637 | 0.93255258 | 0.010042194 | 0.0088854386 | 93.8741 | 0.10042194 | 0.004231766 | 87.08972
192.32275 | 0.93604738 | 0.93369699 | 0.010017795 | 0.0088863587 | 94.900925 | 0.10017795 | 0.004232204 | 88.04233
192.34277 | 0.93704838 | 0.93462902 | 0.010076319 | 0.0088772709 | 95.413864 | 0.10076319 | 0.004227876 | 88.5182
192.36279 | 0.93804932 | 0.93574125 | 0.010011166 | 0.0089048091 | 96.194359 | 0.10011166 | 0.004240991 | 89.24229
192.38281 | 0.93905032 | 0.93672383 | 0.01098467 | 0.01102616 | 96.917915 | 0.1098467 | 0.005251303 | 89.91355
192.40283 | 0.94005126 | 0.93785524 | 0.011615304 | 0.011022363 | 97.683624 | 0.11615304 | 0.005249494 | 90.62392
192.42285 | 0.94105226 | 0.93874311 | 0.011601114 | 0.011021435 | 98.379349 | 0.11601114 | 0.005249052 | 91.26937
192.44287 | 0.94205326 | 0.93946278 | 0.011590412 | 0.011037227 | 98.958252 | 0.11590412 | 0.005256573 | 91.80643
192.46289 | 0.9430542 | 0.94075251 | 0.011593929 | 0.011043212 | 99.804649 | 0.11593929 | 0.005259424 | 92.59166
192.48291 | 0.9440552 | 0.94168591 | 0.011599541 | 0.011028204 | 100.50043 | 0.11599541 | 0.005252276 | 93.23716
192.50293 | 0.94505614 | 0.94270563 | 0.011580545 | 0.011011786 | 101.191 | 0.11580545 | 0.005244457 | 93.87782
192.52295 | 0.94605714 | 0.94363946 | 0.012519324 | 0.010723744 | 102.07228 | 0.12519324 | 0.005107274 | 94.69541
192.54297 | 0.94705814 | 0.94465828 | 0.012237801 | 0.010714172 | 102.77115 | 0.12237801 | 0.005102716 | 95.34377
192.56299 | 0.94805908 | 0.94585407 | 0.012222919 | 0.010414458 | 103.62478 | 0.12222919 | 0.004959974 | 96.13571
192.58301 | 0.94906008 | 0.94662923 | 0.01224924 | 0.010449579 | 104.22765 | 0.1224924 | 0.004976701 | 96.69501
192.60303 | 0.95006102 | 0.94766319 | 0.012224996 | 0.010418458 | 104.98989 | 0.12224996 | 0.004961879 | 97.40216
192.62305 | 0.95106202 | 0.94864982 | 0.01221275 | 0.010448501 | 105.81653 | 0.1221275 | 0.004976188 | 98.16906
192.64307 | 0.95206302 | 0.94974995 | 0.011911518 | 0.010419466 | 106.68388 | 0.11911518 | 0.004962359 | 98.97372
192.66309 | 0.95306396 | 0.95083046 | 0.010408851 | 0.012290589 | 107.37374 | 0.10408851 | 0.005853498 | 99.61372
192.68311 | 0.95406497 | 0.95182377 | 0.012866559 | 0.012282739 | 108.12186 | 0.12866559 | 0.005849759 | 100.3078
192.70313 | 0.95506591 | 0.95261991 | 0.012823885 | 0.01227523 | 108.77711 | 0.12823885 | 0.005846183 | 100.9157
192.72314 | 0.95606691 | 0.95366514 | 0.012859561 | 0.012275094 | 109.66037 | 0.12859561 | 0.005846118 | 101.7351
192.74316 | 0.95706791 | 0.95437682 | 0.012845581 | 0.012278376 | 110.48858 | 0.12845581 | 0.005847681 | 102.5035
192.76318 | 0.95806885 | 0.95575547 | 0.01285103 | 0.012316475 | 111.39465 | 0.1285103 | 0.005865826 | 103.344
192.7832 | 0.95906985 | 0.95669913 | 0.013426225 | 0.01260807 | 111.98287 | 0.13426225 | 0.006004701 | 103.8897
192.80322 | 0.96007079 | 0.95751143 | 0.013445223 | 0.011718163 | 112.80286 | 0.13445223 | 0.005580875 | 104.6505
192.82324 | 0.96107179 | 0.95864552 | 0.01316076 | 0.011682637 | 113.84521 | 0.1316076 | 0.005563955 | 105.6175
192.84326 | 0.96207279 | 0.95963037 | 0.01315108 | 0.01198817 | 114.60193 | 0.1315108 | 0.005709468 | 106.3195
192.86328 | 0.96307373 | 0.96051013 | 0.013176059 | 0.012014765 | 115.3279 | 0.13176059 | 0.005722134 | 106.993
192.8833 | 0.96407473 | 0.96168894 | 0.013162812 | 0.011999011 | 116.23044 | 0.13162812 | 0.005714631 | 107.8303
192.90332 | 0.96507567 | 0.9628852 | 0.013165625 | 0.011995059 | 117.00433 | 0.13165625 | 0.005712749 | 108.5483
192.92334 | 0.96607667 | 0.96376228 | 0.013158777 | 0.011998216 | 117.81499 | 0.13158777 | 0.005714253 | 109.3004
192.94336 | 0.96707767 | 0.96472788 | 0.013158819 | 0.011994097 | 118.61241 | 0.13158819 | 0.005712291 | 110.0402
192.96338 | 0.96807861 | 0.96574402 | 0.013138685 | 0.01199692 | 119.39565 | 0.13138685 | 0.005713635 | 110.7668
192.9834 | 0.96907961 | 0.9664557 | 0.01314415 | 0.011973652 | 120.15327 | 0.1314415 | 0.005702554 | 111.4697
193.00342 | 0.97008055 | 0.96773326 | 0.013152241 | 0.012003876 | 121.08775 | 0.13152241 | 0.005716948 | 112.3366
193.02344 | 0.97108155 | 0.96869171 | 0.013145992 | 0.01200923 | 121.91903 | 0.13145992 | 0.005719498 | 113.1078
193.04346 | 0.97208256 | 0.96946198 | 0.013077844 | 0.012006829 | 122.72659 | 0.13077844 | 0.005718355 | 113.857
193.06348 | 0.9730835 | 0.97068906 | 0.013185304 | 0.011967224 | 123.59901 | 0.13185304 | 0.005699492 | 114.6664
193.0835 | 0.9740845 | 0.9715662 | 0.012875455 | 0.012942623 | 124.2506 | 0.12875455 | 0.006164034 | 115.2709
193.10352 | 0.97508544 | 0.97260058 | 0.015048618 | 0.012003379 | 125.14618 | 0.15048618 | 0.005716711 | 116.1017
193.12354 | 0.97608644 | 0.97362339 | 0.015009463 | 0.012012365 | 126.04691 | 0.15009463 | 0.005720991 | 116.9374
193.14355 | 0.97708744 | 0.9746722 | 0.014999259 | 0.011986466 | 126.81444 | 0.14999259 | 0.005708656 | 117.6494
193.16357 | 0.97808838 | 0.97558141 | 0.014412098 | 0.014167245 | 127.61241 | 0.14412098 | 0.006747271 | 118.3897
193.18359 | 0.97908938 | 0.97637582 | 0.01438074 | 0.014778545 | 128.32745 | 0.1438074 | 0.007038408 | 119.0531
193.20361 | 0.98009032 | 0.97768831 | 0.015040923 | 0.014797468 | 129.3279 | 0.15040923 | 0.00704742 | 119.9812
193.22363 | 0.98109132 | 0.97874558 | 0.01536886 | 0.014803231 | 130.1743 | 0.1536886 | 0.007050165 | 120.7665
193.24365 | 0.98209232 | 0.97954798 | 0.01529688 | 0.014796638 | 130.81438 | 0.1529688 | 0.007047025 | 121.3603
193.26367 | 0.98309326 | 0.98048675 | 0.015350776 | 0.014799554 | 131.64555 | 0.15350776 | 0.007048414 | 122.1314
193.28369 | 0.98409426 | 0.9815954 | 0.015354512 | 0.014788043 | 132.52858 | 0.15354512 | 0.007042931 | 122.9506
193.30371 | 0.9850952 | 0.98265529 | 0.015672652 | 0.014819591 | 133.32239 | 0.15672652 | 0.007057956 | 123.687
193.32373 | 0.9860962 | 0.98353326 | 0.015977973 | 0.014167261 | 134.29251 | 0.15977973 | 0.006747279 | 124.587
193.34375 | 0.9870972 | 0.98466474 | 0.015722157 | 0.014138799 | 135.12625 | 0.15722157 | 0.006733723 | 125.3605
193.36377 | 0.98809814 | 0.98560262 | 0.015378464 | 0.01447927 | 135.78853 | 0.15378464 | 0.006895876 | 125.9749
193.38379 | 0.98909914 | 0.98648953 | 0.015387432 | 0.015996097 | 136.70659 | 0.15387432 | 0.007618277 | 126.8267
193.40381 | 0.99010009 | 0.98772287 | 0.015999295 | 0.016914438 | 137.5226 | 0.15999295 | 0.008055645 | 127.5837
193.42383 | 0.99110109 | 0.9887234 | 0.016882205 | 0.016332019 | 138.27228 | 0.16882205 | 0.007778263 | 128.2792
193.44385 | 0.99210209 | 0.98966706 | 0.01690053 | 0.015741205 | 139.03781 | 0.1690053 | 0.007496883 | 128.9894
193.46387 | 0.99310303 | 0.99055129 | 0.016941804 | 0.016039267 | 139.98225 | 0.16941804 | 0.007638837 | 129.8656
193.48389 | 0.99410403 | 0.99168456 | 0.017225785 | 0.016024651 | 140.81129 | 0.17225785 | 0.007631876 | 130.6347
193.50391 | 0.99510497 | 0.99252093 | 0.017205359 | 0.016025929 | 141.4687 | 0.17205359 | 0.007632485 | 131.2446
193.52393 | 0.99610597 | 0.99340475 | 0.017211104 | 0.016324637 | 142.32536 | 0.17211104 | 0.007774747 | 132.0394
193.54395 | 0.99710697 | 0.99481738 | 0.017213074 | 0.016309608 | 143.18457 | 0.17213074 | 0.00776759 | 132.8365
193.56396 | 0.99810791 | 0.99573648 | 0.017218569 | 0.016297108 | 144.03282 | 0.17218569 | 0.007761636 | 133.6234
193.58398 | 0.99910891 | 0.99657333 | 0.016872685 | 0.016331624 | 144.67551 | 0.16872685 | 0.007778075 | 134.2197
193.604 | 1.0001099 | 0.99760234 | 0.01720953 | 0.015101137 | 145.51897 | 0.1720953 | 0.007192045 | 135.0022
193.62402 | 1.0011109 | 0.99855411 | 0.017842552 | 0.015757531 | 146.44037 | 0.17842552 | 0.007504658 | 135.857
193.64404 | 1.0021118 | 0.99972129 | 0.016576866 | 0.015740434 | 147.29117 | 0.16576866 | 0.007496516 | 136.6463
193.66406 | 1.0031128 | 1.0005054 | 0.016616289 | 0.017250741 | 148.03018 | 0.16616289 | 0.008215812 | 137.3319
193.68408 | 1.0041138 | 1.0015122 | 0.016527805 | 0.017256403 | 148.92207 | 0.16527805 | 0.008218509 | 138.1593
193.7041 | 1.0051148 | 1.0025051 | 0.016546391 | 0.017205372 | 149.76266 | 0.16546391 | 0.008194205 | 138.9392
193.72412 | 1.0061158 | 1.0035672 | 0.016604455 | 0.018497154 | 150.64052 | 0.16604455 | 0.008809427 | 139.7536
193.74414 | 1.0071167 | 1.0046673 | 0.018178968 | 0.017224945 | 151.41931 | 0.18178968 | 0.008203527 | 140.4761
193.76416 | 1.0081177 | 1.005615 | 0.018092465 | 0.017600285 | 152.392 | 0.18092465 | 0.008382286 | 141.3785
193.78418 | 1.0091187 | 1.0064554 | 0.01848118 | 0.017580088 | 153.02631 | 0.1848118 | 0.008372667 | 141.9669
193.8042 | 1.0101197 | 1.0074912 | 0.018473173 | 0.01762647 | 153.90945 | 0.18473173 | 0.008394756 | 142.7862
193.82422 | 1.0111207 | 1.0083705 | 0.018456396 | 0.01756292 | 154.77193 | 0.18456396 | 0.00836449 | 143.5864
193.84424 | 1.0121216 | 1.0096164 | 0.018448139 | 0.017594304 | 155.60338 | 0.18448139 | 0.008379437 | 144.3578
193.86426 | 1.0131226 | 1.0105127 | 0.018458448 | 0.017250892 | 156.33611 | 0.18458448 | 0.008215884 | 145.0375
193.88428 | 1.0141236 | 1.0114685 | 0.018750789 | 0.015997509 | 157.19798 | 0.18750789 | 0.00761895 | 145.8371
193.9043 | 1.0151246 | 1.0127792 | 0.018457316 | 0.016655127 | 158.10524 | 0.18457316 | 0.007932146 | 146.6788
193.92432 | 1.0161256 | 1.0133849 | 0.018149264 | 0.016899381 | 158.65334 | 0.18149264 | 0.008048474 | 147.1873
193.94434 | 1.0171264 | 1.0144333 | 0.0181558 | 0.016905304 | 159.5416 | 0.181558 | 0.008051295 | 148.0114
193.96436 | 1.0181274 | 1.0156326 | 0.018120851 | 0.016924791 | 160.54385 | 0.18120851 | 0.008060576 | 148.9412
193.98438 | 1.0191284 | 1.0166854 | 0.018154725 | 0.016895523 | 161.31294 | 0.18154725 | 0.008046637 | 149.6547
194.00439 | 1.0201294 | 1.0175459 | 0.018493824 | 0.018172272 | 162.00752 | 0.18493824 | 0.008654699 | 150.2991
194.02441 | 1.0211304 | 1.018482 | 0.019626403 | 0.018816832 | 162.98813 | 0.19626403 | 0.008961676 | 151.2088
194.04443 | 1.0221313 | 1.0193636 | 0.019956473 | 0.018810594 | 163.79187 | 0.19956473 | 0.008958706 | 151.9545
194.06445 | 1.0231323 | 1.020327 | 0.019951567 | 0.018806338 | 164.78004 | 0.19951567 | 0.008956679 | 152.8712
194.08447 | 1.0241333 | 1.0215174 | 0.019955482 | 0.018800387 | 165.51903 | 0.19955482 | 0.008953844 | 153.5568
194.10449 | 1.0251343 | 1.0226225 | 0.019943189 | 0.018779941 | 166.40651 | 0.19943189 | 0.008944107 | 154.3801
194.12451 | 1.0261353 | 1.0235174 | 0.019970514 | 0.01881242 | 167.19569 | 0.19970514 | 0.008959575 | 155.1123
194.14453 | 1.0271362 | 1.024487 | 0.019933889 | 0.018832538 | 167.88924 | 0.19933889 | 0.008969157 | 155.7557
194.16455 | 1.0281372 | 1.0254893 | 0.01995923 | 0.018544467 | 168.86633 | 0.1995923 | 0.00883196 | 156.6622
194.18457 | 1.0291382 | 1.02648 | 0.019920938 | 0.019099113 | 169.68207 | 0.19920938 | 0.009096115 | 157.419
194.20459 | 1.0301392 | 1.0274012 | 0.019976106 | 0.019154185 | 170.47923 | 0.19976106 | 0.009122344 | 158.1585
194.22461 | 1.0311402 | 1.0284303 | 0.019964833 | 0.019076988 | 171.34378 | 0.19964833 | 0.009085578 | 158.9606
194.24463 | 1.0321411 | 1.0295801 | 0.01996631 | 0.019145902 | 172.21761 | 0.1996631 | 0.009118399 | 159.7713
194.26465 | 1.0331421 | 1.0305717 | 0.020313056 | 0.019431427 | 173.21281 | 0.20313056 | 0.009254383 | 160.6945
194.28467 | 1.0341431 | 1.0313463 | 0.021188721 | 0.020380042 | 173.8497 | 0.21188721 | 0.009706169 | 161.2854
194.30469 | 1.0351441 | 1.032379 | 0.021178398 | 0.020376846 | 174.8091 | 0.21178398 | 0.009704646 | 162.1755
194.32471 | 1.0361451 | 1.0334971 | 0.021172326 | 0.020370658 | 175.81993 | 0.21172326 | 0.009701699 | 163.1132
194.34473 | 1.037146 | 1.0344023 | 0.021157322 | 0.02040256 | 176.60583 | 0.21157322 | 0.009716893 | 163.8423
194.36475 | 1.038147 | 1.0354989 | 0.021194745 | 0.020401329 | 177.6348 | 0.21194745 | 0.009716307 | 164.7969
194.38477 | 1.039148 | 1.0365105 | 0.021565598 | 0.020347539 | 178.35596 | 0.21565598 | 0.009690689 | 165.466
194.40479 | 1.040149 | 1.0374775 | 0.021825368 | 0.020266024 | 179.18365 | 0.21825368 | 0.009651866 | 166.2339
194.4248 | 1.04115 | 1.0383987 | 0.021592975 | 0.020121206 | 180.008 | 0.21592975 | 0.009582896 | 166.9986
194.44482 | 1.0421509 | 1.0394793 | 0.021576133 | 0.020365324 | 180.75813 | 0.21576133 | 0.009699159 | 167.6945
194.46484 | 1.0431519 | 1.0402563 | 0.021545909 | 0.020368885 | 181.58812 | 0.21545909 | 0.009700855 | 168.4646
194.48486 | 1.0441529 | 1.0413501 | 0.021516057 | 0.020385122 | 182.64215 | 0.21516057 | 0.009708588 | 169.4424
194.50488 | 1.0451539 | 1.0424833 | 0.021567363 | 0.020356549 | 183.42708 | 0.21567363 | 0.00969498 | 170.1706
194.5249 | 1.0461549 | 1.0433569 | 0.021826262 | 0.020683613 | 184.07826 | 0.21826262 | 0.009850747 | 170.7747
194.54492 | 1.0471557 | 1.0445951 | 0.021561339 | 0.02186978 | 184.92108 | 0.21561339 | 0.01041567 | 171.5566
194.56494 | 1.0481567 | 1.0454217 | 0.022172239 | 0.02193032 | 185.76804 | 0.22172239 | 0.0104445 | 172.3424
194.58496 | 1.0491577 | 1.046407 | 0.022798685 | 0.022212818 | 186.52895 | 0.22798685 | 0.01057904 | 173.0483
194.60498 | 1.0501587 | 1.0474128 | 0.022766246 | 0.022230921 | 187.43274 | 0.22766246 | 0.01058767 | 173.8868
194.625 | 1.0511597 | 1.0484495 | 0.022767276 | 0.022237957 | 188.28424 | 0.22767276 | 0.01059102 | 174.6767
194.64502 | 1.0521606 | 1.0494593 | 0.023004323 | 0.022213552 | 189.16074 | 0.23004323 | 0.01057939 | 175.4899
194.66504 | 1.0531616 | 1.0503279 | 0.023414234 | 0.021884318 | 190.06465 | 0.23414234 | 0.01042259 | 176.3285
194.68506 | 1.0541626 | 1.0513713 | 0.023426982 | 0.021130128 | 190.98735 | 0.23426982 | 0.0100634 | 177.1845
194.70508 | 1.0551636 | 1.0523856 | 0.023087503 | 0.021690451 | 191.87344 | 0.23087503 | 0.01033026 | 178.0065
194.7251 | 1.0561646 | 1.0534616 | 0.023064034 | 0.022530574 | 192.50699 | 0.23064034 | 0.01073038 | 178.5943
194.74512 | 1.0571655 | 1.0545201 | 0.023109784 | 0.022522505 | 193.30754 | 0.23109784 | 0.01072653 | 179.337
194.76514 | 1.0581665 | 1.0553124 | 0.023076661 | 0.022523858 | 194.21442 | 0.23076661 | 0.01072718 | 180.1783
194.78516 | 1.0591675 | 1.0564497 | 0.023098376 | 0.022888288 | 195.09911 | 0.23098376 | 0.01090074 | 180.9991
194.80518 | 1.0601685 | 1.0572225 | 0.024051692 | 0.022871064 | 195.83055 | 0.24051692 | 0.01089254 | 181.6777
194.8252 | 1.0611695 | 1.0582542 | 0.024637386 | 0.023007601 | 196.73535 | 0.24637386 | 0.01095757 | 182.5171
194.84521 | 1.0621704 | 1.0594752 | 0.024666255 | 0.022814374 | 197.69669 | 0.24666255 | 0.01086554 | 183.4089
194.86523 | 1.0631714 | 1.0604707 | 0.024706215 | 0.022875341 | 198.59879 | 0.24706215 | 0.01089458 | 184.2458
194.88525 | 1.0641724 | 1.0614009 | 0.024621807 | 0.022858547 | 199.42867 | 0.24621807 | 0.01088658 | 185.0157
194.90527 | 1.0651734 | 1.0623751 | 0.024646895 | 0.023463301 | 200.21005 | 0.24646895 | 0.0111746 | 185.7407
194.92529 | 1.0661744 | 1.0635364 | 0.024637396 | 0.022234321 | 201.03809 | 0.24637396 | 0.01058928 | 186.5089
194.94531 | 1.0671753 | 1.0642281 | 0.024937835 | 0.022358488 | 201.80617 | 0.24937835 | 0.01064842 | 187.2214
194.96533 | 1.0681763 | 1.0653188 | 0.024984833 | 0.022498887 | 202.64052 | 0.24984833 | 0.01071529 | 187.9955
194.98535 | 1.0691773 | 1.0662911 | 0.024931774 | 0.022497345 | 203.47098 | 0.24931774 | 0.01071455 | 188.7659
195.00537 | 1.0701783 | 1.0673537 | 0.024983326 | 0.022531748 | 204.50154 | 0.24983326 | 0.01073094 | 189.722
195.02539 | 1.0711793 | 1.0683089 | 0.025304805 | 0.022530254 | 205.24809 | 0.25304805 | 0.01073023 | 190.4146
195.04541 | 1.0721802 | 1.0693367 | 0.025250182 | 0.024406578 | 205.99451 | 0.25250182 | 0.01162384 | 191.1071
195.06543 | 1.0731812 | 1.0703707 | 0.025591984 | 0.024691613 | 206.92862 | 0.25591984 | 0.01175959 | 191.9737
195.08545 | 1.0741822 | 1.0712254 | 0.025596188 | 0.024820955 | 207.68321 | 0.25596188 | 0.01182119 | 192.6737
195.10547 | 1.0751832 | 1.0724941 | 0.025581496 | 0.024720842 | 208.64258 | 0.25581496 | 0.01177351 | 193.5638
195.12549 | 1.0761842 | 1.0734539 | 0.025578219 | 0.024686148 | 209.29076 | 0.25578219 | 0.01175699 | 194.1651
195.14551 | 1.077185 | 1.0743909 | 0.025555482 | 0.024712354 | 210.09738 | 0.25555482 | 0.01176947 | 194.9134
195.16553 | 1.078186 | 1.0752125 | 0.025580768 | 0.024679506 | 210.93019 | 0.25580768 | 0.01175382 | 195.686
195.18555 | 1.079187 | 1.0762823 | 0.026503298 | 0.024705464 | 211.82329 | 0.26503298 | 0.01176619 | 196.5146
195.20557 | 1.080188 | 1.0774155 | 0.026511883 | 0.024685942 | 212.75584 | 0.26511883 | 0.01175689 | 197.3797
195.22559 | 1.081189 | 1.0782349 | 0.026513603 | 0.024717553 | 213.38998 | 0.26513603 | 0.01177195 | 197.9681
195.24561 | 1.0821899 | 1.0792605 | 0.026523545 | 0.024681713 | 214.27158 | 0.26523545 | 0.01175488 | 198.7859
195.26563 | 1.0831909 | 1.0804049 | 0.026502425 | 0.024696833 | 215.27165 | 0.26502425 | 0.01176208 | 199.7137
195.28564 | 1.0841919 | 1.081302 | 0.026535455 | 0.0247197 | 216.00484 | 0.26535455 | 0.01177297 | 200.3939
195.30566 | 1.0851929 | 1.0823057 | 0.026557112 | 0.025342092 | 216.91374 | 0.26557112 | 0.01206939 | 201.2372
195.32568 | 1.0861939 | 1.083256 | 0.026212184 | 0.025958516 | 217.70508 | 0.26212184 | 0.01236296 | 201.9713
195.3457 | 1.0871948 | 1.0843339 | 0.025898401 | 0.025991162 | 218.53906 | 0.25898401 | 0.01237851 | 202.745
195.36572 | 1.0881958 | 1.0852717 | 0.025927017 | 0.025921889 | 219.33635 | 0.25927017 | 0.01234552 | 203.4847
195.38574 | 1.0891968 | 1.0863938 | 0.025904052 | 0.025970854 | 220.24969 | 0.25904052 | 0.01236884 | 204.332
195.40576 | 1.0901978 | 1.08724 | 0.025869332 | 0.025956243 | 221.14311 | 0.25869332 | 0.01236188 | 205.1609
195.42578 | 1.0911988 | 1.088286 | 0.026487097 | 0.02599689 | 221.93768 | 0.26487097 | 0.01238124 | 205.898
195.4458 | 1.0921997 | 1.0891256 | 0.027447626 | 0.025969947 | 222.76787 | 0.27447626 | 0.01236841 | 206.6682
195.46582 | 1.0932007 | 1.0901453 | 0.027798368 | 0.026207227 | 223.61845 | 0.27798368 | 0.01248141 | 207.4573
195.48584 | 1.0942017 | 1.0912521 | 0.027772915 | 0.026297765 | 224.4136 | 0.27772915 | 0.01252453 | 208.195
195.50586 | 1.0952027 | 1.0923331 | 0.027790092 | 0.02622667 | 225.46318 | 0.27790092 | 0.01249067 | 209.1687
195.52588 | 1.0962037 | 1.0933903 | 0.027806554 | 0.026271965 | 226.25999 | 0.27806554 | 0.01251225 | 209.9079
195.5459 | 1.0972046 | 1.094326 | 0.027847297 | 0.026269004 | 227.01917 | 0.27847297 | 0.01251084 | 210.6123
195.56592 | 1.0982056 | 1.0953219 | 0.027782237 | 0.027475758 | 227.94029 | 0.27782237 | 0.01308556 | 211.4668
195.58594 | 1.0992066 | 1.0960979 | 0.027424006 | 0.027195435 | 228.75299 | 0.27424006 | 0.01295206 | 212.2208
195.60596 | 1.1002076 | 1.0973305 | 0.02746583 | 0.0274383 | 229.67204 | 0.2746583 | 0.01306772 | 213.0734
195.62598 | 1.1012086 | 1.0983936 | 0.027445707 | 0.027495444 | 230.4296 | 0.27445707 | 0.01309494 | 213.7762
195.646 | 1.1022094 | 1.0991485 | 0.02748017 | 0.027492937 | 231.37039 | 0.2748017 | 0.01309375 | 214.649
195.66602 | 1.1032104 | 1.1000252 | 0.027449306 | 0.027536359 | 232.18721 | 0.27449306 | 0.01311443 | 215.4068
195.68604 | 1.1042114 | 1.1012653 | 0.027768949 | 0.027541827 | 233.05159 | 0.27768949 | 0.01311703 | 216.2087
195.70605 | 1.1052125 | 1.1023632 | 0.028976299 | 0.027506024 | 234.04846 | 0.28976299 | 0.01309998 | 217.1335
195.72607 | 1.1062135 | 1.10323 | 0.029316034 | 0.027226634 | 234.85629 | 0.29316034 | 0.01296692 | 217.883
195.74609 | 1.1072143 | 1.1040597 | 0.029585918 | 0.028186945 | 235.62433 | 0.29585918 | 0.01342427 | 218.5955
195.76611 | 1.1082153 | 1.1051589 | 0.029625634 | 0.0287413 | 236.65953 | 0.29625634 | 0.01368829 | 219.5559
195.78613 | 1.1092163 | 1.1062903 | 0.029641133 | 0.028711131 | 237.56038 | 0.29641133 | 0.01367392 | 220.3916
195.80615 | 1.1102173 | 1.1072592 | 0.029666074 | 0.028772593 | 238.49037 | 0.29666074 | 0.01370319 | 221.2544
195.82617 | 1.1112183 | 1.1083114 | 0.029624846 | 0.029340519 | 239.29474 | 0.29624846 | 0.01397367 | 222.0007
195.84619 | 1.1122192 | 1.1092386 | 0.029613864 | 0.028919648 | 239.99516 | 0.29613864 | 0.01377323 | 222.6505
195.86621 | 1.1132202 | 1.110357 | 0.029279046 | 0.0289483 | 241.01395 | 0.29279046 | 0.01378687 | 223.5956
195.88623 | 1.1142212 | 1.111011 | 0.029287465 | 0.029084768 | 241.82489 | 0.29287465 | 0.01385187 | 224.3479
195.90625 | 1.1152222 | 1.1122417 | 0.029288664 | 0.029047495 | 242.92592 | 0.29288664 | 0.01383412 | 225.3694
195.92627 | 1.1162232 | 1.1132807 | 0.029331753 | 0.029047316 | 243.72464 | 0.29331753 | 0.01383403 | 226.1104
195.94629 | 1.1172241 | 1.1141824 | 0.029542325 | 0.029023957 | 244.59834 | 0.29542325 | 0.01382291 | 226.921
195.96631 | 1.1182251 | 1.1151479 | 0.03059468 | 0.029351974 | 245.48955 | 0.3059468 | 0.01397913 | 227.7478
195.98633 | 1.1192261 | 1.1161963 | 0.030869201 | 0.029076414 | 246.48172 | 0.30869201 | 0.01384789 | 228.6682
196.00635 | 1.1202271 | 1.1170585 | 0.030844964 | 0.029056547 | 247.52597 | 0.30844964 | 0.01383843 | 229.637
196.02637 | 1.1212281 | 1.1181364 | 0.030850656 | 0.029070714 | 248.31339 | 0.30850656 | 0.01384518 | 230.3675
196.04639 | 1.122229 | 1.1191051 | 0.03086658 | 0.02907603 | 249.26471 | 0.3086658 | 0.01384771 | 231.2501
196.06641 | 1.12323 | 1.1199907 | 0.03087274 | 0.029065538 | 250.27859 | 0.3087274 | 0.01384271 | 232.1907
196.08643 | 1.124231 | 1.121102 | 0.030876029 | 0.028745374 | 251.21042 | 0.30876029 | 0.01369023 | 233.0552
196.10645 | 1.125232 | 1.122148 | 0.031129386 | 0.030294072 | 252.1098 | 0.31129386 | 0.01442781 | 233.8896
196.12646 | 1.126233 | 1.1231378 | 0.031136706 | 0.030945454 | 252.98262 | 0.31136706 | 0.01473804 | 234.6993
196.14648 | 1.1272339 | 1.1241159 | 0.031136893 | 0.03092825 | 254.05952 | 0.31136893 | 0.01472984 | 235.6984
196.1665 | 1.1282349 | 1.12509 | 0.031178456 | 0.030962158 | 255.00554 | 0.31178456 | 0.01474599 | 236.576
196.18652 | 1.1292359 | 1.1261709 | 0.031159485 | 0.030928236 | 255.88748 | 0.31159485 | 0.01472984 | 237.3942
196.20654 | 1.1302369 | 1.1271589 | 0.031158689 | 0.030941736 | 256.81006 | 0.31158689 | 0.01473627 | 238.2501
196.22656 | 1.1312379 | 1.1280543 | 0.032131221 | 0.030888235 | 257.78131 | 0.32131221 | 0.01471078 | 239.1512
196.24658 | 1.1322387 | 1.1291772 | 0.032096416 | 0.031254593 | 258.84518 | 0.32096416 | 0.01488527 | 240.1382
196.2666 | 1.1332397 | 1.1302927 | 0.033017579 | 0.031416263 | 259.70383 | 0.33017579 | 0.01496226 | 240.9348
196.28662 | 1.1342407 | 1.130994 | 0.033085212 | 0.032139495 | 260.68719 | 0.33085212 | 0.01530671 | 241.847
196.30664 | 1.1352417 | 1.1318796 | 0.033034947 | 0.032138843 | 261.77765 | 0.33034947 | 0.0153064 | 242.8587
196.32666 | 1.1362427 | 1.1331625 | 0.033098672 | 0.032181159 | 262.68661 | 0.33098672 | 0.01532655 | 243.702
196.34668 | 1.1372436 | 1.1342118 | 0.033062771 | 0.032465555 | 263.62292 | 0.33062771 | 0.015462 | 244.5706
196.3667 | 1.1382446 | 1.1350423 | 0.033351652 | 0.031864267 | 264.60892 | 0.33351652 | 0.01517563 | 245.4853
196.38672 | 1.1392456 | 1.1359785 | 0.033349268 | 0.032359969 | 265.62024 | 0.33349268 | 0.01541171 | 246.4236
196.40674 | 1.1402466 | 1.1370353 | 0.033381585 | 0.032814533 | 266.50513 | 0.33381585 | 0.0156282 | 247.2445
196.42676 | 1.1412476 | 1.1380048 | 0.033302572 | 0.032793961 | 267.55649 | 0.33302572 | 0.0156184 | 248.2199
196.44678 | 1.1422485 | 1.1390594 | 0.033337217 | 0.032781105 | 268.61758 | 0.33337217 | 0.01561228 | 249.2043
196.4668 | 1.1432495 | 1.1400697 | 0.033298213 | 0.032768022 | 269.6442 | 0.33298213 | 0.01560605 | 250.1567
196.48682 | 1.1442505 | 1.1410768 | 0.033342145 | 0.032782216 | 270.52597 | 0.33342145 | 0.01561281 | 250.9748
196.50684 | 1.1452515 | 1.142004 | 0.034321513 | 0.032805104 | 271.53146 | 0.34321513 | 0.01562371 | 251.9076
196.52686 | 1.1462525 | 1.1431024 | 0.034325637 | 0.034016855 | 272.60144 | 0.34325637 | 0.01620082 | 252.9002
196.54688 | 1.1472534 | 1.144042 | 0.034338057 | 0.034038372 | 273.47934 | 0.34338057 | 0.01621106 | 253.7147
196.56689 | 1.1482544 | 1.1448065 | 0.034292884 | 0.034062628 | 274.45773 | 0.34292884 | 0.01622262 | 254.6224
196.58691 | 1.1492554 | 1.1458802 | 0.034309745 | 0.034028467 | 275.5842 | 0.34309745 | 0.01620635 | 255.6674
196.60693 | 1.1502564 | 1.1470349 | 0.034301691 | 0.034712039 | 276.64716 | 0.34301691 | 0.0165319 | 256.6536
196.62695 | 1.1512574 | 1.1479769 | 0.035278998 | 0.034067247 | 277.37088 | 0.35278998 | 0.01622482 | 257.325
196.64697 | 1.1522583 | 1.1489558 | 0.034579888 | 0.034371063 | 278.37286 | 0.34579888 | 0.01636951 | 258.2546
196.66699 | 1.1532593 | 1.1498907 | 0.034938533 | 0.034695115 | 279.44763 | 0.34938533 | 0.01652384 | 259.2516
196.68701 | 1.1542603 | 1.1510078 | 0.034922026 | 0.034709509 | 280.72211 | 0.34922026 | 0.0165307 | 260.434
196.70703 | 1.1552613 | 1.1518178 | 0.03493838 | 0.034672696 | 281.65912 | 0.3493838 | 0.01651317 | 261.3033
196.72705 | 1.1562623 | 1.153048 | 0.034919132 | 0.034692839 | 282.64474 | 0.34919132 | 0.01652276 | 262.2177
196.74707 | 1.1572632 | 1.1540543 | 0.034902379 | 0.034332234 | 283.64047 | 0.34902379 | 0.01635102 | 263.1415
196.76709 | 1.1582642 | 1.1551272 | 0.036116023 | 0.034302205 | 284.5683 | 0.36116023 | 0.01633672 | 264.0022
196.78711 | 1.1592652 | 1.1560168 | 0.036164232 | 0.034370273 | 285.53677 | 0.36164232 | 0.01636914 | 264.9007
196.80713 | 1.1602662 | 1.15677 | 0.036841854 | 0.035305101 | 286.5903 | 0.36841854 | 0.01681435 | 265.8781
196.82715 | 1.1612672 | 1.1581254 | 0.036788281 | 0.035321869 | 287.72992 | 0.36788281 | 0.01682234 | 266.9354
196.84717 | 1.162268 | 1.158897 | 0.036798317 | 0.035298239 | 288.63824 | 0.36798317 | 0.01681109 | 267.778
196.86719 | 1.163269 | 1.1599784 | 0.036497094 | 0.035291564 | 289.6723 | 0.36497094 | 0.01680791 | 268.7374
196.88721 | 1.16427 | 1.1609637 | 0.036802039 | 0.036840662 | 290.72375 | 0.36802039 | 0.01754568 | 269.7128
196.90723 | 1.165271 | 1.162083 | 0.037117094 | 0.036241233 | 291.75992 | 0.37117094 | 0.0172602 | 270.6741
196.92725 | 1.166272 | 1.1627796 | 0.037128754 | 0.036224782 | 292.73737 | 0.37128754 | 0.01725236 | 271.5809
196.94727 | 1.1672729 | 1.1638193 | 0.037132107 | 0.036205962 | 293.93161 | 0.37132107 | 0.0172434 | 272.6889
196.96729 | 1.1682739 | 1.1647075 | 0.037099164 | 0.036252808 | 294.90829 | 0.37099164 | 0.01726571 | 273.595
196.9873 | 1.1692749 | 1.1658676 | 0.037397638 | 0.035905674 | 296.07724 | 0.37397638 | 0.01710038 | 274.6794
197.00732 | 1.1702759 | 1.1668891 | 0.037402116 | 0.035919353 | 297.09027 | 0.37402116 | 0.0171069 | 275.6192
197.02734 | 1.1712769 | 1.1678761 | 0.038365141 | 0.036234543 | 298.07965 | 0.38365141 | 0.01725701 | 276.5371
197.04736 | 1.1722778 | 1.1686723 | 0.038680464 | 0.036855571 | 299.29694 | 0.38680464 | 0.01755278 | 277.6664
197.06738 | 1.1732788 | 1.1698601 | 0.038643338 | 0.036844745 | 300.3909 | 0.38643338 | 0.01754762 | 278.6813
197.0874 | 1.1742798 | 1.1709652 | 0.038660433 | 0.036811318 | 301.52859 | 0.38660433 | 0.0175317 | 279.7368
197.10742 | 1.1752808 | 1.1717827 | 0.038661867 | 0.03683573 | 302.50848 | 0.38661867 | 0.01754333 | 280.6459
197.12744 | 1.1762818 | 1.1727855 | 0.038430762 | 0.036830544 | 303.49393 | 0.38430762 | 0.01754086 | 281.5601
197.14746 | 1.1772827 | 1.1738467 | 0.038972434 | 0.037612207 | 304.70105 | 0.38972434 | 0.01791313 | 282.68
197.16748 | 1.1782837 | 1.1747653 | 0.038957711 | 0.037799068 | 305.78818 | 0.38957711 | 0.01800213 | 283.6885
197.1875 | 1.1792847 | 1.1758239 | 0.039585523 | 0.037804287 | 306.98105 | 0.39585523 | 0.01800461 | 284.7952
197.20752 | 1.1802857 | 1.1767945 | 0.039599776 | 0.037815351 | 308.08624 | 0.39599776 | 0.01800988 | 285.8205
197.22754 | 1.1812867 | 1.1778611 | 0.039588228 | 0.037766691 | 309.09543 | 0.39588228 | 0.01798671 | 286.7568
197.24756 | 1.1822876 | 1.1787145 | 0.039634451 | 0.037826322 | 310.13034 | 0.39634451 | 0.01801511 | 287.7169
197.26758 | 1.1832886 | 1.1796998 | 0.039914329 | 0.038066179 | 311.34097 | 0.39914329 | 0.01812934 | 288.84
197.2876 | 1.1842896 | 1.1807047 | 0.04052753 | 0.039331462 | 312.53473 | 0.4052753 | 0.01873194 | 289.9475
197.30762 | 1.1852906 | 1.1815487 | 0.040536359 | 0.039680097 | 313.51877 | 0.40536359 | 0.01889798 | 290.8604
197.32764 | 1.1862916 | 1.1828375 | 0.040554412 | 0.039627213 | 314.82544 | 0.40554412 | 0.0188728 | 292.0727
197.34766 | 1.1872925 | 1.1837065 | 0.040547214 | 0.039639547 | 315.92892 | 0.40547214 | 0.01887867 | 293.0964
197.36768 | 1.1882935 | 1.1846485 | 0.040555395 | 0.039604902 | 317.12787 | 0.40555395 | 0.01886217 | 294.2087
197.3877 | 1.1892945 | 1.1857629 | 0.040241987 | 0.039649315 | 318.39752 | 0.40241987 | 0.01888332 | 295.3866
197.40771 | 1.1902955 | 1.1867049 | 0.041486777 | 0.03932279 | 319.55844 | 0.41486777 | 0.01872781 | 296.4636
197.42773 | 1.1912965 | 1.1877079 | 0.041467361 | 0.039025262 | 320.55231 | 0.41467361 | 0.01858611 | 297.3856
197.44775 | 1.1922973 | 1.1886579 | 0.041800845 | 0.0393264 | 321.77551 | 0.41800845 | 0.01872953 | 298.5204
197.46777 | 1.1932983 | 1.1896856 | 0.041771229 | 0.039375462 | 322.9371 | 0.41771229 | 0.0187529 | 299.5981
197.48779 | 1.1942993 | 1.1905775 | 0.041793436 | 0.039337542 | 324.10434 | 0.41793436 | 0.01873484 | 300.681
197.50781 | 1.1953003 | 1.1915247 | 0.041782573 | 0.039333679 | 325.21271 | 0.41782573 | 0.018733 | 301.7092
197.52783 | 1.1963013 | 1.1926607 | 0.042116083 | 0.040563762 | 326.18362 | 0.42116083 | 0.01931884 | 302.61
197.54785 | 1.1973022 | 1.1937747 | 0.042705275 | 0.041513719 | 327.60449 | 0.42705275 | 0.01977126 | 303.9282
197.56787 | 1.1983032 | 1.1947143 | 0.042744506 | 0.041838691 | 328.634 | 0.42744506 | 0.01992603 | 304.8833
197.58789 | 1.1993042 | 1.1955159 | 0.04306075 | 0.0418026 | 329.81534 | 0.4306075 | 0.01990884 | 305.9792
197.60791 | 1.2003052 | 1.1966705 | 0.043066069 | 0.041845948 | 331.16968 | 0.43066069 | 0.01992949 | 307.2357
197.62793 | 1.2013062 | 1.1976902 | 0.043035556 | 0.041790292 | 332.29324 | 0.43035556 | 0.01990298 | 308.2781
197.64795 | 1.2023071 | 1.1984975 | 0.042910919 | 0.041793343 | 333.46613 | 0.42910919 | 0.01990444 | 309.3662
197.66797 | 1.2033081 | 1.1995029 | 0.042757154 | 0.041846946 | 334.55295 | 0.42757154 | 0.01992996 | 310.3744
197.68799 | 1.2043091 | 1.2005893 | 0.043645259 | 0.041814946 | 335.8089 | 0.43645259 | 0.01991472 | 311.5396
197.70801 | 1.2053101 | 1.201579 | 0.044536404 | 0.042717848 | 336.86871 | 0.44536404 | 0.02034474 | 312.5228
197.72803 | 1.2063111 | 1.2025602 | 0.044255499 | 0.043028645 | 338.17264 | 0.44255499 | 0.02049276 | 313.7325
197.74805 | 1.207312 | 1.2035857 | 0.044271197 | 0.04308109 | 339.52264 | 0.44271197 | 0.02051774 | 314.985
197.76807 | 1.208313 | 1.2046528 | 0.044277083 | 0.043073338 | 340.63193 | 0.44277083 | 0.02051404 | 316.0141
197.78809 | 1.209314 | 1.2054812 | 0.044549651 | 0.043323323 | 341.81763 | 0.44549651 | 0.0206331 | 317.1141
197.80811 | 1.210315 | 1.2063923 | 0.045455489 | 0.043373711 | 343.0108 | 0.45455489 | 0.0206571 | 318.221
197.82813 | 1.211316 | 1.2075081 | 0.045161117 | 0.043337002 | 344.27048 | 0.45161117 | 0.02063962 | 319.3897
197.84814 | 1.2123169 | 1.2084839 | 0.045138374 | 0.04337851 | 345.45523 | 0.45138374 | 0.02065938 | 320.4888
197.86816 | 1.2133179 | 1.2094822 | 0.045136787 | 0.043374121 | 346.56104 | 0.45136787 | 0.02065729 | 321.5147
197.88818 | 1.2143189 | 1.2104678 | 0.045155376 | 0.043396041 | 347.95926 | 0.45155376 | 0.02066773 | 322.8119
197.9082 | 1.2153199 | 1.2114701 | 0.045451276 | 0.043417335 | 349.13864 | 0.45451276 | 0.02067788 | 323.906
197.92822 | 1.2163209 | 1.2124978 | 0.045477692 | 0.044006784 | 350.45496 | 0.45477692 | 0.02095861 | 325.1272
197.94824 | 1.2173218 | 1.2133861 | 0.046433516 | 0.044928402 | 351.73029 | 0.46433516 | 0.02139753 | 326.3104
197.96826 | 1.2183228 | 1.214265 | 0.046729885 | 0.045209534 | 353.022 | 0.46729885 | 0.02153143 | 327.5087
197.98828 | 1.2193238 | 1.2155247 | 0.047020819 | 0.045573361 | 354.29974 | 0.47020819 | 0.0217047 | 328.6941
198.0083 | 1.2203248 | 1.2163432 | 0.047004487 | 0.045534451 | 355.37378 | 0.47004487 | 0.02168617 | 329.6905
198.02832 | 1.2213258 | 1.2173182 | 0.047052804 | 0.045509286 | 356.71063 | 0.47052804 | 0.02167418 | 330.9308
198.04834 | 1.2223266 | 1.2184125 | 0.047043417 | 0.045324821 | 358.17236 | 0.47043417 | 0.02158633 | 332.2869
198.06836 | 1.2233276 | 1.219456 | 0.047950745 | 0.046460446 | 359.43793 | 0.47950745 | 0.02212718 | 333.461
198.08838 | 1.2243286 | 1.2205739 | 0.047661878 | 0.046773478 | 360.68851 | 0.47661878 | 0.02227627 | 334.6212
198.1084 | 1.2253296 | 1.221523 | 0.048249591 | 0.047087625 | 361.8046 | 0.48249591 | 0.02242588 | 335.6566
198.12842 | 1.2263306 | 1.2223581 | 0.048236992 | 0.047006752 | 362.89621 | 0.48236992 | 0.02238737 | 336.6693
198.14844 | 1.2273315 | 1.2232704 | 0.048200343 | 0.04705929 | 364.13712 | 0.48200343 | 0.02241239 | 337.8205
198.16846 | 1.2283325 | 1.2243233 | 0.048240006 | 0.047074594 | 365.53482 | 0.48240006 | 0.02241968 | 339.1172
198.18848 | 1.2293335 | 1.2250233 | 0.048225082 | 0.046779025 | 366.86444 | 0.48225082 | 0.02227891 | 340.3508
198.2085 | 1.2303345 | 1.2263501 | 0.048896074 | 0.047364563 | 368.27032 | 0.48896074 | 0.02255778 | 341.655
198.22852 | 1.2313355 | 1.2273421 | 0.049509633 | 0.047634475 | 369.46719 | 0.49509633 | 0.02268632 | 342.7654
198.24854 | 1.2323364 | 1.2283542 | 0.049554117 | 0.047653243 | 370.63763 | 0.49554117 | 0.02269526 | 343.8512
198.26855 | 1.2333374 | 1.2293618 | 0.049512878 | 0.047635593 | 371.82016 | 0.49512878 | 0.02268686 | 344.9483
198.28857 | 1.2343384 | 1.2301302 | 0.04952129 | 0.047632124 | 373.14343 | 0.4952129 | 0.0226852 | 346.176
198.30859 | 1.2353394 | 1.2312276 | 0.049775694 | 0.048276465 | 374.54028 | 0.49775694 | 0.02299208 | 347.4719
198.32861 | 1.2363404 | 1.2322747 | 0.050748914 | 0.048877351 | 375.87509 | 0.50748914 | 0.02327825 | 348.7102
198.34863 | 1.2373413 | 1.2331777 | 0.050784215 | 0.048855484 | 377.06537 | 0.50784215 | 0.02326784 | 349.8145
198.36865 | 1.2383423 | 1.23423 | 0.050767582 | 0.048828736 | 378.32733 | 0.50767582 | 0.0232551 | 350.9852
198.38867 | 1.2393433 | 1.2351393 | 0.050777476 | 0.048881061 | 379.71347 | 0.50777476 | 0.02328002 | 352.2712
198.40869 | 1.2403443 | 1.2363095 | 0.050786193 | 0.048873466 | 381.06274 | 0.50786193 | 0.0232764 | 353.5229
198.42871 | 1.2413453 | 1.2372153 | 0.050762836 | 0.048846025 | 382.23932 | 0.50762836 | 0.02326334 | 354.6145
198.44873 | 1.2423462 | 1.2380235 | 0.050797969 | 0.048525784 | 383.59241 | 0.50797969 | 0.02311082 | 355.8698
198.46875 | 1.2433472 | 1.239121 | 0.051669322 | 0.05042031 | 384.97906 | 0.51669322 | 0.0240131 | 357.1562
198.48877 | 1.2443482 | 1.2400477 | 0.051698595 | 0.05039759 | 386.24237 | 0.51698595 | 0.02400228 | 358.3282
198.50879 | 1.2453492 | 1.241222 | 0.052349582 | 0.050685868 | 387.63583 | 0.52349582 | 0.02413958 | 359.621
198.52881 | 1.2463502 | 1.2422198 | 0.052355453 | 0.050725956 | 388.96976 | 0.52355453 | 0.02415867 | 360.8585
198.54883 | 1.2473511 | 1.2431345 | 0.05238045 | 0.050703816 | 390.28003 | 0.5238045 | 0.02414812 | 362.0741
198.56885 | 1.2483521 | 1.2441416 | 0.052347895 | 0.050733179 | 391.59546 | 0.52347895 | 0.02416211 | 363.2944
198.58887 | 1.2493531 | 1.2451694 | 0.053000227 | 0.05136171 | 392.92703 | 0.53000227 | 0.02446145 | 364.5298
198.60889 | 1.2503541 | 1.246075 | 0.05329207 | 0.051648166 | 394.2865 | 0.5329207 | 0.02459788 | 365.791
198.62891 | 1.2513551 | 1.2472315 | 0.053298119 | 0.051668003 | 395.58664 | 0.53298119 | 0.02460733 | 366.9972
198.64893 | 1.2523559 | 1.2480903 | 0.053296797 | 0.051663488 | 396.96432 | 0.53296797 | 0.02460518 | 368.2753
198.66895 | 1.2533569 | 1.2490783 | 0.05325602 | 0.051631 | 398.35266 | 0.5325602 | 0.0245897 | 369.5633
198.68896 | 1.2543579 | 1.2500416 | 0.05420211 | 0.051990818 | 399.55505 | 0.5420211 | 0.02476107 | 370.6788
198.70898 | 1.2553589 | 1.2511561 | 0.054518767 | 0.053237945 | 400.85016 | 0.54518767 | 0.02535502 | 371.8803
198.729 | 1.2563599 | 1.2519271 | 0.054500639 | 0.052862726 | 402.07236 | 0.54500639 | 0.02517632 | 373.0142
198.74902 | 1.2573608 | 1.2529535 | 0.054837558 | 0.052908935 | 403.50717 | 0.54837558 | 0.02519833 | 374.3453
198.76904 | 1.2583618 | 1.2540716 | 0.05482268 | 0.052934416 | 404.91296 | 0.5482268 | 0.02521047 | 375.6495
198.78906 | 1.2593628 | 1.2550453 | 0.054804921 | 0.052928444 | 406.11835 | 0.54804921 | 0.02520762 | 376.7677
198.80908 | 1.2603638 | 1.2560694 | 0.054782689 | 0.052903444 | 407.65308 | 0.54782689 | 0.02519572 | 378.1916
198.8291 | 1.2613648 | 1.2569586 | 0.055119824 | 0.053542387 | 408.8858 | 0.55119824 | 0.02550002 | 379.3352
198.84912 | 1.2623657 | 1.2581562 | 0.055770852 | 0.054448932 | 410.12933 | 0.55770852 | 0.02593177 | 380.4888
198.86914 | 1.2633667 | 1.2590203 | 0.056403942 | 0.054477248 | 411.43903 | 0.56403942 | 0.02594525 | 381.7039
198.88916 | 1.2643677 | 1.2598299 | 0.056422781 | 0.054507442 | 412.99734 | 0.56422781 | 0.02595963 | 383.1496
198.90918 | 1.2653687 | 1.2607459 | 0.056442391 | 0.054518167 | 414.39117 | 0.56442391 | 0.02596474 | 384.4427
198.9292 | 1.2663697 | 1.2619734 | 0.056404725 | 0.054502241 | 415.58389 | 0.56404725 | 0.02595716 | 385.5492
198.94922 | 1.2673706 | 1.2627691 | 0.056393426 | 0.054717816 | 416.86804 | 0.56393426 | 0.02605983 | 386.7405
198.96924 | 1.2683716 | 1.2638237 | 0.057367314 | 0.055978443 | 418.26193 | 0.57367314 | 0.02666021 | 388.0337
198.98926 | 1.2693726 | 1.2649753 | 0.057623949 | 0.05632019 | 419.4758 | 0.57623949 | 0.02682297 | 389.1598
199.00928 | 1.2703736 | 1.2658041 | 0.057913102 | 0.056980565 | 420.793 | 0.57913102 | 0.02713748 | 390.3818
199.0293 | 1.2713746 | 1.2668496 | 0.057926867 | 0.056911442 | 422.35068 | 0.57926867 | 0.02710456 | 391.8269
199.04932 | 1.2723755 | 1.2678694 | 0.057947859 | 0.056916829 | 423.68066 | 0.57947859 | 0.02710712 | 393.0608
199.06934 | 1.2733765 | 1.2689315 | 0.057914402 | 0.056960277 | 425.01279 | 0.57914402 | 0.02712782 | 394.2967
199.08936 | 1.2743775 | 1.2696682 | 0.057647854 | 0.056599312 | 426.32037 | 0.57647854 | 0.0269559 | 395.5097
199.10938 | 1.2753785 | 1.2709289 | 0.059156749 | 0.057555828 | 427.64859 | 0.59156749 | 0.02741145 | 396.742
199.12939 | 1.2763795 | 1.271759 | 0.059451677 | 0.057911418 | 428.92685 | 0.59451677 | 0.02758081 | 397.9278
199.14941 | 1.2773803 | 1.2725744 | 0.05948272 | 0.057883024 | 430.25055 | 0.5948272 | 0.02756728 | 399.1559
199.16943 | 1.2783813 | 1.2738032 | 0.059499703 | 0.057898331 | 431.60965 | 0.59499703 | 0.02757457 | 400.4168
199.18945 | 1.2793823 | 1.2748748 | 0.059477385 | 0.057875916 | 432.99878 | 0.59477385 | 0.0275639 | 401.7055
199.20947 | 1.2803833 | 1.2757399 | 0.059830021 | 0.058217976 | 434.17657 | 0.59830021 | 0.02772681 | 402.7982
199.22949 | 1.2813843 | 1.2769705 | 0.060428757 | 0.05945785 | 435.59656 | 0.60428757 | 0.02831731 | 404.1155
199.24951 | 1.2823852 | 1.2779254 | 0.06039862 | 0.059466921 | 436.86877 | 0.6039862 | 0.02832163 | 405.2958
199.26953 | 1.2833862 | 1.2786975 | 0.061002381 | 0.059428681 | 438.05859 | 0.61002381 | 0.02830342 | 406.3996
199.28955 | 1.2843872 | 1.2796791 | 0.06094946 | 0.059395209 | 439.36221 | 0.6094946 | 0.02828747 | 407.609
199.30957 | 1.2853882 | 1.2807422 | 0.060990386 | 0.059442516 | 440.79532 | 0.60990386 | 0.02831 | 408.9386
199.32959 | 1.2863892 | 1.2816975 | 0.061603561 | 0.059467331 | 442.14804 | 0.61603561 | 0.02832182 | 410.1935
199.34961 | 1.2873901 | 1.2827574 | 0.061635207 | 0.059429258 | 443.55136 | 0.61635207 | 0.02830369 | 411.4954
199.36963 | 1.2883911 | 1.2838084 | 0.06294468 | 0.061284624 | 444.83289 | 0.6294468 | 0.02918732 | 412.6843
199.38965 | 1.2893921 | 1.2844946 | 0.062916569 | 0.061649643 | 445.92029 | 0.62916569 | 0.02936117 | 413.6932
199.40967 | 1.2903931 | 1.2856658 | 0.062911987 | 0.061644856 | 447.44437 | 0.62911987 | 0.02935889 | 415.1071
199.42969 | 1.2913941 | 1.2864223 | 0.06288299 | 0.061597433 | 448.79388 | 0.6288299 | 0.0293363 | 416.3591
199.44971 | 1.292395 | 1.287778 | 0.062927186 | 0.061611176 | 450.35147 | 0.62927186 | 0.02934285 | 417.8041
199.46973 | 1.293396 | 1.2885576 | 0.062949747 | 0.061904483 | 451.43863 | 0.62949747 | 0.02948254 | 418.8127
199.48975 | 1.294397 | 1.2896655 | 0.064738184 | 0.063200146 | 452.81207 | 0.64738184 | 0.03009961 | 420.0869
199.50977 | 1.295398 | 1.2903628 | 0.065061286 | 0.06351085 | 454.06033 | 0.65061286 | 0.03024758 | 421.2449
199.52979 | 1.296399 | 1.2914276 | 0.065080628 | 0.063794792 | 455.53867 | 0.65080628 | 0.03038281 | 422.6164
199.5498 | 1.2973999 | 1.2925398 | 0.065408833 | 0.064418405 | 456.85355 | 0.65408833 | 0.03067981 | 423.8363
199.56982 | 1.2984009 | 1.2935613 | 0.065755211 | 0.06449689 | 458.18286 | 0.65755211 | 0.03071719 | 425.0695
199.58984 | 1.2994019 | 1.2945256 | 0.066120267 | 0.06473434 | 459.64209 | 0.66120267 | 0.03083028 | 426.4233
199.60986 | 1.3004029 | 1.2954483 | 0.066112891 | 0.064731091 | 460.97958 | 0.66112891 | 0.03082873 | 427.6641
199.62988 | 1.3014039 | 1.2965524 | 0.06638819 | 0.06537129 | 462.354 | 0.6638819 | 0.03113363 | 428.9392
199.6499 | 1.3024048 | 1.2973504 | 0.066671938 | 0.06572254 | 463.61823 | 0.66671938 | 0.03130092 | 430.112
199.66992 | 1.3034058 | 1.2984202 | 0.06665048 | 0.065650403 | 464.96597 | 0.6665048 | 0.03126656 | 431.3624
199.68994 | 1.3044068 | 1.2995105 | 0.066651426 | 0.065697968 | 466.39331 | 0.66651426 | 0.03128922 | 432.6866
199.70996 | 1.3054078 | 1.3005404 | 0.066632159 | 0.065726683 | 467.48471 | 0.66632159 | 0.03130289 | 433.6991
199.72998 | 1.3064088 | 1.301337 | 0.067265689 | 0.065983437 | 468.83484 | 0.67265689 | 0.03142517 | 434.9516
199.75 | 1.3074096 | 1.3024949 | 0.068475068 | 0.067213818 | 470.29315 | 0.68475068 | 0.03201115 | 436.3046
199.77002 | 1.3084106 | 1.3032597 | 0.069086842 | 0.067850538 | 471.44742 | 0.69086842 | 0.0323144 | 437.3754
199.79004 | 1.3094116 | 1.3045007 | 0.069423795 | 0.068208255 | 472.8782 | 0.69423795 | 0.03248476 | 438.7028
199.81006 | 1.3104126 | 1.3055038 | 0.069411956 | 0.068176344 | 473.99744 | 0.69411956 | 0.03246956 | 439.7411
199.83008 | 1.3114136 | 1.3064029 | 0.069424145 | 0.068141378 | 475.31711 | 0.69424145 | 0.03245291 | 440.9654
199.8501 | 1.3124145 | 1.3074079 | 0.069459155 | 0.068179093 | 476.51154 | 0.69459155 | 0.03247087 | 442.0735
199.87012 | 1.3134155 | 1.3082581 | 0.070055135 | 0.068451419 | 477.78241 | 0.70055135 | 0.03260057 | 443.2526
199.89014 | 1.3144165 | 1.3095639 | 0.070639782 | 0.06970787 | 479.12741 | 0.70639782 | 0.03319897 | 444.5004
199.91016 | 1.3154175 | 1.3103976 | 0.07125587 | 0.0700427 | 480.19449 | 0.7125587 | 0.03335843 | 445.4903
199.93018 | 1.3164185 | 1.3113421 | 0.071557119 | 0.070039049 | 481.49136 | 0.71557119 | 0.03335669 | 446.6935
199.9502 | 1.3174194 | 1.3124303 | 0.071587279 | 0.070019603 | 482.86267 | 0.71587279 | 0.03334743 | 447.9657
199.97021 | 1.3184204 | 1.313424 | 0.071594343 | 0.070060775 | 484.08072 | 0.71594343 | 0.03336704 | 449.0957
199.99023 | 1.3194214 | 1.3146726 | 0.071815774 | 0.070080966 | 485.33145 | 0.71815774 | 0.03337666 | 450.256
200.01025 | 1.3204224 | 1.3155286 | 0.071887314 | 0.070673592 | 486.51517 | 0.71887314 | 0.0336589 | 451.3542
200.03027 | 1.3214234 | 1.316318 | 0.073786773 | 0.072178327 | 487.73727 | 0.73786773 | 0.03437554 | 452.488
200.05029 | 1.3224243 | 1.3173002 | 0.073771767 | 0.072182991 | 488.99673 | 0.73771767 | 0.03437776 | 453.6564
200.07031 | 1.3234253 | 1.3184853 | 0.073737137 | 0.072211266 | 490.46906 | 0.73737137 | 0.03439123 | 455.0223
200.09033 | 1.3244263 | 1.3193289 | 0.073771723 | 0.072199456 | 491.66876 | 0.73771723 | 0.03438561 | 456.1353
200.11035 | 1.3254273 | 1.3201934 | 0.07440611 | 0.073076002 | 492.86768 | 0.7440611 | 0.03480307 | 457.2476
200.13037 | 1.3264283 | 1.3213615 | 0.075966321 | 0.074391335 | 494.27841 | 0.75966321 | 0.03542951 | 458.5564
200.15039 | 1.3274292 | 1.3220348 | 0.07661657 | 0.074987404 | 495.2511 | 0.7661657 | 0.03571339 | 459.4588
200.17041 | 1.3284302 | 1.323202 | 0.076855004 | 0.075297661 | 496.50595 | 0.76855004 | 0.03586115 | 460.6229
200.19043 | 1.3294312 | 1.3240563 | 0.077888884 | 0.075597346 | 497.83398 | 0.77888884 | 0.03600388 | 461.855
200.21045 | 1.3304322 | 1.3253478 | 0.078466296 | 0.076262973 | 499.14584 | 0.78466296 | 0.03632089 | 463.072
200.23047 | 1.3314332 | 1.3263509 | 0.07874053 | 0.076811224 | 500.34238 | 0.7874053 | 0.036582 | 464.1821
200.25049 | 1.3324341 | 1.3272083 | 0.078745306 | 0.076833375 | 501.50562 | 0.78745306 | 0.03659255 | 465.2613
200.27051 | 1.3334351 | 1.3281815 | 0.079358444 | 0.077421494 | 502.76917 | 0.79358444 | 0.03687265 | 466.4335
200.29053 | 1.3344361 | 1.3292048 | 0.079425156 | 0.078084633 | 503.93015 | 0.79425156 | 0.03718847 | 467.5106
200.31055 | 1.3354371 | 1.3301454 | 0.079380266 | 0.078093663 | 505.05728 | 0.79380266 | 0.03719277 | 468.5562
200.33057 | 1.3364381 | 1.3311722 | 0.07941784 | 0.078088909 | 506.4072 | 0.7941784 | 0.03719051 | 469.8086
200.35059 | 1.3374389 | 1.332423 | 0.079356104 | 0.078081198 | 507.5271 | 0.79356104 | 0.03718684 | 470.8476
200.37061 | 1.3384399 | 1.3330872 | 0.080026723 | 0.078721657 | 508.57883 | 0.80026723 | 0.03749186 | 471.8233
200.39063 | 1.3394409 | 1.33417 | 0.082563996 | 0.080567561 | 509.71329 | 0.82563996 | 0.03837099 | 472.8758
200.41064 | 1.3404419 | 1.3350596 | 0.083109505 | 0.081558049 | 510.7634 | 0.83109505 | 0.03884272 | 473.85
200.43066 | 1.3414429 | 1.3361628 | 0.08406648 | 0.082174823 | 512.16125 | 0.8406648 | 0.03913646 | 475.1468
200.45068 | 1.3424438 | 1.3371115 | 0.084060192 | 0.082189135 | 513.24304 | 0.84060192 | 0.03914328 | 476.1504
200.4707 | 1.3434448 | 1.3383815 | 0.084117092 | 0.082167029 | 514.40106 | 0.84117092 | 0.03913275 | 477.2247
200.49072 | 1.3444458 | 1.339327 | 0.084070593 | 0.082143329 | 515.60596 | 0.84070593 | 0.03912146 | 478.3426
200.51074 | 1.3454468 | 1.3401625 | 0.084048033 | 0.082162112 | 516.48993 | 0.84048033 | 0.03913041 | 479.1626
200.53076 | 1.3464478 | 1.3410311 | 0.08623331 | 0.084374212 | 517.88568 | 0.8623331 | 0.04018394 | 480.4575
200.55078 | 1.3474487 | 1.3422353 | 0.086530969 | 0.084962986 | 519.12372 | 0.86530969 | 0.04046435 | 481.6061
200.5708 | 1.3484497 | 1.3431227 | 0.086546719 | 0.08496961 | 520.13965 | 0.86546719 | 0.0404675 | 482.5486
200.59082 | 1.3494507 | 1.3442224 | 0.086558729 | 0.084943995 | 521.13666 | 0.86558729 | 0.0404553 | 483.4736
200.61084 | 1.3504517 | 1.3452215 | 0.086464144 | 0.0849915 | 522.11304 | 0.86464144 | 0.04047793 | 484.3794
200.63086 | 1.3514527 | 1.3461411 | 0.087836936 | 0.086175732 | 523.24957 | 0.87836936 | 0.04104193 | 485.4338
200.65088 | 1.3524536 | 1.3471975 | 0.090264156 | 0.088348746 | 524.17633 | 0.90264156 | 0.04207684 | 486.2935
200.6709 | 1.3534546 | 1.3480285 | 0.091260411 | 0.089327179 | 525.27795 | 0.91260411 | 0.04254283 | 487.3155
200.69092 | 1.3544556 | 1.3492833 | 0.091205679 | 0.089339659 | 526.35272 | 0.91205679 | 0.04254877 | 488.3126
200.71094 | 1.3554566 | 1.3502315 | 0.091232873 | 0.089339256 | 527.24164 | 0.91232873 | 0.04254858 | 489.1373
200.73096 | 1.3564576 | 1.3510147 | 0.091274902 | 0.089342706 | 528.33514 | 0.91274902 | 0.04255022 | 490.1518
200.75098 | 1.3574585 | 1.3522003 | 0.092222825 | 0.089977577 | 529.354 | 0.92222825 | 0.04285259 | 491.097
200.771 | 1.3584595 | 1.3531394 | 0.092157237 | 0.089903146 | 530.32965 | 0.92157237 | 0.04281714 | 492.0022
200.79102 | 1.3594605 | 1.3541141 | 0.094330102 | 0.092116222 | 531.24207 | 0.94330102 | 0.04387113 | 492.8486
200.81104 | 1.3604615 | 1.3551341 | 0.095886625 | 0.093745247 | 532.25775 | 0.95886625 | 0.04464697 | 493.7909
200.83105 | 1.3614625 | 1.3562701 | 0.09683229 | 0.094674043 | 533.2395 | 0.9683229 | 0.04508932 | 494.7017
200.85107 | 1.3624634 | 1.3572298 | 0.096826039 | 0.094712488 | 534.28027 | 0.96826039 | 0.04510763 | 495.6673
200.87109 | 1.3634644 | 1.3581247 | 0.096818373 | 0.094696723 | 535.22021 | 0.96818373 | 0.04510012 | 496.5393
200.89111 | 1.3644654 | 1.3591526 | 0.097127929 | 0.094655246 | 536.12024 | 0.97127929 | 0.04508037 | 497.3743
200.91113 | 1.3654664 | 1.3602996 | 0.097160533 | 0.095296644 | 537.08746 | 0.97160533 | 0.04538584 | 498.2716
200.93115 | 1.3664674 | 1.3613014 | 0.10024829 | 0.098064184 | 537.88586 | 1.0024829 | 0.0467039 | 499.0123
200.95117 | 1.3674682 | 1.3621066 | 0.10233341 | 0.099684559 | 538.68268 | 1.0233341 | 0.04747562 | 499.7515
200.97119 | 1.3684692 | 1.3633698 | 0.10245756 | 0.10028609 | 539.79279 | 1.0245756 | 0.0477621 | 500.7814
200.99121 | 1.3694702 | 1.3642715 | 0.10244144 | 0.10026902 | 540.59906 | 1.0244144 | 0.04775397 | 501.5294
201.01123 | 1.3704712 | 1.36515 | 0.10242984 | 0.10032742 | 541.4162 | 1.0242984 | 0.04778179 | 502.2875
201.03125 | 1.3714722 | 1.3663136 | 0.1032808 | 0.10023118 | 542.34991 | 1.032808 | 0.04773595 | 503.1537
201.05127 | 1.3724731 | 1.3671048 | 0.1033891 | 0.10092642 | 543.23102 | 1.033891 | 0.04806707 | 503.9711
201.07129 | 1.3734741 | 1.3681482 | 0.10717174 | 0.10436164 | 544.19836 | 1.0717174 | 0.04970312 | 504.8686
201.09131 | 1.3744751 | 1.3692425 | 0.10808903 | 0.10563819 | 544.86206 | 1.0808903 | 0.05031109 | 505.4843
201.11133 | 1.3754761 | 1.3702582 | 0.10812062 | 0.10558307 | 545.79193 | 1.0812062 | 0.05028484 | 506.347
201.13135 | 1.3764771 | 1.371171 | 0.10812335 | 0.10559433 | 546.57867 | 1.0812335 | 0.0502902 | 507.0768
201.15137 | 1.377478 | 1.3721294 | 0.10811792 | 0.10560594 | 547.34772 | 1.0811792 | 0.05029573 | 507.7903
201.17139 | 1.378479 | 1.3731264 | 0.10923981 | 0.10682508 | 548.30127 | 1.0923981 | 0.05087635 | 508.6749
201.19141 | 1.37948 | 1.3742042 | 0.11337097 | 0.11023157 | 549.08179 | 1.1337097 | 0.05249872 | 509.3991
201.21143 | 1.380481 | 1.3752673 | 0.11461169 | 0.11147611 | 549.89777 | 1.1461169 | 0.05309145 | 510.1561
201.23145 | 1.381482 | 1.3763566 | 0.1146545 | 0.11150847 | 550.50287 | 1.146545 | 0.05310686 | 510.7174
201.25146 | 1.3824829 | 1.377502 | 0.11463381 | 0.1115016 | 551.22461 | 1.1463381 | 0.05310359 | 511.387
201.27148 | 1.3834839 | 1.3785015 | 0.11460342 | 0.11152041 | 551.85028 | 1.1460342 | 0.05311254 | 511.9675
201.2915 | 1.3844849 | 1.3793093 | 0.11586258 | 0.11276338 | 552.38794 | 1.1586258 | 0.05370452 | 512.4663
201.31152 | 1.3854859 | 1.3803477 | 0.12050743 | 0.11738863 | 553.17188 | 1.2050743 | 0.05590733 | 513.1936
201.33154 | 1.3864869 | 1.3812861 | 0.12269206 | 0.1186359 | 553.79089 | 1.2269206 | 0.05650136 | 513.7678
201.35156 | 1.3874878 | 1.3821524 | 0.12266088 | 0.11863149 | 554.3606 | 1.2266088 | 0.05649926 | 514.2964
201.37158 | 1.3884888 | 1.3833385 | 0.1226943 | 0.11859687 | 555.15405 | 1.226943 | 0.05648277 | 515.0325
201.3916 | 1.3894898 | 1.3844292 | 0.12268402 | 0.11867036 | 555.80884 | 1.2268402 | 0.05651777 | 515.6399
201.41162 | 1.3904908 | 1.3853573 | 0.12261976 | 0.11865388 | 556.36029 | 1.2261976 | 0.05650992 | 516.1515
201.43164 | 1.3914918 | 1.3864007 | 0.12394537 | 0.12022685 | 557.00317 | 1.2394537 | 0.05725906 | 516.748
201.45166 | 1.3924927 | 1.3873953 | 0.12886629 | 0.12450421 | 557.47577 | 1.2886629 | 0.05929619 | 517.1864
201.47168 | 1.3934937 | 1.3882849 | 0.13168904 | 0.12612355 | 558.04382 | 1.3168904 | 0.06006741 | 517.7134
201.4917 | 1.3944947 | 1.389272 | 0.13204572 | 0.12733199 | 558.74908 | 1.3204572 | 0.06064294 | 518.3677
201.51172 | 1.3954957 | 1.390339 | 0.13204816 | 0.12732394 | 559.38684 | 1.3204816 | 0.06063911 | 518.9594
201.53174 | 1.3964967 | 1.3915603 | 0.1320214 | 0.12734498 | 560.03448 | 1.320214 | 0.06064913 | 519.5602
201.55176 | 1.3974975 | 1.3922756 | 0.1323809 | 0.12783556 | 560.40076 | 1.323809 | 0.06088277 | 519.9
201.57178 | 1.3984985 | 1.3936507 | 0.13323063 | 0.12796552 | 561.21228 | 1.3323063 | 0.06094467 | 520.6529
201.5918 | 1.3994995 | 1.3945255 | 0.13823715 | 0.13328697 | 561.6684 | 1.3823715 | 0.06347905 | 521.076
201.61182 | 1.4005005 | 1.3953753 | 0.14151213 | 0.13515171 | 562.1402 | 1.4151213 | 0.06436715 | 521.5137
201.63184 | 1.4015015 | 1.3965089 | 0.14199835 | 0.1363543 | 562.60693 | 1.4199835 | 0.0649399 | 521.9467
201.65186 | 1.4025024 | 1.3974487 | 0.14195141 | 0.13633199 | 563.00934 | 1.4195141 | 0.06492927 | 522.32
201.67188 | 1.4035034 | 1.3983271 | 0.14196056 | 0.13640407 | 563.52612 | 1.4196056 | 0.0649636 | 522.7995
201.69189 | 1.4045044 | 1.3996239 | 0.14257443 | 0.13725086 | 564.1322 | 1.4257443 | 0.06536689 | 523.3618
201.71191 | 1.4055054 | 1.4006262 | 0.14846495 | 0.14261523 | 564.64728 | 1.4846495 | 0.06792172 | 523.8396
201.73193 | 1.4065064 | 1.4015627 | 0.15069449 | 0.14418192 | 565.10187 | 1.5069449 | 0.06866787 | 524.2613
201.75195 | 1.4075073 | 1.4026061 | 0.1507002 | 0.14413911 | 565.68781 | 1.507002 | 0.06864748 | 524.8049
201.77197 | 1.4085083 | 1.403654 | 0.15068686 | 0.14415139 | 566.03766 | 1.5068686 | 0.06865333 | 525.1295
201.79199 | 1.4095093 | 1.4047148 | 0.15070102 | 0.14414585 | 566.4743 | 1.5070102 | 0.06865069 | 525.5346
201.81201 | 1.4105103 | 1.4055865 | 0.15162271 | 0.14569917 | 566.96008 | 1.5162271 | 0.06939047 | 525.9853
201.83203 | 1.4115113 | 1.4065686 | 0.155834 | 0.14570412 | 567.42188 | 1.55834 | 0.06939283 | 526.4137
201.85205 | 1.4125122 | 1.407582 | 0.15967017 | 0.15096752 | 567.80823 | 1.5967017 | 0.07189957 | 526.7721
201.87207 | 1.4135132 | 1.4086723 | 0.16129103 | 0.15278594 | 568.36438 | 1.6129103 | 0.0727656 | 527.2881
201.89209 | 1.4145142 | 1.4097332 | 0.16160758 | 0.15474683 | 568.75299 | 1.6160758 | 0.0736995 | 527.6486
201.91211 | 1.4155152 | 1.4108508 | 0.16161042 | 0.15471368 | 569.09515 | 1.6161042 | 0.07368371 | 527.966
201.93213 | 1.4165162 | 1.4115579 | 0.16164033 | 0.15476325 | 569.30713 | 1.6164033 | 0.07370732 | 528.1627
201.95215 | 1.4175171 | 1.4128366 | 0.16252451 | 0.15531486 | 569.84259 | 1.6252451 | 0.07397002 | 528.6595
201.97217 | 1.4185181 | 1.413663 | 0.16962014 | 0.16123071 | 570.24377 | 1.6962014 | 0.0767875 | 529.0316
201.99219 | 1.4195191 | 1.414609 | 0.17155273 | 0.16313837 | 570.5213 | 1.7155273 | 0.07769604 | 529.2891
202.01221 | 1.4205201 | 1.4156756 | 0.17341347 | 0.16464488 | 570.93219 | 1.7341347 | 0.07841353 | 529.6703
202.03223 | 1.4215211 | 1.4167141 | 0.17337924 | 0.16461903 | 571.2149 | 1.7337924 | 0.07840121 | 529.9326
202.05225 | 1.4225219 | 1.4177239 | 0.17340204 | 0.16466895 | 571.58398 | 1.7340204 | 0.07842499 | 530.275
202.07227 | 1.4235229 | 1.4188437 | 0.17339124 | 0.16462936 | 571.90918 | 1.7339124 | 0.07840613 | 530.5767
202.09229 | 1.4245239 | 1.4197552 | 0.17400581 | 0.16556931 | 572.1601 | 1.7400581 | 0.07885379 | 530.8095
202.1123 | 1.425525 | 1.4208317 | 0.18121472 | 0.17204696 | 572.61353 | 1.8121472 | 0.08193883 | 531.2301
202.13232 | 1.426526 | 1.4219224 | 0.1827451 | 0.17333753 | 572.98572 | 1.827451 | 0.08255347 | 531.5754
202.15234 | 1.4275268 | 1.4230114 | 0.18274494 | 0.17334802 | 573.26752 | 1.8274494 | 0.08255847 | 531.8369
202.17236 | 1.4285278 | 1.4241389 | 0.18275039 | 0.17333531 | 573.56836 | 1.8275039 | 0.08255242 | 532.116
202.19238 | 1.4295288 | 1.4247513 | 0.18275607 | 0.1733557 | 573.66608 | 1.8275607 | 0.08256213 | 532.2066
202.2124 | 1.4305298 | 1.4259079 | 0.1849184 | 0.1752357 | 574.14313 | 1.849184 | 0.08345749 | 532.6492
202.23242 | 1.4315308 | 1.4270549 | 0.19204231 | 0.18149287 | 574.55823 | 1.9204231 | 0.08643752 | 533.0343
202.25244 | 1.4325317 | 1.4282207 | 0.19340305 | 0.18145902 | 574.80475 | 1.9340305 | 0.0864214 | 533.263
202.27246 | 1.4335327 | 1.4288121 | 0.19515777 | 0.18427408 | 574.85474 | 1.9515777 | 0.0877621 | 533.3094
202.29248 | 1.4345337 | 1.4301407 | 0.19519514 | 0.18425657 | 575.26373 | 1.9519514 | 0.08775376 | 533.6888
202.3125 | 1.4355347 | 1.4310652 | 0.19521661 | 0.18426481 | 575.46411 | 1.9521661 | 0.08775768 | 533.8747
202.33252 | 1.4365357 | 1.432029 | 0.19513425 | 0.1842168 | 575.68524 | 1.9513425 | 0.08773482 | 534.0798
202.35254 | 1.4375366 | 1.4330653 | 0.19736183 | 0.18579468 | 576.03406 | 1.9736183 | 0.0884863 | 534.4035
202.37256 | 1.4385376 | 1.4343804 | 0.20641671 | 0.19238982 | 576.37518 | 2.0641671 | 0.09162729 | 534.7199
202.39258 | 1.4380493 | 1.4349084 | 0.20821279 | 0.1939906 | 575.84351 | 2.0821279 | 0.09238967 | 534.2267
202.4126 | 1.4370483 | 1.4349983 | 0.20830464 | 0.1965064 | 573.94305 | 2.0830464 | 0.09358785 | 532.4636
202.43262 | 1.4360473 | 1.4348042 | 0.20832855 | 0.1964567 | 572.27802 | 2.0832855 | 0.09356418 | 530.9189
202.45264 | 1.4350464 | 1.4348677 | 0.2083735 | 0.19646814 | 570.85382 | 2.083735 | 0.09356962 | 529.5976
202.47266 | 1.4340454 | 1.4343853 | 0.20952708 | 0.19713068 | 569.56653 | 2.0952708 | 0.09388516 | 528.4033
202.49268 | 1.4330444 | 1.4344072 | 0.21382891 | 0.20088197 | 568.25897 | 2.1382891 | 0.09567175 | 527.1903
202.5127 | 1.4320434 | 1.4342866 | 0.2154216 | 0.20173267 | 567.05615 | 2.154216 | 0.0960769 | 526.0744
202.53271 | 1.4310424 | 1.4337984 | 0.21542324 | 0.20177516 | 565.74634 | 2.1542324 | 0.09609714 | 524.8592
202.55273 | 1.4300416 | 1.4335933 | 0.21538532 | 0.20172752 | 564.15387 | 2.1538532 | 0.09607445 | 523.3819
202.57275 | 1.4290406 | 1.4328668 | 0.21537499 | 0.20174159 | 561.81873 | 2.1537499 | 0.09608115 | 521.2155
202.59277 | 1.4280396 | 1.4319222 | 0.21602485 | 0.20270906 | 559.07135 | 2.1602485 | 0.09654192 | 518.6667
202.61279 | 1.4270386 | 1.4308176 | 0.21761984 | 0.20272148 | 556.49512 | 2.1761984 | 0.09654783 | 516.2766
202.63281 | 1.4260375 | 1.4301622 | 0.2176591 | 0.20486572 | 554.05261 | 2.176591 | 0.09756904 | 514.0106
202.65283 | 1.4250367 | 1.4293603 | 0.2179426 | 0.20490767 | 551.66833 | 2.179426 | 0.09758902 | 511.7987
202.67285 | 1.4240357 | 1.4282913 | 0.21792123 | 0.20488767 | 549.29602 | 2.1792123 | 0.0975795 | 509.5978
202.69287 | 1.4230347 | 1.4273182 | 0.21789135 | 0.2048953 | 546.8797 | 2.1789135 | 0.09758313 | 507.3561
202.71289 | 1.4220337 | 1.4264165 | 0.21792492 | 0.20486034 | 544.61084 | 2.1792492 | 0.09756648 | 505.2512
202.73291 | 1.4210327 | 1.4254433 | 0.2179051 | 0.20489724 | 542.10614 | 2.179051 | 0.09758405 | 502.9275
202.75293 | 1.4200318 | 1.4245175 | 0.21791101 | 0.2048514 | 539.61414 | 2.1791101 | 0.09756222 | 500.6156
202.77295 | 1.4190308 | 1.4235872 | 0.2179154 | 0.20456034 | 537.26459 | 2.179154 | 0.0974236 | 498.4359
202.79297 | 1.4180298 | 1.4226627 | 0.21765396 | 0.20461284 | 534.90833 | 2.1765396 | 0.09744861 | 496.2499
202.81299 | 1.4170288 | 1.421838 | 0.21758738 | 0.20458303 | 532.40552 | 2.1758738 | 0.09743441 | 493.928
202.83301 | 1.4160278 | 1.420639 | 0.21759838 | 0.2045612 | 529.9505 | 2.1759838 | 0.09742401 | 491.6504
202.85303 | 1.4150269 | 1.4199922 | 0.21761364 | 0.20458618 | 527.82776 | 2.1761364 | 0.09743591 | 489.6811
202.87305 | 1.4140259 | 1.4190986 | 0.21761858 | 0.20456135 | 525.45697 | 2.1761858 | 0.09742408 | 487.4816
202.89307 | 1.4130249 | 1.4181165 | 0.21725492 | 0.20458636 | 522.94214 | 2.1725492 | 0.097436 | 485.1485
202.91309 | 1.4120239 | 1.4170387 | 0.2169867 | 0.20427531 | 520.55597 | 2.169867 | 0.09728786 | 482.9348
202.93311 | 1.4110229 | 1.4161196 | 0.21699566 | 0.20395561 | 518.13635 | 2.1699566 | 0.0971356 | 480.6901
202.95313 | 1.410022 | 1.4151696 | 0.21697378 | 0.20399569 | 515.84991 | 2.1697378 | 0.09715468 | 478.5689
202.97314 | 1.409021 | 1.4144199 | 0.21696931 | 0.20397486 | 513.45044 | 2.1696931 | 0.09714476 | 476.3428
202.99316 | 1.40802 | 1.413182 | 0.21699104 | 0.20395532 | 510.84811 | 2.1699104 | 0.09713546 | 473.9286
203.01318 | 1.407019 | 1.4124542 | 0.21698904 | 0.20396866 | 508.61295 | 2.1698904 | 0.09714181 | 471.8549
203.0332 | 1.406018 | 1.411414 | 0.21639524 | 0.20363668 | 506.20108 | 2.1639524 | 0.0969837 | 469.6174
203.05322 | 1.4050171 | 1.4105396 | 0.21639702 | 0.20303512 | 503.84778 | 2.1639702 | 0.0966972 | 467.4342
203.07324 | 1.4040161 | 1.4096518 | 0.21640114 | 0.2030559 | 501.40436 | 2.1640114 | 0.0967071 | 465.1673
203.09326 | 1.4030151 | 1.4084667 | 0.21640521 | 0.20305751 | 498.91165 | 2.1640521 | 0.09670787 | 462.8548
203.11328 | 1.4020141 | 1.4076438 | 0.21637505 | 0.20306616 | 496.78391 | 2.1637505 | 0.09671199 | 460.8808
203.1333 | 1.4010131 | 1.4067868 | 0.21642818 | 0.20302342 | 494.26669 | 2.1642818 | 0.09669163 | 458.5455
203.15332 | 1.4000123 | 1.4058762 | 0.21571012 | 0.2023775 | 491.49988 | 2.1571012 | 0.09638401 | 455.9787
203.17334 | 1.3990113 | 1.4047363 | 0.21571918 | 0.20272328 | 489.15427 | 2.1571918 | 0.09654869 | 453.8026
203.19336 | 1.3980103 | 1.4037899 | 0.21539949 | 0.20239139 | 487.00574 | 2.1539949 | 0.09639062 | 451.8093
203.21338 | 1.3970093 | 1.403152 | 0.21542636 | 0.20236091 | 484.53259 | 2.1542636 | 0.09637611 | 449.5149
203.2334 | 1.3960083 | 1.4020214 | 0.21545807 | 0.20239416 | 481.75845 | 2.1545807 | 0.09639194 | 446.9412
203.25342 | 1.3950074 | 1.4011269 | 0.21543682 | 0.20237386 | 479.29987 | 2.1543682 | 0.09638227 | 444.6604
203.27344 | 1.3940064 | 1.3999395 | 0.21544537 | 0.20238477 | 476.86636 | 2.1544537 | 0.09638747 | 442.4027
203.29346 | 1.3930054 | 1.3992435 | 0.21480343 | 0.20175821 | 474.52618 | 2.1480343 | 0.09608907 | 440.2317
203.31348 | 1.3920044 | 1.3981438 | 0.21484908 | 0.20174298 | 472.32166 | 2.1484908 | 0.09608181 | 438.1865
203.3335 | 1.3910034 | 1.3969444 | 0.21479218 | 0.20144947 | 469.81808 | 2.1479218 | 0.09594203 | 435.8638
203.35352 | 1.3900025 | 1.3962519 | 0.21479726 | 0.20142519 | 467.5813 | 2.1479726 | 0.09593046 | 433.7887
203.37354 | 1.3890015 | 1.3953767 | 0.21483058 | 0.20143734 | 465.13278 | 2.1483058 | 0.09593625 | 431.5171
203.39355 | 1.3880005 | 1.3942188 | 0.21484664 | 0.2014506 | 462.59772 | 2.1484664 | 0.09594256 | 429.1653
203.41357 | 1.3869995 | 1.3934262 | 0.21454018 | 0.20114513 | 460.19632 | 2.1454018 | 0.09579708 | 426.9374
203.43359 | 1.3859985 | 1.3923627 | 0.21385196 | 0.20113595 | 457.67075 | 2.1385196 | 0.09579271 | 424.5944
203.45361 | 1.3849976 | 1.3914704 | 0.21385388 | 0.20113352 | 455.36679 | 2.1385388 | 0.09579155 | 422.4569
203.47363 | 1.3839966 | 1.3903909 | 0.21383412 | 0.20113611 | 452.8989 | 2.1383412 | 0.09579278 | 420.1674
203.49365 | 1.3829956 | 1.3893583 | 0.21382488 | 0.20112881 | 450.53729 | 2.1382488 | 0.09578931 | 417.9765
203.51367 | 1.3819946 | 1.388592 | 0.21385923 | 0.20080325 | 448.33707 | 2.1385923 | 0.09563426 | 415.9353
203.53369 | 1.3809936 | 1.3876162 | 0.21356688 | 0.20085481 | 445.8183 | 2.1356688 | 0.09565881 | 413.5985
203.55371 | 1.3799927 | 1.3866546 | 0.21330968 | 0.20048408 | 443.52274 | 2.1330968 | 0.09548225 | 411.4689
203.57373 | 1.3789917 | 1.3854458 | 0.21293296 | 0.20019396 | 440.9928 | 2.1293296 | 0.09534408 | 409.1218
203.59375 | 1.3779907 | 1.3845316 | 0.21294238 | 0.19990858 | 438.82294 | 2.1294238 | 0.09520816 | 407.1087
203.61377 | 1.3769897 | 1.383718 | 0.21295889 | 0.19986229 | 436.64807 | 2.1295889 | 0.09518612 | 405.091
203.63379 | 1.3759887 | 1.3828342 | 0.21294942 | 0.19987389 | 434.10364 | 2.1294942 | 0.09519164 | 402.7305
203.65381 | 1.3749878 | 1.3817618 | 0.21298882 | 0.19991201 | 431.6275 | 2.1298882 | 0.0952098 | 400.4333
203.67383 | 1.3739868 | 1.3807533 | 0.21265306 | 0.19930992 | 429.38257 | 2.1265306 | 0.09492305 | 398.3506
203.69385 | 1.3729858 | 1.3798368 | 0.21268657 | 0.19928397 | 427.0708 | 2.1268657 | 0.09491069 | 396.2059
203.71387 | 1.3719848 | 1.3786719 | 0.2123469 | 0.19929129 | 424.63934 | 2.123469 | 0.09491417 | 393.9502
203.73389 | 1.3709838 | 1.3779035 | 0.2123545 | 0.19926392 | 422.39987 | 2.123545 | 0.09490114 | 391.8726
203.75391 | 1.369983 | 1.3769186 | 0.21234024 | 0.19922969 | 420.12512 | 2.1234024 | 0.09488484 | 389.7622
203.77393 | 1.368982 | 1.3759409 | 0.21229213 | 0.19919081 | 417.69012 | 2.1229213 | 0.09486632 | 387.5032
203.79395 | 1.367981 | 1.3749619 | 0.21233782 | 0.19924065 | 415.47708 | 2.1233782 | 0.09489006 | 385.4501
203.81396 | 1.36698 | 1.3740218 | 0.21173868 | 0.19894904 | 413.34259 | 2.1173868 | 0.09475117 | 383.4699
203.83398 | 1.365979 | 1.3731201 | 0.21169947 | 0.19890665 | 410.99213 | 2.1169947 | 0.09473099 | 381.2893
203.854 | 1.3649781 | 1.3720423 | 0.21171522 | 0.19890651 | 408.58298 | 2.1171522 | 0.09473092 | 379.0542
203.87402 | 1.3639771 | 1.3712059 | 0.21173684 | 0.19891964 | 406.19318 | 2.1173684 | 0.09473717 | 376.8372
203.89404 | 1.3629761 | 1.3701152 | 0.21171993 | 0.19895212 | 403.74402 | 2.1171993 | 0.09475264 | 374.565
203.91406 | 1.3619751 | 1.3691452 | 0.21136832 | 0.19856784 | 401.37384 | 2.1136832 | 0.09456962 | 372.3661
203.93408 | 1.3609741 | 1.3681692 | 0.21101265 | 0.19797924 | 399.04944 | 2.1101265 | 0.0942893 | 370.2097
203.9541 | 1.3599732 | 1.3672228 | 0.21077402 | 0.19803011 | 396.66837 | 2.1077402 | 0.09431353 | 368.0007
203.97412 | 1.3589722 | 1.3662908 | 0.21079195 | 0.19800606 | 394.29495 | 2.1079195 | 0.09430207 | 365.7988
203.99414 | 1.3579712 | 1.3653493 | 0.21074897 | 0.19802065 | 392.00381 | 2.1074897 | 0.09430902 | 363.6733
204.01416 | 1.3569702 | 1.3642219 | 0.21080312 | 0.19802065 | 389.66412 | 2.1080312 | 0.09430902 | 361.5027
204.03418 | 1.3559692 | 1.3633238 | 0.21075085 | 0.19797996 | 387.27484 | 2.1075085 | 0.09428964 | 359.2861
204.0542 | 1.3549683 | 1.3621691 | 0.21082324 | 0.19769144 | 384.93387 | 2.1082324 | 0.09415223 | 357.1143
204.07422 | 1.3539673 | 1.3612049 | 0.21022862 | 0.19735454 | 382.73483 | 2.1022862 | 0.09399178 | 355.0742
204.09424 | 1.3529663 | 1.3604409 | 0.21018207 | 0.19737022 | 380.48328 | 2.1018207 | 0.09399925 | 352.9853
204.11426 | 1.3519653 | 1.3593478 | 0.21018885 | 0.19706996 | 378.14719 | 2.1018885 | 0.09385625 | 350.8181
204.13428 | 1.3509643 | 1.3583608 | 0.21019545 | 0.19707711 | 375.94565 | 2.1019545 | 0.09385965 | 348.7757
204.1543 | 1.3499634 | 1.3573228 | 0.21019948 | 0.19708937 | 373.71725 | 2.1019948 | 0.09386549 | 346.7083
204.17432 | 1.3489624 | 1.3563309 | 0.21022865 | 0.19709772 | 371.27609 | 2.1022865 | 0.09386947 | 344.4436
204.19434 | 1.3479614 | 1.3554471 | 0.20991772 | 0.19710137 | 369.25143 | 2.0991772 | 0.09387121 | 342.5652
204.21436 | 1.3469604 | 1.3545982 | 0.2095122 | 0.19711483 | 367.15082 | 2.095122 | 0.09387762 | 340.6164
204.23438 | 1.3459594 | 1.3534099 | 0.20954084 | 0.19641198 | 364.60101 | 2.0954084 | 0.09354288 | 338.2509
204.25439 | 1.3449585 | 1.3524443 | 0.20955501 | 0.19644719 | 362.40048 | 2.0955501 | 0.09355965 | 336.2094
204.27441 | 1.3439575 | 1.3516003 | 0.20949346 | 0.19640617 | 360.14368 | 2.0949346 | 0.09354011 | 334.1157
204.29443 | 1.3429565 | 1.3505449 | 0.20949157 | 0.19642878 | 357.83023 | 2.0949157 | 0.09355088 | 331.9695
204.31445 | 1.3419555 | 1.3494363 | 0.20918211 | 0.19645102 | 355.55826 | 2.0918211 | 0.09356147 | 329.8617
204.33447 | 1.3409545 | 1.3486629 | 0.20856392 | 0.19608542 | 353.59708 | 2.0856392 | 0.09338735 | 328.0422
204.35449 | 1.3399537 | 1.3475997 | 0.20835507 | 0.19609512 | 351.35724 | 2.0835507 | 0.09339197 | 325.9643
204.37451 | 1.3389527 | 1.346433 | 0.2083023 | 0.19580895 | 348.99457 | 2.083023 | 0.09325568 | 323.7724
204.39453 | 1.3379517 | 1.3458846 | 0.20834468 | 0.19579305 | 346.89688 | 2.0834468 | 0.09324811 | 321.8263
204.41455 | 1.3369507 | 1.3447244 | 0.20832685 | 0.19581608 | 344.58716 | 2.0832685 | 0.09325908 | 319.6835
204.43457 | 1.3359497 | 1.3437656 | 0.2083371 | 0.19578868 | 342.3689 | 2.083371 | 0.09324603 | 317.6255
204.45459 | 1.3349488 | 1.3426251 | 0.20815766 | 0.19584073 | 340.16745 | 2.0815766 | 0.09327081 | 315.5832
204.47461 | 1.3339478 | 1.3417857 | 0.20831844 | 0.19551387 | 337.89539 | 2.0831844 | 0.09311515 | 313.4753
204.49463 | 1.3329468 | 1.3407329 | 0.20771763 | 0.19486161 | 335.67065 | 2.0771763 | 0.0928045 | 311.4114
204.51465 | 1.3319458 | 1.3398483 | 0.20768425 | 0.19521663 | 333.35187 | 2.0768425 | 0.09297358 | 309.2602
204.53467 | 1.3309448 | 1.3385272 | 0.20768085 | 0.19523798 | 331.04291 | 2.0768085 | 0.09298375 | 307.1181
204.55469 | 1.3299439 | 1.3379376 | 0.20766902 | 0.19522695 | 329.00797 | 2.0766902 | 0.0929785 | 305.2302
204.57471 | 1.3289429 | 1.336854 | 0.20800121 | 0.19486362 | 326.66797 | 2.0800121 | 0.09280546 | 303.0593
204.59473 | 1.3279419 | 1.3358133 | 0.20737545 | 0.19458368 | 324.66504 | 2.0737545 | 0.09267213 | 301.2011
204.61475 | 1.3269409 | 1.3348753 | 0.20707619 | 0.19454691 | 322.64966 | 2.0707619 | 0.09265462 | 299.3314
204.63477 | 1.3259399 | 1.3339907 | 0.20738605 | 0.19423738 | 320.28256 | 2.0738605 | 0.09250721 | 297.1354
204.65479 | 1.324939 | 1.3327198 | 0.20736136 | 0.19425102 | 317.95737 | 2.0736136 | 0.0925137 | 294.9782
204.6748 | 1.323938 | 1.3319089 | 0.20740795 | 0.19430515 | 316.01526 | 2.0740795 | 0.09253948 | 293.1765
204.69482 | 1.322937 | 1.3309401 | 0.20742145 | 0.19423918 | 313.90222 | 2.0742145 | 0.09250806 | 291.2162
204.71484 | 1.321936 | 1.3301029 | 0.20728159 | 0.19427368 | 311.67581 | 2.0728159 | 0.09252449 | 289.1507
204.73486 | 1.320935 | 1.3289598 | 0.20682114 | 0.19397871 | 309.3822 | 2.0682114 | 0.09238401 | 287.0228
204.75488 | 1.3199341 | 1.3281002 | 0.20676838 | 0.19370542 | 307.16949 | 2.0676838 | 0.09225386 | 284.97
204.7749 | 1.3189331 | 1.3269665 | 0.20676023 | 0.19362614 | 304.89505 | 2.0676023 | 0.0922161 | 282.86
204.79492 | 1.3179321 | 1.3260388 | 0.20675094 | 0.19367841 | 302.87314 | 2.0675094 | 0.09224099 | 280.9842
204.81494 | 1.3169311 | 1.3249481 | 0.20675762 | 0.19364537 | 300.71698 | 2.0675762 | 0.09222526 | 278.9838
204.83496 | 1.3159301 | 1.3239664 | 0.20674147 | 0.19335172 | 298.55078 | 2.0674147 | 0.0920854 | 276.9742
204.85498 | 1.3149292 | 1.3230808 | 0.20642461 | 0.193331 | 296.26251 | 2.0642461 | 0.09207553 | 274.8513
204.875 | 1.3139282 | 1.3220186 | 0.20610482 | 0.19301465 | 294.02579 | 2.0610482 | 0.09192487 | 272.7762
204.89502 | 1.3129272 | 1.3210764 | 0.20581274 | 0.19331096 | 292.07016 | 2.0581274 | 0.09206599 | 270.9619
204.91504 | 1.3119262 | 1.3201451 | 0.20581362 | 0.19329354 | 289.95728 | 2.0581362 | 0.09205769 | 269.0018
204.93506 | 1.3109252 | 1.3191473 | 0.20577611 | 0.19333041 | 287.78192 | 2.0577611 | 0.09207525 | 266.9836
204.95508 | 1.3099244 | 1.3183315 | 0.20582283 | 0.19333443 | 285.76746 | 2.0582283 | 0.09207717 | 265.1147
204.9751 | 1.3089234 | 1.3171022 | 0.20563489 | 0.19299476 | 283.3956 | 2.0563489 | 0.0919154 | 262.9143
204.99512 | 1.3079224 | 1.3159636 | 0.20518202 | 0.19265971 | 281.32123 | 2.0518202 | 0.09175583 | 260.9898
205.01514 | 1.3069214 | 1.3152407 | 0.20517625 | 0.1923856 | 279.30914 | 2.0517625 | 0.09162528 | 259.1232
205.03516 | 1.3059204 | 1.3141937 | 0.20514947 | 0.1924139 | 276.92575 | 2.0514947 | 0.09163876 | 256.912
205.05518 | 1.3049195 | 1.3132286 | 0.20513265 | 0.19234931 | 274.89987 | 2.0513265 | 0.091608 | 255.0326
205.0752 | 1.3039185 | 1.3121982 | 0.205101 | 0.19242296 | 272.93625 | 2.05101 | 0.09164307 | 253.2109
205.09521 | 1.3029175 | 1.3110489 | 0.20518243 | 0.19210044 | 270.77426 | 2.0518243 | 0.09148947 | 251.2051
205.11523 | 1.3019165 | 1.310094 | 0.20453058 | 0.19211054 | 268.67731 | 2.0453058 | 0.09149428 | 249.2597
205.13525 | 1.3009155 | 1.3091052 | 0.20453148 | 0.19176009 | 266.73413 | 2.0453148 | 0.09132738 | 247.457
205.15527 | 1.2999146 | 1.3082317 | 0.20454478 | 0.19176301 | 264.85883 | 2.0454478 | 0.09132877 | 245.7172
205.17529 | 1.2989136 | 1.3072973 | 0.20457166 | 0.19176453 | 262.65723 | 2.0457166 | 0.09132949 | 243.6747
205.19531 | 1.2979126 | 1.3061399 | 0.20454027 | 0.19176133 | 260.52869 | 2.0454027 | 0.09132797 | 241.7
205.21533 | 1.2969116 | 1.3051977 | 0.20428002 | 0.19172473 | 258.46887 | 2.0428002 | 0.09131053 | 239.789
205.23535 | 1.2959106 | 1.3043264 | 0.20422578 | 0.19169955 | 256.47147 | 2.0422578 | 0.09129854 | 237.936
205.25537 | 1.2949097 | 1.3033183 | 0.20393026 | 0.1911535 | 254.3577 | 2.0393026 | 0.09103848 | 235.975
205.27539 | 1.2939087 | 1.3021631 | 0.20422892 | 0.19114329 | 252.29138 | 2.0422892 | 0.09103362 | 234.058
205.29541 | 1.2929077 | 1.3014314 | 0.20424843 | 0.19083396 | 250.55594 | 2.0424843 | 0.0908863 | 232.448
205.31543 | 1.2919067 | 1.3002977 | 0.2042722 | 0.19081675 | 248.20384 | 2.042722 | 0.0908781 | 230.2659
205.33545 | 1.2909057 | 1.2992361 | 0.20425034 | 0.19083066 | 246.35158 | 2.0425034 | 0.09088473 | 228.5475
205.35547 | 1.2899048 | 1.2982154 | 0.20394547 | 0.19085124 | 244.28947 | 2.0394547 | 0.09089453 | 226.6344
205.37549 | 1.2889038 | 1.2973338 | 0.20362459 | 0.19087039 | 242.20441 | 2.0362459 | 0.09090365 | 224.7
205.39551 | 1.2879028 | 1.2962226 | 0.20329246 | 0.1904688 | 240.23531 | 2.0329246 | 0.09071239 | 222.8732
205.41553 | 1.2869018 | 1.2954125 | 0.20327249 | 0.19048068 | 238.35716 | 2.0327249 | 0.09071805 | 221.1308
205.43555 | 1.2859008 | 1.2945412 | 0.20329288 | 0.19041592 | 236.16228 | 2.0329288 | 0.0906872 | 219.0946
205.45557 | 1.2849 | 1.2932408 | 0.2032533 | 0.19048861 | 233.87553 | 2.032533 | 0.09072182 | 216.9731
205.47559 | 1.2838989 | 1.2924075 | 0.20326094 | 0.19042385 | 231.96132 | 2.0326094 | 0.09069098 | 215.1972
205.49561 | 1.2828979 | 1.2913489 | 0.20328963 | 0.19049549 | 229.96808 | 2.0328963 | 0.0907251 | 213.348
205.51563 | 1.2818969 | 1.2904768 | 0.20271392 | 0.19012302 | 227.99731 | 2.0271392 | 0.09054771 | 211.5197
205.53564 | 1.2808959 | 1.2895523 | 0.20238701 | 0.18984905 | 226.00679 | 2.0238701 | 0.09041723 | 209.673
205.55566 | 1.2798951 | 1.2883785 | 0.20235525 | 0.1898073 | 223.91849 | 2.0235525 | 0.09039734 | 207.7357
205.57568 | 1.2788941 | 1.2876073 | 0.20238237 | 0.18984847 | 221.91565 | 2.0238237 | 0.09041695 | 205.8776
205.5957 | 1.2778931 | 1.2864906 | 0.20236558 | 0.1898022 | 219.91653 | 2.0236558 | 0.09039491 | 204.0229
205.61572 | 1.2768921 | 1.285351 | 0.20239271 | 0.18979543 | 218.03648 | 2.0239271 | 0.09039169 | 202.2787
205.63574 | 1.2758911 | 1.2844352 | 0.2023991 | 0.18975036 | 216.09953 | 2.023991 | 0.09037022 | 200.4818
205.65576 | 1.2748902 | 1.283411 | 0.20205167 | 0.18952531 | 214.18617 | 2.0205167 | 0.09026304 | 198.7067
205.67578 | 1.2738892 | 1.2825536 | 0.20204833 | 0.1894969 | 212.41014 | 2.0204833 | 0.09024951 | 197.059
205.6958 | 1.2728882 | 1.281296 | 0.20206469 | 0.18950951 | 210.47795 | 2.0206469 | 0.09025552 | 195.2665
205.71582 | 1.2718872 | 1.2806407 | 0.20207934 | 0.18952504 | 208.53943 | 2.0207934 | 0.09026291 | 193.4681
205.73584 | 1.2708862 | 1.2794672 | 0.20205893 | 0.18949556 | 206.52893 | 2.0205893 | 0.09024887 | 191.6029
205.75586 | 1.2698853 | 1.2785254 | 0.20205081 | 0.18920252 | 204.79965 | 2.0205081 | 0.09010931 | 189.9986
205.77588 | 1.2688843 | 1.2775276 | 0.20170221 | 0.18890619 | 202.77995 | 2.0170221 | 0.08996818 | 188.1248
205.7959 | 1.2678833 | 1.2764015 | 0.20140457 | 0.1888586 | 200.89182 | 2.0140457 | 0.08994552 | 186.3732
205.81592 | 1.2668823 | 1.2752646 | 0.20138615 | 0.18855052 | 199.15932 | 2.0138615 | 0.08979879 | 184.7659
205.83594 | 1.2658813 | 1.2743611 | 0.20136169 | 0.18850902 | 197.35916 | 2.0136169 | 0.08977903 | 183.0958
205.85596 | 1.2648804 | 1.2734953 | 0.20140968 | 0.18856525 | 195.55147 | 2.0140968 | 0.08980581 | 181.4188
205.87598 | 1.2638794 | 1.272329 | 0.20140874 | 0.18854247 | 193.82495 | 2.0140874 | 0.08979496 | 179.817
205.896 | 1.2628784 | 1.2713151 | 0.20141384 | 0.1885694 | 191.95837 | 2.0141384 | 0.08980778 | 178.0853
205.91602 | 1.2618774 | 1.2704992 | 0.20115851 | 0.18840399 | 190.31992 | 2.0115851 | 0.089729 | 176.5653
205.93604 | 1.2608764 | 1.2695484 | 0.20082144 | 0.18794508 | 188.45102 | 2.0082144 | 0.08951044 | 174.8315
205.95605 | 1.2598755 | 1.2685184 | 0.20080802 | 0.18796843 | 186.45409 | 2.0080802 | 0.08952156 | 172.9789
205.97607 | 1.2588745 | 1.2675171 | 0.20082349 | 0.18794957 | 184.57579 | 2.0082349 | 0.08951258 | 171.2363
205.99609 | 1.2578735 | 1.2663701 | 0.20082405 | 0.18796769 | 182.95198 | 2.0082405 | 0.08952121 | 169.7298
206.01611 | 1.2568725 | 1.2653704 | 0.2008021 | 0.18830577 | 181.35683 | 2.008021 | 0.08968223 | 168.25
206.03613 | 1.2558715 | 1.2645094 | 0.20050928 | 0.18797031 | 179.53325 | 2.0050928 | 0.08952246 | 166.5582
206.05615 | 1.2548707 | 1.2634133 | 0.20019235 | 0.18798165 | 177.61864 | 2.0019235 | 0.08952786 | 164.7819
206.07617 | 1.2538697 | 1.2624485 | 0.20016895 | 0.18794312 | 176.01419 | 2.0016895 | 0.08950951 | 163.2935
206.09619 | 1.2528687 | 1.2612183 | 0.2001646 | 0.18794328 | 174.40445 | 2.001646 | 0.08950959 | 161.8001
206.11621 | 1.2518677 | 1.260492 | 0.20014197 | 0.1879493 | 172.57016 | 2.0014197 | 0.08951245 | 160.0983
206.13623 | 1.2508667 | 1.2594194 | 0.20018345 | 0.18770224 | 170.8187 | 2.0018345 | 0.08939479 | 158.4734
206.15625 | 1.2498658 | 1.258491 | 0.19984788 | 0.18766344 | 168.97429 | 1.9984788 | 0.08937631 | 156.7623
206.17627 | 1.2488648 | 1.2574861 | 0.19958638 | 0.1871618 | 167.24873 | 1.9958638 | 0.0891374 | 155.1615
206.19629 | 1.2478638 | 1.2564123 | 0.19986553 | 0.18736321 | 165.67725 | 1.9986553 | 0.08923332 | 153.7036
206.21631 | 1.2468628 | 1.2554619 | 0.199902 | 0.18738641 | 164.05051 | 1.99902 | 0.08924437 | 152.1944
206.23633 | 1.2458618 | 1.2541673 | 0.19987112 | 0.18735915 | 162.29996 | 1.9987112 | 0.08923139 | 150.5704
206.25635 | 1.2448609 | 1.2534158 | 0.19985946 | 0.18738127 | 160.91446 | 1.9985946 | 0.08924193 | 149.285
206.27637 | 1.2438599 | 1.2523568 | 0.19988129 | 0.18669389 | 159.21405 | 1.9988129 | 0.08891455 | 147.7075
206.29639 | 1.2428589 | 1.2513702 | 0.19952616 | 0.18674117 | 157.57838 | 1.9952616 | 0.08893707 | 146.19
206.31641 | 1.2418579 | 1.2503943 | 0.1989159 | 0.18704322 | 155.95618 | 1.989159 | 0.08908093 | 144.6851
206.33643 | 1.2408569 | 1.2493389 | 0.19888981 | 0.18669504 | 154.38904 | 1.9888981 | 0.0889151 | 143.2312
206.35645 | 1.239856 | 1.2482517 | 0.19886011 | 0.18672791 | 152.8526 | 1.9886011 | 0.08893076 | 141.8058
206.37646 | 1.238855 | 1.2473272 | 0.19897282 | 0.18669245 | 151.24568 | 1.9897282 | 0.08891387 | 140.315
206.39648 | 1.237854 | 1.2464528 | 0.19935969 | 0.18667334 | 149.79115 | 1.9935969 | 0.08890477 | 138.9656
206.4165 | 1.236853 | 1.2452655 | 0.19893125 | 0.18708171 | 148.03682 | 1.9893125 | 0.08909926 | 137.338
206.43652 | 1.235852 | 1.244092 | 0.19891052 | 0.18579371 | 146.63911 | 1.9891052 | 0.08848584 | 136.0413
206.45654 | 1.2348511 | 1.2432615 | 0.19892476 | 0.18575084 | 145.20955 | 1.9892476 | 0.08846542 | 134.7151
206.47656 | 1.2338501 | 1.2420706 | 0.19888638 | 0.18573388 | 143.61217 | 1.9888638 | 0.08845734 | 133.2332
206.49658 | 1.2328491 | 1.2410285 | 0.1989032 | 0.18575995 | 142.0838 | 1.989032 | 0.08846976 | 131.8153
206.5166 | 1.2318481 | 1.2401813 | 0.19887856 | 0.18574384 | 140.59128 | 1.9887856 | 0.08846209 | 130.4306
206.53662 | 1.2308471 | 1.2390964 | 0.19888356 | 0.18608099 | 139.00406 | 1.9888356 | 0.08862266 | 128.9581
206.55664 | 1.2298462 | 1.2381272 | 0.19827567 | 0.18608005 | 137.53072 | 1.9827567 | 0.08862221 | 127.5912
206.57666 | 1.2288452 | 1.2368993 | 0.19800219 | 0.18578647 | 136.12436 | 1.9800219 | 0.08848239 | 126.2865
206.59668 | 1.2278442 | 1.2361621 | 0.19830866 | 0.18579321 | 134.76277 | 1.9830866 | 0.0884856 | 125.0233
206.6167 | 1.2268432 | 1.2349604 | 0.19826663 | 0.18577693 | 132.91846 | 1.9826663 | 0.08847784 | 123.3123
206.63672 | 1.2258422 | 1.234035 | 0.19827706 | 0.18577796 | 131.60049 | 1.9827706 | 0.08847834 | 122.0896
206.65674 | 1.2248414 | 1.2330284 | 0.19831565 | 0.18578269 | 130.35594 | 1.9831565 | 0.08848059 | 120.935
206.67676 | 1.2238404 | 1.232078 | 0.19771232 | 0.18519358 | 128.90527 | 1.9771232 | 0.08820002 | 119.5891
206.69678 | 1.2228394 | 1.2307578 | 0.19773318 | 0.1854642 | 127.44646 | 1.9773318 | 0.0883289 | 118.2358
206.7168 | 1.2218384 | 1.2299974 | 0.1977402 | 0.18547413 | 126.17654 | 1.977402 | 0.08833363 | 117.0576
206.73682 | 1.2208374 | 1.2289058 | 0.19764918 | 0.18545264 | 124.94227 | 1.9764918 | 0.0883234 | 115.9126
206.75684 | 1.2198365 | 1.228013 | 0.19768623 | 0.1855343 | 123.57265 | 1.9768623 | 0.08836229 | 114.6419
206.77686 | 1.2188355 | 1.2267104 | 0.19772409 | 0.18549877 | 122.19095 | 1.9772409 | 0.08834537 | 113.3601
206.79688 | 1.2178345 | 1.2258646 | 0.19769302 | 0.18547766 | 120.90479 | 1.9769302 | 0.08833531 | 112.1669
206.81689 | 1.2168335 | 1.2248847 | 0.19764552 | 0.18519744 | 119.51743 | 1.9764552 | 0.08820186 | 110.8798
206.83691 | 1.2158325 | 1.2236742 | 0.19734147 | 0.18486752 | 118.22854 | 1.9734147 | 0.08804473 | 109.684
206.85693 | 1.2148316 | 1.2226611 | 0.19739091 | 0.18490022 | 116.96278 | 1.9739091 | 0.0880603 | 108.5098
206.87695 | 1.2138306 | 1.2216442 | 0.19741428 | 0.18486005 | 115.73967 | 1.9741428 | 0.08804117 | 107.375
206.89697 | 1.2128296 | 1.2205843 | 0.19736491 | 0.18488592 | 114.43235 | 1.9736491 | 0.08805349 | 106.1622
206.91699 | 1.2118286 | 1.219594 | 0.19738661 | 0.18483354 | 113.18224 | 1.9738661 | 0.08802855 | 105.0024
206.93701 | 1.2108276 | 1.2186482 | 0.19707905 | 0.18462232 | 111.99989 | 1.9707905 | 0.08792795 | 103.9055
206.95703 | 1.2098267 | 1.2174997 | 0.19708531 | 0.18449008 | 110.60017 | 1.9708531 | 0.08786497 | 102.607
206.97705 | 1.2088257 | 1.2165234 | 0.19676417 | 0.18458097 | 109.42538 | 1.9676417 | 0.08790826 | 101.5171
206.99707 | 1.2078247 | 1.2154777 | 0.19675075 | 0.18454221 | 108.11159 | 1.9675075 | 0.0878898 | 100.2982
207.01709 | 1.2068237 | 1.2145238 | 0.19673327 | 0.18462063 | 106.76995 | 1.9673327 | 0.08792715 | 99.05357
207.03711 | 1.2058227 | 1.2134197 | 0.19676201 | 0.18459767 | 105.57344 | 1.9676201 | 0.08791621 | 97.94353
207.05713 | 1.2048218 | 1.2125497 | 0.19676054 | 0.18424103 | 104.4688 | 1.9676054 | 0.08774636 | 96.91873
207.07715 | 1.2038208 | 1.2113762 | 0.19677559 | 0.18426111 | 103.12905 | 1.9677559 | 0.08775592 | 95.6758
207.09717 | 1.2028198 | 1.2104182 | 0.19613984 | 0.18395588 | 101.92061 | 1.9613984 | 0.08761055 | 94.5547
207.11719 | 1.2018188 | 1.2092166 | 0.19644311 | 0.18394342 | 100.65086 | 1.9644311 | 0.08760462 | 93.37671
207.13721 | 1.2008178 | 1.2084048 | 0.19643596 | 0.18391591 | 99.72998 | 1.9643596 | 0.08759152 | 92.52239
207.15723 | 1.1998169 | 1.2071983 | 0.19644263 | 0.18392695 | 98.433403 | 1.9644263 | 0.08759678 | 91.31952
207.17725 | 1.1988159 | 1.2061701 | 0.19643342 | 0.18391898 | 97.310204 | 1.9643342 | 0.08759298 | 90.27749
207.19727 | 1.1978149 | 1.205436 | 0.19646588 | 0.18389657 | 96.272339 | 1.9646588 | 0.08758231 | 89.31463
207.21729 | 1.1968139 | 1.204136 | 0.19547257 | 0.18358725 | 95.020027 | 1.9547257 | 0.08743499 | 88.15283
207.2373 | 1.1958129 | 1.2032849 | 0.19583343 | 0.18359232 | 93.979256 | 1.9583343 | 0.08743741 | 87.18727
207.25732 | 1.1948121 | 1.2020185 | 0.19581455 | 0.18330486 | 92.683716 | 1.9581455 | 0.0873005 | 85.98536
207.27734 | 1.1938111 | 1.2010716 | 0.19581272 | 0.18328521 | 91.695518 | 1.9581272 | 0.08729114 | 85.06858
207.29736 | 1.1928101 | 1.2000649 | 0.19576967 | 0.1832763 | 90.619072 | 1.9576967 | 0.0872869 | 84.06993
207.31738 | 1.1918091 | 1.1990372 | 0.19580571 | 0.18329211 | 89.657242 | 1.9580571 | 0.08729443 | 83.17762
207.3374 | 1.1908081 | 1.198149 | 0.1958116 | 0.18326727 | 88.513512 | 1.958116 | 0.0872826 | 82.11655
207.35742 | 1.1898072 | 1.1970046 | 0.19514969 | 0.18359798 | 87.234329 | 1.9514969 | 0.0874401 | 80.92981
207.37744 | 1.1888062 | 1.1959777 | 0.19488305 | 0.1826968 | 86.185799 | 1.9488305 | 0.08701091 | 79.95706
207.39746 | 1.1878052 | 1.1948619 | 0.19488738 | 0.18328251 | 85.010635 | 1.9488738 | 0.08728986 | 78.86682
207.41748 | 1.1868042 | 1.1938841 | 0.19484457 | 0.18325792 | 84.091064 | 1.9484457 | 0.08727814 | 78.01371
207.4375 | 1.1858032 | 1.1928815 | 0.19490032 | 0.18325092 | 82.996758 | 1.9490032 | 0.08727481 | 76.99849
207.45752 | 1.1848023 | 1.1917876 | 0.1948629 | 0.18326756 | 81.954979 | 1.948629 | 0.08728274 | 76.032
207.47754 | 1.1838013 | 1.1906848 | 0.19483887 | 0.18325806 | 80.896828 | 1.9483887 | 0.08727821 | 75.05033
207.49756 | 1.1828003 | 1.1896924 | 0.19455197 | 0.18248758 | 79.873009 | 1.9455197 | 0.08691126 | 74.1005
207.51758 | 1.1817993 | 1.1888009 | 0.19483893 | 0.18211411 | 78.83783 | 1.9483893 | 0.0867334 | 73.14014
207.5376 | 1.1807983 | 1.187703 | 0.1945537 | 0.18207064 | 77.85041 | 1.945537 | 0.08671269 | 72.22408
207.55762 | 1.1797974 | 1.1866812 | 0.19422695 | 0.18204986 | 76.740845 | 1.9422695 | 0.0867028 | 71.1947
207.57764 | 1.1787964 | 1.1856499 | 0.19454205 | 0.18208414 | 75.689888 | 1.9454205 | 0.08671912 | 70.2197
207.59766 | 1.1777954 | 1.184563 | 0.19453007 | 0.18207045 | 74.822411 | 1.9453007 | 0.0867126 | 69.41491
207.61768 | 1.1767944 | 1.1836288 | 0.19454701 | 0.18206902 | 73.887497 | 1.9454701 | 0.08671192 | 68.54757
207.6377 | 1.1757934 | 1.182736 | 0.19455267 | 0.18206342 | 72.667213 | 1.9455267 | 0.08670925 | 67.41548
207.65771 | 1.1747925 | 1.1814222 | 0.19392969 | 0.18174297 | 71.603165 | 1.9392969 | 0.08655664 | 66.42833
207.67773 | 1.1737915 | 1.1805098 | 0.19361965 | 0.18176845 | 70.716751 | 1.9361965 | 0.08656877 | 65.60598
207.69775 | 1.1727905 | 1.1795764 | 0.19395915 | 0.18141954 | 69.722816 | 1.9395915 | 0.0864026 | 64.68387
207.71777 | 1.1717895 | 1.1785419 | 0.19399257 | 0.18146893 | 68.72377 | 1.9399257 | 0.08642612 | 63.75703
207.73779 | 1.1707885 | 1.1772151 | 0.19392355 | 0.18143088 | 67.840637 | 1.9392355 | 0.086408 | 62.93772
207.75781 | 1.1697876 | 1.1761593 | 0.19396992 | 0.18143378 | 66.86837 | 1.9396992 | 0.08640938 | 62.03572
207.77783 | 1.1687866 | 1.1754614 | 0.19362865 | 0.18113559 | 66.014099 | 1.9362865 | 0.08626737 | 61.24319
207.79785 | 1.1677856 | 1.1742812 | 0.1936129 | 0.1808185 | 64.92334 | 1.936129 | 0.08611635 | 60.23126
207.81787 | 1.1667846 | 1.1732249 | 0.19295815 | 0.18048683 | 64.011673 | 1.9295815 | 0.08595839 | 59.38548
207.83789 | 1.1657836 | 1.1722767 | 0.19264661 | 0.18050584 | 63.133575 | 1.9264661 | 0.08596744 | 58.57084
207.85791 | 1.1647828 | 1.171152 | 0.1926353 | 0.18053088 | 62.234695 | 1.926353 | 0.08597937 | 57.73693
207.87793 | 1.1637818 | 1.1701989 | 0.19265229 | 0.18050927 | 61.434361 | 1.9265229 | 0.08596908 | 56.99443
207.89795 | 1.1627808 | 1.1690774 | 0.19294927 | 0.18049622 | 60.486912 | 1.9294927 | 0.08596286 | 56.11546
207.91797 | 1.1617798 | 1.1682043 | 0.19234285 | 0.18051864 | 59.693951 | 1.9234285 | 0.08597354 | 55.3798
207.93799 | 1.1607788 | 1.1672087 | 0.19238782 | 0.18020633 | 58.776619 | 1.9238782 | 0.0858248 | 54.52877
207.95801 | 1.1597779 | 1.1660571 | 0.19234756 | 0.18017995 | 57.732174 | 1.9234756 | 0.08581224 | 53.55981
207.97803 | 1.1587769 | 1.1652739 | 0.19235709 | 0.1801739 | 56.916561 | 1.9235709 | 0.08580935 | 52.80314
207.99805 | 1.1577759 | 1.1640513 | 0.19237483 | 0.18017235 | 55.917511 | 1.9237483 | 0.08580862 | 51.87629
208.01807 | 1.1567749 | 1.162856 | 0.19239685 | 0.18017736 | 55.232555 | 1.9239685 | 0.085811 | 51.24084
208.03809 | 1.1557739 | 1.1621443 | 0.19209771 | 0.17998068 | 54.518215 | 1.9209771 | 0.08571733 | 50.57812
208.05811 | 1.154773 | 1.161096 | 0.19209635 | 0.17988521 | 53.453484 | 1.9209635 | 0.08567186 | 49.59034
208.07813 | 1.153772 | 1.1599181 | 0.19171326 | 0.17961183 | 52.497459 | 1.9171326 | 0.08554166 | 48.70341
208.09814 | 1.152771 | 1.1589551 | 0.19175424 | 0.17961073 | 51.888081 | 1.9175424 | 0.08554114 | 48.13807
208.11816 | 1.15177 | 1.1578872 | 0.19174246 | 0.17957829 | 51.035362 | 1.9174246 | 0.08552569 | 47.34698
208.13818 | 1.150769 | 1.1567562 | 0.19174464 | 0.17962041 | 50.1436 | 1.9174464 | 0.08554575 | 46.51967
208.1582 | 1.1497681 | 1.1557964 | 0.19207843 | 0.17959876 | 49.366314 | 1.9207843 | 0.08553544 | 45.79856
208.17822 | 1.1487671 | 1.1549475 | 0.19143206 | 0.17896055 | 48.723057 | 1.9143206 | 0.08523149 | 45.20179
208.19824 | 1.1477661 | 1.153846 | 0.19141348 | 0.17894894 | 47.847958 | 1.9141348 | 0.08522596 | 44.38993
208.21826 | 1.1467651 | 1.1527632 | 0.19109708 | 0.1789514 | 46.976147 | 1.9109708 | 0.08522713 | 43.58113
208.23828 | 1.1457641 | 1.1516626 | 0.19106679 | 0.17893575 | 46.235703 | 1.9106679 | 0.08521967 | 42.8942
208.2583 | 1.1447632 | 1.1507444 | 0.1911222 | 0.17898417 | 45.571014 | 1.911222 | 0.08524273 | 42.27755
208.27832 | 1.1437622 | 1.1495594 | 0.19115043 | 0.17894083 | 44.724262 | 1.9115043 | 0.08522209 | 41.49199
208.29834 | 1.1427612 | 1.1486425 | 0.19112253 | 0.17897294 | 43.929951 | 1.9112253 | 0.08523739 | 40.75509
208.31836 | 1.1417602 | 1.1476161 | 0.1907976 | 0.17865425 | 43.192142 | 1.907976 | 0.08508561 | 40.0706
208.33838 | 1.1407592 | 1.1466228 | 0.19049385 | 0.17865407 | 42.460209 | 1.9049385 | 0.08508552 | 39.39156
208.3584 | 1.1397583 | 1.1454449 | 0.1905085 | 0.17866212 | 41.650894 | 1.905085 | 0.08508936 | 38.64074
208.37842 | 1.1387573 | 1.1445123 | 0.19048406 | 0.17868969 | 40.919754 | 1.9048406 | 0.08510249 | 37.96244
208.39844 | 1.1377563 | 1.1433282 | 0.19049114 | 0.17869866 | 40.142208 | 1.9049114 | 0.08510676 | 37.24109
208.41846 | 1.1367553 | 1.1423662 | 0.19084035 | 0.17801633 | 39.488113 | 1.9084035 | 0.08478179 | 36.63426
208.43848 | 1.1357543 | 1.1413401 | 0.19015433 | 0.17799951 | 38.735077 | 1.9015433 | 0.08477378 | 35.93565
208.4585 | 1.1347535 | 1.140578 | 0.19019766 | 0.1776799 | 38.165848 | 1.9019766 | 0.08462156 | 35.40756
208.47852 | 1.1337525 | 1.1392283 | 0.19023485 | 0.17768604 | 37.251999 | 1.9023485 | 0.08462449 | 34.55976
208.49854 | 1.1327515 | 1.138325 | 0.19019115 | 0.17771424 | 36.662491 | 1.9019115 | 0.08463792 | 34.01285
208.51855 | 1.1317505 | 1.1373937 | 0.19018391 | 0.17770386 | 36.064907 | 1.9018391 | 0.08463298 | 33.45846
208.53857 | 1.1307495 | 1.1364166 | 0.19021615 | 0.17772259 | 35.363987 | 1.9021615 | 0.0846419 | 32.80819
208.55859 | 1.1297486 | 1.135358 | 0.18984887 | 0.17774066 | 34.59568 | 1.8984887 | 0.0846505 | 32.09541
208.57861 | 1.1287476 | 1.1343946 | 0.18955559 | 0.1770381 | 34.037354 | 1.8955559 | 0.0843159 | 31.57744
208.59863 | 1.1277466 | 1.13345 | 0.18922618 | 0.17706713 | 33.395786 | 1.8922618 | 0.08432973 | 30.98224
208.61865 | 1.1267456 | 1.1320673 | 0.18924281 | 0.17679697 | 32.66782 | 1.8924281 | 0.08420106 | 30.30688
208.63867 | 1.1257446 | 1.1312118 | 0.18918613 | 0.17673081 | 32.0648 | 1.8918613 | 0.08416955 | 29.74744
208.65869 | 1.1247437 | 1.1301678 | 0.18925887 | 0.17678773 | 31.46578 | 1.8925887 | 0.08419666 | 29.19171
208.67871 | 1.1237427 | 1.1290883 | 0.18958166 | 0.17673638 | 30.815075 | 1.8958166 | 0.08417221 | 28.58804
208.69873 | 1.1227417 | 1.1281477 | 0.1889112 | 0.17679143 | 30.198275 | 1.889112 | 0.08419842 | 28.01581
208.71875 | 1.1217407 | 1.1271901 | 0.18895112 | 0.17673253 | 29.635952 | 1.8895112 | 0.08417037 | 27.49413
208.73877 | 1.1207397 | 1.1261705 | 0.18894032 | 0.17672099 | 29.033722 | 1.8894032 | 0.08416488 | 26.93542
208.75879 | 1.1197388 | 1.1250095 | 0.1889295 | 0.1767416 | 28.280445 | 1.889295 | 0.08417469 | 26.23659
208.77881 | 1.1187378 | 1.1238232 | 0.18892048 | 0.17676561 | 27.807224 | 1.8892048 | 0.08418613 | 25.79757
208.79883 | 1.1177368 | 1.1230488 | 0.18892236 | 0.17672116 | 27.416576 | 1.8892236 | 0.08416496 | 25.43515
208.81885 | 1.1167358 | 1.1218476 | 0.18893549 | 0.17673212 | 26.599606 | 1.8893549 | 0.08417018 | 24.67722
208.83887 | 1.1157348 | 1.1209531 | 0.18827371 | 0.17673895 | 26.053642 | 1.8827371 | 0.08417343 | 24.17072
208.85889 | 1.1147339 | 1.1198266 | 0.18828405 | 0.17614764 | 25.535255 | 1.8828405 | 0.08389181 | 23.68979
208.87891 | 1.1137329 | 1.1188118 | 0.18834522 | 0.17616926 | 24.915417 | 1.8834522 | 0.08390211 | 23.11475
208.89893 | 1.1127319 | 1.1176692 | 0.18832633 | 0.17620081 | 24.228441 | 1.8832633 | 0.08391714 | 22.47743
208.91895 | 1.1117309 | 1.1167912 | 0.18829051 | 0.17615718 | 23.908859 | 1.8829051 | 0.08389636 | 22.18094
208.93896 | 1.1107299 | 1.1156236 | 0.18771508 | 0.17616181 | 23.20035 | 1.8771508 | 0.08389856 | 21.52364
208.95898 | 1.1097291 | 1.1148618 | 0.18740757 | 0.17588377 | 22.73564 | 1.8740757 | 0.08376614 | 21.09251
208.979 | 1.1087281 | 1.1137854 | 0.18807593 | 0.17556208 | 22.123051 | 1.8807593 | 0.08361294 | 20.52419
208.99902 | 1.1077271 | 1.1125091 | 0.18741241 | 0.17523977 | 21.431526 | 1.8741241 | 0.08345943 | 19.88265
209.01904 | 1.1067261 | 1.1114943 | 0.18740559 | 0.17522508 | 20.953629 | 1.8740559 | 0.08345244 | 19.43929
209.03906 | 1.105725 | 1.1106002 | 0.18741158 | 0.17521992 | 20.463358 | 1.8741158 | 0.08344998 | 18.98445
209.05908 | 1.1047242 | 1.1096289 | 0.18740474 | 0.17520399 | 19.912144 | 1.8740474 | 0.08344239 | 18.47307
209.0791 | 1.1046387 | 1.1089101 | 0.18743676 | 0.17526895 | 19.839828 | 1.8743676 | 0.08347333 | 18.40598
209.09912 | 1.1046387 | 1.1085126 | 0.18714622 | 0.17519423 | 20.436415 | 1.8714622 | 0.08343774 | 18.95945
209.11914 | 1.1048584 | 1.1088649 | 0.18678951 | 0.17525926 | 21.081884 | 1.8678951 | 0.08346871 | 19.55827
209.13916 | 1.1058594 | 1.1088448 | 0.18680158 | 0.17522052 | 21.719999 | 1.8680158 | 0.08345026 | 20.15027
209.15918 | 1.1068604 | 1.1090491 | 0.186785 | 0.17521188 | 22.503181 | 1.86785 | 0.08344615 | 20.87685
209.1792 | 1.1078614 | 1.1092333 | 0.18678592 | 0.17525883 | 23.384993 | 1.8678592 | 0.08346851 | 21.69493
209.19922 | 1.1088623 | 1.1094974 | 0.18712562 | 0.17522019 | 24.182859 | 1.8712562 | 0.08345011 | 22.43514
209.21924 | 1.1098633 | 1.1100786 | 0.18741032 | 0.17493397 | 25.232203 | 1.8741032 | 0.08331379 | 23.40864
209.23926 | 1.1108643 | 1.1107281 | 0.18740833 | 0.17521106 | 26.712973 | 1.8740833 | 0.08344576 | 24.7824
209.25928 | 1.1118653 | 1.1117656 | 0.18738955 | 0.17525999 | 28.98008 | 1.8738955 | 0.08346906 | 26.88566
209.2793 | 1.1128663 | 1.1128073 | 0.18743753 | 0.17521755 | 30.954109 | 1.8743753 | 0.08344885 | 28.71702
209.29932 | 1.1138672 | 1.1138319 | 0.18741345 | 0.17524034 | 32.734413 | 1.8741345 | 0.0834597 | 30.36866
209.31934 | 1.1148682 | 1.1148927 | 0.18741477 | 0.17520709 | 34.781052 | 1.8741477 | 0.08344387 | 32.26739
209.33936 | 1.1158692 | 1.1156406 | 0.1877251 | 0.17522022 | 36.573807 | 1.877251 | 0.08345012 | 33.93058
209.35938 | 1.1168702 | 1.1165695 | 0.18799289 | 0.17582628 | 38.429035 | 1.8799289 | 0.08373876 | 35.65173
209.37939 | 1.1178712 | 1.1175727 | 0.18833534 | 0.17616601 | 40.495335 | 1.8833534 | 0.08390056 | 37.56869
209.39941 | 1.118872 | 1.118469 | 0.18860486 | 0.17615986 | 42.15926 | 1.8860486 | 0.08389763 | 39.11236
209.41943 | 1.119873 | 1.1192865 | 0.18860558 | 0.17614095 | 44.012856 | 1.8860558 | 0.08388863 | 40.832
209.43945 | 1.120874 | 1.1204851 | 0.18862195 | 0.17614618 | 45.895065 | 1.8862195 | 0.08389112 | 42.57818
209.45947 | 1.121875 | 1.1213855 | 0.18863641 | 0.17617978 | 47.593273 | 1.8863641 | 0.08390712 | 44.15366
209.47949 | 1.122876 | 1.1222129 | 0.18959038 | 0.17673688 | 49.296967 | 1.8959038 | 0.08417244 | 45.73422
209.49951 | 1.1238769 | 1.1230806 | 0.18954876 | 0.17676683 | 51.07196 | 1.8954876 | 0.08418671 | 47.38093
209.51953 | 1.1248779 | 1.1244092 | 0.18956715 | 0.17673615 | 53.046371 | 1.8956715 | 0.0841721 | 49.21265
209.53955 | 1.1258789 | 1.1248813 | 0.18952334 | 0.17673568 | 54.631832 | 1.8952334 | 0.08417187 | 50.68353
209.55957 | 1.1268799 | 1.1260561 | 0.18959561 | 0.17674291 | 56.717052 | 1.8959561 | 0.08417532 | 52.61805
209.57959 | 1.1278809 | 1.1269716 | 0.18989637 | 0.17700814 | 58.606594 | 1.8989637 | 0.08430163 | 54.37103
209.59961 | 1.1288818 | 1.1279104 | 0.19017301 | 0.177672 | 60.275291 | 1.9017301 | 0.0846178 | 55.91913
209.61963 | 1.1298828 | 1.1288402 | 0.19052164 | 0.17800696 | 62.126961 | 1.9052164 | 0.08477733 | 57.63698
209.63965 | 1.1308838 | 1.1297834 | 0.19051975 | 0.17805383 | 63.963345 | 1.9051975 | 0.08479965 | 59.34065
209.65967 | 1.1318848 | 1.1308572 | 0.1904566 | 0.17799921 | 65.932045 | 1.904566 | 0.08477364 | 61.16707
209.67969 | 1.1328858 | 1.1316047 | 0.1904853 | 0.17799422 | 67.69474 | 1.904853 | 0.08477126 | 62.80237
209.69971 | 1.1338867 | 1.1327616 | 0.19046631 | 0.17799021 | 69.542175 | 1.9046631 | 0.08476935 | 64.51629
209.71973 | 1.1348877 | 1.13375 | 0.19082873 | 0.17801175 | 71.442215 | 1.9082873 | 0.08477961 | 66.27901
209.73975 | 1.1358887 | 1.1344867 | 0.19108933 | 0.17867613 | 73.224182 | 1.9108933 | 0.08509603 | 67.93219
209.75977 | 1.1368897 | 1.1354227 | 0.19142473 | 0.178947 | 75.100281 | 1.9142473 | 0.08522503 | 69.6727
209.77979 | 1.1378907 | 1.1365578 | 0.19137821 | 0.17894574 | 77.042709 | 1.9137821 | 0.08522443 | 71.47475
209.7998 | 1.1388916 | 1.1371117 | 0.19141206 | 0.17899475 | 78.779312 | 1.9141206 | 0.08524777 | 73.08585
209.81982 | 1.1398926 | 1.1383513 | 0.1914317 | 0.178973 | 80.682144 | 1.914317 | 0.08523741 | 74.85116
209.83984 | 1.1408936 | 1.139379 | 0.19110368 | 0.17930266 | 82.501419 | 1.9110368 | 0.08539442 | 76.53895
209.85986 | 1.1418946 | 1.1403508 | 0.19231863 | 0.17964 | 84.40667 | 1.9231863 | 0.08555508 | 78.30651
209.87988 | 1.1428956 | 1.141291 | 0.19236705 | 0.17960234 | 86.299911 | 1.9236705 | 0.08553714 | 80.06292
209.8999 | 1.1438965 | 1.1422212 | 0.19233581 | 0.17959762 | 88.219017 | 1.9233581 | 0.0855349 | 81.84333
209.91992 | 1.1448975 | 1.1432866 | 0.1923492 | 0.17960697 | 90.222923 | 1.923492 | 0.08553935 | 83.70242
209.93994 | 1.1458985 | 1.1439629 | 0.19237489 | 0.17959741 | 91.826828 | 1.9237489 | 0.0855348 | 85.1904
209.95996 | 1.1468995 | 1.1449907 | 0.19239739 | 0.18004221 | 93.786331 | 1.9239739 | 0.08574664 | 87.00829
209.97998 | 1.1479005 | 1.1459599 | 0.19295436 | 0.1802175 | 95.772095 | 1.9295436 | 0.08583012 | 88.85054
210 | 1.1489013 | 1.1467944 | 0.19296604 | 0.18052322 | 97.63755 | 1.9296604 | 0.08597572 | 90.58118
210.02002 | 1.1499023 | 1.1479483 | 0.19329728 | 0.18079624 | 99.537453 | 1.9329728 | 0.08610575 | 92.34377
210.04004 | 1.1509033 | 1.1489004 | 0.19331546 | 0.18082857 | 101.47057 | 1.9331546 | 0.08612115 | 94.13718
210.06006 | 1.1519043 | 1.1498741 | 0.19329485 | 0.1808407 | 103.43406 | 1.9329485 | 0.08612692 | 95.95877
210.08008 | 1.1529053 | 1.1507843 | 0.19334538 | 0.18086377 | 105.11952 | 1.9334538 | 0.08613791 | 97.52242
210.1001 | 1.1539062 | 1.1518035 | 0.19330755 | 0.18051229 | 106.92181 | 1.9330755 | 0.08597051 | 99.19446
210.12012 | 1.1549072 | 1.1529219 | 0.19390646 | 0.18146934 | 108.59789 | 1.9390646 | 0.08642632 | 100.7494
210.14014 | 1.1559082 | 1.1536386 | 0.19424441 | 0.18086888 | 110.16682 | 1.9424441 | 0.08614034 | 102.2049
210.16016 | 1.1569092 | 1.1545537 | 0.19418849 | 0.18115607 | 112.03788 | 1.9418849 | 0.08627712 | 103.9408
210.18018 | 1.1579102 | 1.1556462 | 0.19420572 | 0.18115318 | 113.74066 | 1.9420572 | 0.08627574 | 105.5205
210.2002 | 1.1589111 | 1.1566265 | 0.19423011 | 0.18113689 | 115.23024 | 1.9423011 | 0.08626799 | 106.9024
210.22021 | 1.1599121 | 1.1574469 | 0.19419384 | 0.18116149 | 116.87631 | 1.9419384 | 0.0862797 | 108.4295
210.24023 | 1.1609131 | 1.1584942 | 0.19421351 | 0.1815058 | 118.59878 | 1.9421351 | 0.08644368 | 110.0275
210.26025 | 1.1619141 | 1.1595783 | 0.19457094 | 0.18179372 | 120.33078 | 1.9457094 | 0.08658081 | 111.6343
210.28027 | 1.1629151 | 1.160454 | 0.1945661 | 0.18209022 | 121.99094 | 1.945661 | 0.08672202 | 113.1745
210.30029 | 1.163916 | 1.1615341 | 0.19455104 | 0.18204512 | 123.53411 | 1.9455104 | 0.08670054 | 114.6062
210.32031 | 1.164917 | 1.1623852 | 0.19455357 | 0.18207757 | 125.11678 | 1.9455357 | 0.08671599 | 116.0745
210.34033 | 1.165918 | 1.1633289 | 0.19454488 | 0.1820794 | 126.72052 | 1.9454488 | 0.08671686 | 117.5623
210.36035 | 1.166919 | 1.1642244 | 0.19465652 | 0.18212689 | 128.24612 | 1.9465652 | 0.08673948 | 118.9776
210.38037 | 1.16792 | 1.1652293 | 0.19481602 | 0.18175563 | 129.87971 | 1.9481602 | 0.08656267 | 120.4932
210.40039 | 1.1689209 | 1.1663079 | 0.19551738 | 0.18297586 | 131.4613 | 1.9551738 | 0.08714381 | 121.9605
210.42041 | 1.1699219 | 1.1672722 | 0.19510292 | 0.18241394 | 132.93344 | 1.9510292 | 0.08687619 | 123.3262
210.44043 | 1.1709229 | 1.1680796 | 0.19577847 | 0.18272178 | 134.63997 | 1.9577847 | 0.0870228 | 124.9094
210.46045 | 1.1719239 | 1.1691386 | 0.19578001 | 0.18273023 | 136.26184 | 1.9578001 | 0.08702683 | 126.4141
210.48047 | 1.1729249 | 1.1700747 | 0.19581214 | 0.18270159 | 137.66833 | 1.9581214 | 0.08701319 | 127.7189
210.50049 | 1.1739258 | 1.1709509 | 0.19550648 | 0.18304475 | 139.18488 | 1.9550648 | 0.08717662 | 129.1258
210.52051 | 1.1749268 | 1.1718754 | 0.19546077 | 0.18300077 | 140.90437 | 1.9546077 | 0.08715567 | 130.7211
210.54053 | 1.1759278 | 1.1730698 | 0.19614035 | 0.18297112 | 142.42377 | 1.9614035 | 0.08714155 | 132.1307
210.56055 | 1.1769288 | 1.1740377 | 0.19610906 | 0.18327439 | 143.96844 | 1.9610906 | 0.08728599 | 133.5637
210.58057 | 1.1779298 | 1.174917 | 0.19609661 | 0.18330419 | 145.30212 | 1.9609661 | 0.08730018 | 134.801
210.60059 | 1.1789306 | 1.175946 | 0.19607955 | 0.18331878 | 146.75948 | 1.9607955 | 0.08730713 | 136.153
210.62061 | 1.1799316 | 1.1768365 | 0.19609587 | 0.18332085 | 148.16772 | 1.9609587 | 0.08730812 | 137.4595
210.64063 | 1.1809326 | 1.1777614 | 0.19609375 | 0.18330306 | 149.67484 | 1.9609375 | 0.08729964 | 138.8577
210.66064 | 1.1819336 | 1.1786962 | 0.19614083 | 0.18327671 | 151.23505 | 1.9614083 | 0.08728709 | 140.3051
210.68066 | 1.1829346 | 1.1797726 | 0.1961076 | 0.18332651 | 152.58969 | 1.961076 | 0.08731081 | 141.5619
210.70068 | 1.1839355 | 1.1807195 | 0.19609103 | 0.18328449 | 154.11264 | 1.9609103 | 0.0872908 | 142.9748
210.7207 | 1.1849365 | 1.1816877 | 0.19611366 | 0.18328306 | 155.59245 | 1.9611366 | 0.08729012 | 144.3476
210.74072 | 1.1859375 | 1.1827168 | 0.19609353 | 0.18327644 | 157.00328 | 1.9609353 | 0.08728696 | 145.6565
210.76074 | 1.1869385 | 1.1836038 | 0.19610885 | 0.18362236 | 158.47621 | 1.9610885 | 0.08745171 | 147.023
210.78076 | 1.1879395 | 1.184513 | 0.19641095 | 0.18421562 | 159.86182 | 1.9641095 | 0.08773426 | 148.3084
210.80078 | 1.1889404 | 1.1854978 | 0.19671677 | 0.1842597 | 161.35121 | 1.9671677 | 0.08775525 | 149.6902
210.8208 | 1.1899414 | 1.1865327 | 0.1966974 | 0.18396913 | 162.91464 | 1.966974 | 0.08761686 | 151.1406
210.84082 | 1.1909424 | 1.1873307 | 0.19673094 | 0.18394315 | 164.27638 | 1.9673094 | 0.08760449 | 152.4039
210.86084 | 1.1919434 | 1.188257 | 0.19672805 | 0.18393798 | 165.55634 | 1.9672805 | 0.08760203 | 153.5914
210.88086 | 1.1929444 | 1.1894661 | 0.19671771 | 0.18391125 | 166.97549 | 1.9671771 | 0.0875893 | 154.908
210.90088 | 1.1939453 | 1.190244 | 0.19676903 | 0.18429436 | 168.48338 | 1.9676903 | 0.08777176 | 156.3069
210.9209 | 1.1949463 | 1.1913799 | 0.19711323 | 0.18458661 | 170.00821 | 1.9711323 | 0.08791094 | 157.7215
210.94092 | 1.1959473 | 1.1922016 | 0.19732547 | 0.18460253 | 171.38704 | 1.9732547 | 0.08791853 | 159.0007
210.96094 | 1.1969483 | 1.1933098 | 0.19735631 | 0.18493485 | 172.71735 | 1.9735631 | 0.0880768 | 160.2349
210.98096 | 1.1979493 | 1.1944573 | 0.19739011 | 0.18488938 | 174.02173 | 1.9739011 | 0.08805514 | 161.445
211.00098 | 1.1989502 | 1.1952446 | 0.19741511 | 0.18485604 | 175.40881 | 1.9741511 | 0.08803926 | 162.7318
211.021 | 1.1999512 | 1.1961578 | 0.1973629 | 0.18490562 | 176.69977 | 1.973629 | 0.08806288 | 163.9295
211.04102 | 1.2009522 | 1.1971372 | 0.19736788 | 0.18523744 | 178.23138 | 1.9736788 | 0.08822091 | 165.3504
211.06104 | 1.2019532 | 1.1981171 | 0.19737445 | 0.18521428 | 179.85614 | 1.9737445 | 0.08820988 | 166.8577
211.08105 | 1.2029542 | 1.1991253 | 0.19740233 | 0.1851579 | 181.1205 | 1.9740233 | 0.08818303 | 168.0307
211.10107 | 1.2039551 | 1.1999495 | 0.19737607 | 0.18520284 | 182.45479 | 1.9737607 | 0.08820443 | 169.2686
211.12109 | 1.2049561 | 1.2009277 | 0.19737968 | 0.18520591 | 183.85747 | 1.9737968 | 0.08820589 | 170.5699
211.14111 | 1.2059571 | 1.2020878 | 0.19737898 | 0.18522578 | 185.31119 | 1.9737898 | 0.08821535 | 171.9186
211.16113 | 1.2069581 | 1.202765 | 0.19739333 | 0.18518867 | 186.50836 | 1.9739333 | 0.08819768 | 173.0292
211.18115 | 1.2079591 | 1.2040256 | 0.1977043 | 0.18520431 | 188.03891 | 1.977043 | 0.08820513 | 174.4491
211.20117 | 1.2089599 | 1.2048473 | 0.19774838 | 0.1851774 | 189.46068 | 1.9774838 | 0.08819231 | 175.7682
211.22119 | 1.2099609 | 1.2058996 | 0.19858232 | 0.18550918 | 190.90938 | 1.9858232 | 0.08835033 | 177.1122
211.24121 | 1.2109619 | 1.2067096 | 0.19857721 | 0.18547364 | 192.25537 | 1.9857721 | 0.0883334 | 178.3609
211.26123 | 1.2119629 | 1.2078862 | 0.19859734 | 0.18549132 | 193.5822 | 1.9859734 | 0.08834182 | 179.5918
211.28125 | 1.2129639 | 1.2085854 | 0.19797502 | 0.18552205 | 194.85829 | 1.9797502 | 0.08835646 | 180.7757
211.30127 | 1.2139648 | 1.2095733 | 0.19858858 | 0.1855202 | 196.41096 | 1.9858858 | 0.08835557 | 182.2161
211.32129 | 1.2149658 | 1.2107633 | 0.19828686 | 0.18579201 | 197.90758 | 1.9828686 | 0.08848503 | 183.6046
211.34131 | 1.2159668 | 1.2115917 | 0.19891226 | 0.18551739 | 199.11729 | 1.9891226 | 0.08835424 | 184.7269
211.36133 | 1.2169678 | 1.2126181 | 0.19889626 | 0.18555108 | 200.56653 | 1.9889626 | 0.08837028 | 186.0714
211.38135 | 1.2179688 | 1.2136136 | 0.19887269 | 0.1854886 | 201.96454 | 1.9887269 | 0.08834052 | 187.3683
211.40137 | 1.2189697 | 1.2147312 | 0.19888851 | 0.18552437 | 203.44125 | 1.9888851 | 0.08835756 | 188.7383
211.42139 | 1.2199707 | 1.2154598 | 0.1985845 | 0.18552232 | 204.73021 | 1.985845 | 0.08835658 | 189.9341
211.44141 | 1.2209717 | 1.2165828 | 0.19856124 | 0.18612994 | 206.25819 | 1.9856124 | 0.08864597 | 191.3517
211.46143 | 1.2219727 | 1.217577 | 0.19856909 | 0.18608847 | 207.58127 | 1.9856909 | 0.08862622 | 192.5791
211.48145 | 1.2229737 | 1.2185149 | 0.19891694 | 0.1864267 | 208.94815 | 1.9891694 | 0.0887873 | 193.8472
211.50146 | 1.2239746 | 1.219573 | 0.1988773 | 0.18638024 | 210.42104 | 1.988773 | 0.08876518 | 195.2137
211.52148 | 1.2249756 | 1.2205154 | 0.19884838 | 0.18644872 | 211.76294 | 1.9884838 | 0.08879779 | 196.4586
211.5415 | 1.2259766 | 1.2215024 | 0.19891194 | 0.1864326 | 213.05116 | 1.9891194 | 0.08879011 | 197.6537
211.56152 | 1.2269776 | 1.2223451 | 0.19892576 | 0.18639353 | 214.43246 | 1.9892576 | 0.08877151 | 198.9352
211.58154 | 1.2279786 | 1.2232369 | 0.19946919 | 0.18673524 | 215.95451 | 1.9946919 | 0.08893425 | 200.3472
211.60156 | 1.2289795 | 1.2243733 | 0.19924602 | 0.18674093 | 217.38651 | 1.9924602 | 0.08893696 | 201.6758
211.62158 | 1.2299805 | 1.2253515 | 0.19921178 | 0.18672748 | 218.60954 | 1.9921178 | 0.08893055 | 202.8104
211.6416 | 1.2309815 | 1.2260787 | 0.19922452 | 0.18677785 | 219.93649 | 1.9922452 | 0.08895454 | 204.0414
211.66162 | 1.2319825 | 1.2272973 | 0.19921966 | 0.18674392 | 221.56755 | 1.9921966 | 0.08893838 | 205.5546
211.68164 | 1.2329835 | 1.2281647 | 0.1998888 | 0.18643303 | 222.65353 | 1.998888 | 0.08879032 | 206.5621
211.70166 | 1.2339844 | 1.2291105 | 0.19980881 | 0.18708435 | 224.04659 | 1.9980881 | 0.08910051 | 207.8545
211.72168 | 1.2349854 | 1.2300816 | 0.19957182 | 0.1871011 | 225.58974 | 1.9957182 | 0.08910849 | 209.2861
211.7417 | 1.2359864 | 1.2311047 | 0.19982331 | 0.18710876 | 226.92947 | 1.9982331 | 0.08911214 | 210.529
211.76172 | 1.2369874 | 1.2322716 | 0.19984415 | 0.18702817 | 228.36975 | 1.9984415 | 0.08907376 | 211.8652
211.78174 | 1.2379884 | 1.2330964 | 0.19983482 | 0.18706864 | 229.70917 | 1.9983482 | 0.08909303 | 213.1078
211.80176 | 1.2389892 | 1.2341813 | 0.19980976 | 0.18705054 | 231.03264 | 1.9980976 | 0.08908441 | 214.3357
211.82178 | 1.2399902 | 1.2350897 | 0.19984537 | 0.18709216 | 232.42084 | 1.9984537 | 0.08910423 | 215.6235
211.8418 | 1.2409912 | 1.2360432 | 0.20014477 | 0.1873654 | 233.96506 | 2.0014477 | 0.08923437 | 217.0562
211.86182 | 1.2419922 | 1.2370387 | 0.20045646 | 0.18773606 | 235.41319 | 2.0045646 | 0.0894109 | 218.3996
211.88184 | 1.2429932 | 1.2380655 | 0.20046262 | 0.18769965 | 236.61031 | 2.0046262 | 0.08939356 | 219.5102
211.90186 | 1.2439941 | 1.2388734 | 0.20046173 | 0.18767303 | 237.96104 | 2.0046173 | 0.08938088 | 220.7633
211.92188 | 1.2449951 | 1.2397289 | 0.20042388 | 0.18769361 | 239.37361 | 2.0042388 | 0.08939068 | 222.0738
211.94189 | 1.2459961 | 1.2408233 | 0.20043723 | 0.18770206 | 240.81618 | 2.0043723 | 0.0893947 | 223.4121
211.96191 | 1.2469971 | 1.2418599 | 0.20045026 | 0.1883418 | 242.30554 | 2.0045026 | 0.08969939 | 224.7939
211.98193 | 1.2479981 | 1.2427397 | 0.20045552 | 0.18799895 | 243.6694 | 2.0045552 | 0.0895361 | 226.0592
212.00195 | 1.248999 | 1.2438524 | 0.20041622 | 0.18799666 | 245.11961 | 2.0041622 | 0.08953501 | 227.4046
212.02197 | 1.25 | 1.2444836 | 0.20042145 | 0.18803306 | 246.25696 | 2.0042145 | 0.08955235 | 228.4597
212.04199 | 1.251001 | 1.245898 | 0.20043111 | 0.18800834 | 247.87816 | 2.0043111 | 0.08954057 | 229.9637
212.06201 | 1.252002 | 1.2468293 | 0.20074895 | 0.18796811 | 249.18466 | 2.0074895 | 0.08952141 | 231.1758
212.08203 | 1.253003 | 1.2478024 | 0.20086311 | 0.18799052 | 250.62286 | 2.0086311 | 0.08953209 | 232.5101
212.10205 | 1.2540039 | 1.2485749 | 0.20102823 | 0.1882987 | 252.03117 | 2.0102823 | 0.08967886 | 233.8166
212.12207 | 1.2550049 | 1.2496965 | 0.20106493 | 0.18829617 | 253.32695 | 2.0106493 | 0.08967765 | 235.0187
212.14209 | 1.2560059 | 1.2504815 | 0.20109451 | 0.18858381 | 254.6786 | 2.0109451 | 0.08981464 | 236.2727
212.16211 | 1.2570069 | 1.2516634 | 0.20110548 | 0.18862265 | 256.1893 | 2.0110548 | 0.08983314 | 237.6742
212.18213 | 1.2580079 | 1.25263 | 0.20105579 | 0.18859757 | 257.60449 | 2.0105579 | 0.0898212 | 238.9871
212.20215 | 1.2590088 | 1.2534587 | 0.20140158 | 0.18860412 | 258.94138 | 2.0140158 | 0.08982432 | 240.2274
212.22217 | 1.2600098 | 1.2545097 | 0.20137861 | 0.18827073 | 260.35229 | 2.0137861 | 0.08966554 | 241.5363
212.24219 | 1.2610108 | 1.2553993 | 0.20142022 | 0.18860339 | 261.96097 | 2.0142022 | 0.08982397 | 243.0288
212.26221 | 1.2620118 | 1.256495 | 0.20163982 | 0.18863449 | 263.34128 | 2.0163982 | 0.08983878 | 244.3093
212.28223 | 1.2630128 | 1.2573336 | 0.20166874 | 0.18854654 | 264.64462 | 2.0166874 | 0.08979689 | 245.5185
212.30225 | 1.2640136 | 1.2581222 | 0.20166373 | 0.18860401 | 266.15182 | 2.0166373 | 0.08982427 | 246.9167
212.32227 | 1.2650146 | 1.2593073 | 0.20171371 | 0.18861896 | 267.60172 | 2.0171371 | 0.08983139 | 248.2619
212.34229 | 1.2660156 | 1.2601548 | 0.20213878 | 0.18889292 | 269.07068 | 2.0213878 | 0.08996186 | 249.6247
212.3623 | 1.2670166 | 1.2612389 | 0.20212947 | 0.18859431 | 270.47723 | 2.0212947 | 0.08981965 | 250.9295
212.38232 | 1.2680176 | 1.2620709 | 0.20201565 | 0.18889865 | 271.84448 | 2.0201565 | 0.08996459 | 252.198
212.40234 | 1.2690185 | 1.2630529 | 0.20197833 | 0.18897575 | 273.51706 | 2.0197833 | 0.09000131 | 253.7497
212.42236 | 1.2700195 | 1.2642828 | 0.20199111 | 0.18888861 | 275.16824 | 2.0199111 | 0.08995981 | 255.2815
212.44238 | 1.2710205 | 1.2651554 | 0.20199449 | 0.18893355 | 276.62375 | 2.0199449 | 0.08998121 | 256.6319
212.4624 | 1.2720215 | 1.2662287 | 0.2019964 | 0.18890084 | 277.85568 | 2.019964 | 0.08996563 | 257.7748
212.48242 | 1.2730225 | 1.2670522 | 0.20232929 | 0.18923622 | 279.28656 | 2.0232929 | 0.09012536 | 259.1022
212.50244 | 1.2740234 | 1.2678962 | 0.20204464 | 0.18919951 | 280.94235 | 2.0204464 | 0.09010788 | 260.6383
212.52246 | 1.2750244 | 1.2689351 | 0.20232832 | 0.18989034 | 282.45071 | 2.0232832 | 0.09043689 | 262.0377
212.54248 | 1.2760254 | 1.2698908 | 0.2023311 | 0.18987224 | 283.86523 | 2.023311 | 0.09042827 | 263.35
212.5625 | 1.2770264 | 1.2708006 | 0.20234331 | 0.18988204 | 285.42365 | 2.0234331 | 0.09043294 | 264.7958
212.58252 | 1.2780274 | 1.2717501 | 0.20234478 | 0.18986054 | 286.78503 | 2.0234478 | 0.0904227 | 266.0588
212.60254 | 1.2790283 | 1.2728332 | 0.20234376 | 0.18954271 | 288.43478 | 2.0234376 | 0.09027133 | 267.5893
212.62256 | 1.2800293 | 1.2737479 | 0.20284219 | 0.18987882 | 289.9024 | 2.0284219 | 0.0904314 | 268.9508
212.64258 | 1.2810303 | 1.2746742 | 0.20300879 | 0.19015083 | 291.41168 | 2.0300879 | 0.09056095 | 270.351
212.6626 | 1.2820313 | 1.2759017 | 0.20293763 | 0.19019797 | 292.95837 | 2.0293763 | 0.0905834 | 271.786
212.68262 | 1.2830323 | 1.2767394 | 0.20290294 | 0.19018602 | 294.30548 | 2.0290294 | 0.09057771 | 273.0357
212.70264 | 1.2840332 | 1.2776155 | 0.2029276 | 0.19022095 | 295.88263 | 2.029276 | 0.09059435 | 274.4989
212.72266 | 1.2850342 | 1.2785218 | 0.20292906 | 0.19019397 | 297.46091 | 2.0292906 | 0.0905815 | 275.9631
212.74268 | 1.2860352 | 1.2797104 | 0.20358378 | 0.19046631 | 299.01373 | 2.0358378 | 0.0907112 | 277.4037
212.7627 | 1.2870362 | 1.2805316 | 0.20356925 | 0.19050059 | 300.32193 | 2.0356925 | 0.09072753 | 278.6173
212.78271 | 1.2880372 | 1.2814436 | 0.20358959 | 0.19049691 | 301.92374 | 2.0358959 | 0.09072578 | 280.1034
212.80273 | 1.2890381 | 1.2824936 | 0.20353577 | 0.19050145 | 303.53119 | 2.0353577 | 0.09072794 | 281.5947
212.82275 | 1.2900391 | 1.2835572 | 0.20354865 | 0.19053638 | 304.98892 | 2.0354865 | 0.09074457 | 282.947
212.84277 | 1.2910401 | 1.28447 | 0.20355791 | 0.19086292 | 306.60544 | 2.0355791 | 0.09090009 | 284.4467
212.86279 | 1.2920411 | 1.2854011 | 0.20358436 | 0.19088051 | 308.1037 | 2.0358436 | 0.09090847 | 285.8367
212.88281 | 1.2930421 | 1.2863735 | 0.20387173 | 0.1911718 | 309.69476 | 2.0387173 | 0.0910472 | 287.3128
212.90283 | 1.2940429 | 1.2871209 | 0.20391451 | 0.19115888 | 311.37216 | 2.0391451 | 0.09104104 | 288.869
212.92285 | 1.2950439 | 1.2885228 | 0.2042184 | 0.19111775 | 313.14029 | 2.042184 | 0.09102146 | 290.5093
212.94287 | 1.2960449 | 1.2892706 | 0.20422709 | 0.19116692 | 314.60602 | 2.0422709 | 0.09104487 | 291.8691
212.96289 | 1.2970459 | 1.2901992 | 0.20418602 | 0.19118285 | 316.11783 | 2.0418602 | 0.09105246 | 293.2717
212.98291 | 1.2980469 | 1.2912447 | 0.20392555 | 0.1911388 | 317.97519 | 2.0392555 | 0.09103148 | 294.9948
213.00293 | 1.2990478 | 1.2922792 | 0.20450743 | 0.19147798 | 319.61697 | 2.0450743 | 0.09119302 | 296.5179
213.02295 | 1.3000488 | 1.2932793 | 0.20448028 | 0.19149275 | 321.08838 | 2.0448028 | 0.09120005 | 297.883
213.04297 | 1.3010498 | 1.2941885 | 0.20475812 | 0.19115147 | 322.90878 | 2.0475812 | 0.09103751 | 299.5718
213.06299 | 1.3020508 | 1.2951756 | 0.20480661 | 0.19112501 | 324.49954 | 2.0480661 | 0.09102491 | 301.0476
213.08301 | 1.3030518 | 1.2962073 | 0.2047914 | 0.19113444 | 326.13406 | 2.047914 | 0.0910294 | 302.564
213.10303 | 1.3040527 | 1.2971931 | 0.20479631 | 0.19116107 | 327.88052 | 2.0479631 | 0.09104209 | 304.1842
213.12305 | 1.3050537 | 1.298164 | 0.20450763 | 0.1914973 | 329.57233 | 2.0450763 | 0.09120222 | 305.7538
213.14307 | 1.3060547 | 1.2992195 | 0.20481952 | 0.19174896 | 331.27185 | 2.0481952 | 0.09132207 | 307.3305
213.16309 | 1.3070557 | 1.300109 | 0.20481588 | 0.19211918 | 332.8623 | 2.0481588 | 0.0914984 | 308.806
213.18311 | 1.3080567 | 1.301021 | 0.20482145 | 0.19209072 | 334.5994 | 2.0482145 | 0.09148484 | 310.4175
213.20313 | 1.3090576 | 1.3022151 | 0.20475791 | 0.19208017 | 336.33511 | 2.0475791 | 0.09147982 | 312.0278
213.22314 | 1.3100586 | 1.3032464 | 0.20480014 | 0.19205752 | 337.84869 | 2.0480014 | 0.09146903 | 313.432
213.24316 | 1.3110596 | 1.3040211 | 0.20514147 | 0.19213712 | 339.56531 | 2.0514147 | 0.09150694 | 315.0246
213.26318 | 1.3120606 | 1.305173 | 0.20509708 | 0.19205597 | 341.2178 | 2.0509708 | 0.09146829 | 316.5576
213.2832 | 1.3130616 | 1.3061659 | 0.20512901 | 0.19267543 | 342.91367 | 2.0512901 | 0.09176331 | 318.1309
213.30322 | 1.3140625 | 1.3070891 | 0.20577288 | 0.19273019 | 344.67709 | 2.0577288 | 0.09178939 | 319.7669
213.32324 | 1.3150635 | 1.3081503 | 0.2057393 | 0.19273135 | 346.27701 | 2.057393 | 0.09178995 | 321.2512
213.34326 | 1.3160645 | 1.309031 | 0.20578565 | 0.19267364 | 347.94321 | 2.0578565 | 0.09176246 | 322.797
213.36328 | 1.3170655 | 1.3100878 | 0.20576292 | 0.19273296 | 349.64618 | 2.0576292 | 0.09179071 | 324.3769
213.3833 | 1.3180665 | 1.311276 | 0.20544575 | 0.19270173 | 351.31485 | 2.0544575 | 0.09177584 | 325.9249
213.40332 | 1.3190674 | 1.3122076 | 0.20604092 | 0.1927221 | 352.77716 | 2.0604092 | 0.09178554 | 327.2816
213.42334 | 1.3200684 | 1.3130906 | 0.20576018 | 0.19304471 | 354.39902 | 2.0576018 | 0.09193919 | 328.7862
213.44336 | 1.3210694 | 1.3139775 | 0.20581532 | 0.19330949 | 356.30133 | 2.0581532 | 0.09206529 | 330.551
213.46338 | 1.3220704 | 1.3149904 | 0.2057853 | 0.193294 | 357.94839 | 2.057853 | 0.09205791 | 332.0791
213.4834 | 1.3230714 | 1.3160383 | 0.20578405 | 0.19336063 | 359.62808 | 2.0578405 | 0.09208965 | 333.6374
213.50342 | 1.3240722 | 1.3171241 | 0.20581034 | 0.19333632 | 361.36594 | 2.0581034 | 0.09207807 | 335.2496
213.52344 | 1.3250732 | 1.3179569 | 0.20607477 | 0.19303134 | 362.95996 | 2.0607477 | 0.09193282 | 336.7285
213.54346 | 1.3260742 | 1.319096 | 0.20633875 | 0.19365825 | 364.76019 | 2.0633875 | 0.09223139 | 338.3986
213.56348 | 1.3270752 | 1.3200043 | 0.20637842 | 0.19369876 | 366.41409 | 2.0637842 | 0.09225068 | 339.9329
213.5835 | 1.3280762 | 1.3209457 | 0.20637773 | 0.19393387 | 368.19208 | 2.0637773 | 0.09236266 | 341.5824
213.60352 | 1.3290771 | 1.3219355 | 0.20633993 | 0.19397256 | 369.98837 | 2.0633993 | 0.09238108 | 343.2489
213.62354 | 1.3300781 | 1.3230128 | 0.2063258 | 0.19401409 | 371.69705 | 2.063258 | 0.09240086 | 344.8341
213.64355 | 1.3310791 | 1.3240277 | 0.20635752 | 0.19400141 | 373.53076 | 2.0635752 | 0.09239482 | 346.5353
213.66357 | 1.3320801 | 1.325155 | 0.20704198 | 0.19428062 | 375.19333 | 2.0704198 | 0.0925278 | 348.0777
213.68359 | 1.3330811 | 1.3260562 | 0.20736018 | 0.19457915 | 376.90729 | 2.0736018 | 0.09266998 | 349.6678
213.70361 | 1.334082 | 1.3268989 | 0.20731373 | 0.19459037 | 378.58694 | 2.0731373 | 0.09267532 | 351.2261
213.72363 | 1.335083 | 1.3281404 | 0.20734209 | 0.19457878 | 380.32217 | 2.0734209 | 0.0926698 | 352.8359
213.74365 | 1.336084 | 1.328815 | 0.2073203 | 0.19461605 | 382.1051 | 2.073203 | 0.09268755 | 354.49
213.76367 | 1.337085 | 1.3301561 | 0.20732404 | 0.19399641 | 384.00623 | 2.0732404 | 0.09239244 | 356.2537
213.78369 | 1.338086 | 1.3311511 | 0.20761245 | 0.19398339 | 385.70392 | 2.0761245 | 0.09238624 | 357.8287
213.80371 | 1.3390869 | 1.3319782 | 0.20791462 | 0.19457087 | 387.33505 | 2.0791462 | 0.09266603 | 359.3419
213.82373 | 1.3400879 | 1.3329617 | 0.20826621 | 0.19456841 | 389.10089 | 2.0826621 | 0.09266486 | 360.9802
213.84375 | 1.3410889 | 1.3340515 | 0.20824984 | 0.19491048 | 390.84875 | 2.0824984 | 0.09282778 | 362.6017
213.86377 | 1.3420899 | 1.3352447 | 0.20826498 | 0.19492292 | 392.50125 | 2.0826498 | 0.0928337 | 364.1348
213.88379 | 1.3430909 | 1.3360269 | 0.20824434 | 0.19487835 | 394.21063 | 2.0824434 | 0.09281247 | 365.7206
213.90381 | 1.3440918 | 1.3368992 | 0.20795314 | 0.19521171 | 395.99915 | 2.0795314 | 0.09297124 | 367.3799
213.92383 | 1.3450928 | 1.3378173 | 0.20825702 | 0.19554481 | 397.78876 | 2.0825702 | 0.09312988 | 369.0401
213.94385 | 1.3460938 | 1.3390758 | 0.20860009 | 0.1955303 | 399.62161 | 2.0860009 | 0.09312297 | 370.7405
213.96387 | 1.3470948 | 1.3400762 | 0.20859244 | 0.19549094 | 401.3335 | 2.0859244 | 0.09310422 | 372.3287
213.98389 | 1.3480958 | 1.3409784 | 0.20857447 | 0.19550152 | 403.06085 | 2.0857447 | 0.09310926 | 373.9312
214.00391 | 1.3490967 | 1.3420615 | 0.20854862 | 0.19557995 | 404.77658 | 2.0854862 | 0.09314662 | 375.5229
214.02393 | 1.3500977 | 1.3429649 | 0.20854883 | 0.19552869 | 406.45026 | 2.0854883 | 0.0931222 | 377.0757
214.04395 | 1.3510987 | 1.3439002 | 0.20892355 | 0.19574849 | 408.2164 | 2.0892355 | 0.09322688 | 378.7142
214.06396 | 1.3520997 | 1.3449578 | 0.20917404 | 0.196106 | 410.09689 | 2.0917404 | 0.09339715 | 380.4587
214.08398 | 1.3531007 | 1.3458385 | 0.20917565 | 0.195747 | 411.91434 | 2.0917565 | 0.09322618 | 382.1448
214.104 | 1.3541015 | 1.346994 | 0.20917937 | 0.19582996 | 413.56647 | 2.0917937 | 0.09326569 | 383.6776
214.12402 | 1.3551025 | 1.3482243 | 0.20914777 | 0.19583106 | 415.25394 | 2.0914777 | 0.09326621 | 385.2431
214.14404 | 1.3561035 | 1.348881 | 0.20912306 | 0.19578637 | 416.92932 | 2.0912306 | 0.09324493 | 386.7974
214.16406 | 1.3571045 | 1.3499445 | 0.20914963 | 0.19609211 | 418.69788 | 2.0914963 | 0.09339054 | 388.4381
214.18408 | 1.3581055 | 1.3508766 | 0.20978361 | 0.19676821 | 420.3765 | 2.0978361 | 0.09371254 | 389.9954
214.2041 | 1.3591064 | 1.3520304 | 0.20981723 | 0.19644655 | 422.18259 | 2.0981723 | 0.09355934 | 391.671
214.22412 | 1.3601074 | 1.3529235 | 0.20978296 | 0.19676328 | 424.01868 | 2.0978296 | 0.09371019 | 393.3744
214.24414 | 1.3611084 | 1.3539174 | 0.20979738 | 0.19677669 | 425.81113 | 2.0979738 | 0.09371657 | 395.0373
214.26416 | 1.3621094 | 1.3548923 | 0.20979545 | 0.19677265 | 427.52304 | 2.0979545 | 0.09371465 | 396.6255
214.28418 | 1.3631104 | 1.355958 | 0.20986122 | 0.1967895 | 429.31213 | 2.0986122 | 0.09372267 | 398.2853
214.3042 | 1.3641113 | 1.3569478 | 0.21015552 | 0.19677223 | 431.05966 | 2.1015552 | 0.09371445 | 399.9065
214.32422 | 1.3651123 | 1.357815 | 0.21044342 | 0.19771321 | 432.77216 | 2.1044342 | 0.0941626 | 401.4953
214.34424 | 1.3661133 | 1.3589044 | 0.21045431 | 0.19738272 | 434.60767 | 2.1045431 | 0.0940052 | 403.1981
214.36426 | 1.3671143 | 1.3597184 | 0.21042152 | 0.19805425 | 436.23029 | 2.1042152 | 0.09432502 | 404.7035
214.38428 | 1.3681153 | 1.3608503 | 0.21042684 | 0.19800523 | 438.10223 | 2.1042684 | 0.09430168 | 406.4401
214.4043 | 1.3691162 | 1.3618848 | 0.2103941 | 0.19805002 | 439.75003 | 2.103941 | 0.09432301 | 407.9688
214.42432 | 1.3701172 | 1.3628531 | 0.21041878 | 0.19770263 | 441.65213 | 2.1041878 | 0.09415756 | 409.7335
214.44434 | 1.3711182 | 1.3639417 | 0.21104798 | 0.19773388 | 443.42151 | 2.1104798 | 0.09417244 | 411.375
214.46436 | 1.3721192 | 1.3647673 | 0.21134995 | 0.19771343 | 444.89423 | 2.1134995 | 0.0941627 | 412.7412
214.48438 | 1.3731202 | 1.3655572 | 0.21129908 | 0.19833791 | 446.79834 | 2.1129908 | 0.09446012 | 414.5077
214.50439 | 1.3741211 | 1.3667011 | 0.21135974 | 0.19834664 | 448.74377 | 2.1135974 | 0.09446428 | 416.3126
214.52441 | 1.3751221 | 1.3677325 | 0.21132864 | 0.19830538 | 450.43488 | 2.1132864 | 0.09444463 | 417.8815
214.54443 | 1.3761231 | 1.3687611 | 0.2113346 | 0.19831887 | 452.3508 | 2.113346 | 0.09445105 | 419.6589
214.56445 | 1.3771241 | 1.3698237 | 0.2115095 | 0.19833541 | 454.10083 | 2.115095 | 0.09445893 | 421.2825
214.58447 | 1.3781251 | 1.370703 | 0.21198212 | 0.19864184 | 455.84576 | 2.1198212 | 0.09460487 | 422.9013
214.60449 | 1.379126 | 1.3716521 | 0.2119702 | 0.19895501 | 457.75452 | 2.119702 | 0.09475402 | 424.6721
214.62451 | 1.380127 | 1.3727522 | 0.21200091 | 0.19893783 | 459.63315 | 2.1200091 | 0.09474584 | 426.415
214.64453 | 1.381128 | 1.3737209 | 0.21199694 | 0.19892943 | 461.60397 | 2.1199694 | 0.09474183 | 428.2434
214.66455 | 1.382129 | 1.374692 | 0.21197118 | 0.19889362 | 463.3577 | 2.1197118 | 0.09472478 | 429.8703
214.68457 | 1.38313 | 1.3756298 | 0.21199031 | 0.19894201 | 465.12161 | 2.1199031 | 0.09474783 | 431.5068
214.70459 | 1.3841308 | 1.37681 | 0.21256588 | 0.19995323 | 466.88742 | 2.1256588 | 0.09522943 | 433.145
214.72461 | 1.3851318 | 1.3775153 | 0.21256778 | 0.19961268 | 468.57947 | 2.1256778 | 0.09506724 | 434.7147
214.74463 | 1.3861328 | 1.378569 | 0.21320699 | 0.19965282 | 470.35098 | 2.1320699 | 0.09508636 | 436.3582
214.76465 | 1.3871338 | 1.3798006 | 0.21322535 | 0.19958794 | 472.13663 | 2.1322535 | 0.09505546 | 438.0148
214.78467 | 1.3881348 | 1.3805592 | 0.21320301 | 0.19963294 | 473.75659 | 2.1320301 | 0.09507689 | 439.5177
214.80469 | 1.3891357 | 1.3815825 | 0.2132187 | 0.19962169 | 475.52454 | 2.132187 | 0.09507153 | 441.1579
214.82471 | 1.3901367 | 1.3827488 | 0.21322966 | 0.19959438 | 477.32614 | 2.1322966 | 0.09505852 | 442.8293
214.84473 | 1.3911377 | 1.3836648 | 0.21380596 | 0.20018852 | 479.0191 | 2.1380596 | 0.09534149 | 444.3999
214.86475 | 1.3921387 | 1.3845924 | 0.21382245 | 0.20087563 | 480.81094 | 2.1382245 | 0.09566873 | 446.0622
214.88477 | 1.3931397 | 1.3852839 | 0.21379277 | 0.2008568 | 482.73044 | 2.1379277 | 0.09565976 | 447.843
214.90479 | 1.3941406 | 1.3866367 | 0.2137976 | 0.20082743 | 484.54007 | 2.137976 | 0.09564577 | 449.5218
214.9248 | 1.3951416 | 1.3875844 | 0.21377178 | 0.20080326 | 486.23047 | 2.1377178 | 0.09563426 | 451.0901
214.94482 | 1.3961426 | 1.3884906 | 0.21428601 | 0.20052716 | 488.03467 | 2.1428601 | 0.09550277 | 452.7639
214.96484 | 1.3971436 | 1.3895165 | 0.21441934 | 0.20081699 | 489.84192 | 2.1441934 | 0.0956408 | 454.4405
214.98486 | 1.3981446 | 1.3905541 | 0.21474126 | 0.20082563 | 491.60956 | 2.1474126 | 0.09564492 | 456.0804
215.00488 | 1.3991455 | 1.3914275 | 0.21481282 | 0.20112328 | 493.38113 | 2.1481282 | 0.09578667 | 457.7239
215.0249 | 1.4001465 | 1.392496 | 0.21481735 | 0.2011444 | 495.16702 | 2.1481735 | 0.09579673 | 459.3808
215.04492 | 1.4011475 | 1.393352 | 0.21478337 | 0.20111741 | 496.93655 | 2.1478337 | 0.09578388 | 461.0224
215.06494 | 1.4021485 | 1.3945559 | 0.21445782 | 0.20086038 | 498.78287 | 2.1445782 | 0.09566147 | 462.7353
215.08496 | 1.4031495 | 1.3955417 | 0.21480373 | 0.20078447 | 500.47702 | 2.1480373 | 0.09562531 | 464.307
215.10498 | 1.4041504 | 1.396374 | 0.21538578 | 0.20143509 | 502.17188 | 2.1538578 | 0.09593518 | 465.8794
215.125 | 1.4051514 | 1.3975202 | 0.21537162 | 0.20143293 | 504.03006 | 2.1537162 | 0.09593415 | 467.6033
215.14502 | 1.4061524 | 1.3985323 | 0.21535085 | 0.20146862 | 505.88696 | 2.1535085 | 0.09595115 | 469.326
215.16504 | 1.4071534 | 1.3993628 | 0.21536934 | 0.20145085 | 507.60733 | 2.1536934 | 0.09594268 | 470.922
215.18506 | 1.4081544 | 1.4004192 | 0.21532202 | 0.20207815 | 509.54117 | 2.1532202 | 0.09624144 | 472.7161
215.20508 | 1.4091552 | 1.4015963 | 0.21636972 | 0.20240608 | 511.29495 | 2.1636972 | 0.09639762 | 474.3431
215.2251 | 1.4101563 | 1.402426 | 0.21601382 | 0.20241153 | 512.98993 | 2.1601382 | 0.09640021 | 475.9156
215.24512 | 1.4111573 | 1.4033647 | 0.21566373 | 0.20304291 | 514.74188 | 2.1566373 | 0.09670091 | 477.5409
215.26514 | 1.4121583 | 1.4043871 | 0.21664903 | 0.20303467 | 516.49683 | 2.1664903 | 0.09669699 | 479.169
215.28516 | 1.4131593 | 1.4052991 | 0.21603085 | 0.20302776 | 518.30835 | 2.1603085 | 0.0966937 | 480.8496
215.30518 | 1.4141601 | 1.4062901 | 0.21602586 | 0.20333141 | 520.05688 | 2.1602586 | 0.09683831 | 482.4718
215.3252 | 1.4151611 | 1.4071891 | 0.21600766 | 0.20333144 | 521.94415 | 2.1600766 | 0.09683833 | 484.2227
215.34521 | 1.4161621 | 1.4082848 | 0.21606484 | 0.20334275 | 523.88861 | 2.1606484 | 0.09684372 | 486.0266
215.36523 | 1.4171631 | 1.4092218 | 0.2160295 | 0.20332468 | 525.62915 | 2.160295 | 0.09683511 | 487.6414
215.38525 | 1.4181641 | 1.410418 | 0.21707581 | 0.20329931 | 527.5379 | 2.1707581 | 0.09682303 | 489.4122
215.40527 | 1.419165 | 1.4112897 | 0.21723904 | 0.20395207 | 529.1615 | 2.1723904 | 0.09713391 | 490.9184
215.42529 | 1.420166 | 1.4123939 | 0.21723577 | 0.20396419 | 530.94391 | 2.1723577 | 0.09713968 | 492.572
215.44531 | 1.421167 | 1.4133171 | 0.21721482 | 0.20397303 | 532.67664 | 2.1721482 | 0.09714389 | 494.1795
215.46533 | 1.422168 | 1.4140855 | 0.21726975 | 0.20398736 | 534.27264 | 2.1726975 | 0.09715072 | 495.6602
215.48535 | 1.423169 | 1.4152983 | 0.21721028 | 0.20394666 | 536.27374 | 2.1721028 | 0.09713133 | 497.5167
215.50537 | 1.4241699 | 1.415938 | 0.21720918 | 0.20430991 | 537.9364 | 2.1720918 | 0.09730433 | 499.0592
215.52539 | 1.4251709 | 1.4172188 | 0.21787556 | 0.20492259 | 539.8457 | 2.1787556 | 0.09759613 | 500.8305
215.54541 | 1.4261719 | 1.4183507 | 0.21848908 | 0.2048727 | 541.65198 | 2.1848908 | 0.09757237 | 502.5062
215.56543 | 1.4271729 | 1.4192599 | 0.21847877 | 0.20489557 | 543.3457 | 2.1847877 | 0.09758326 | 504.0775
215.58545 | 1.4281739 | 1.4202569 | 0.21845981 | 0.20485939 | 544.93201 | 2.1845981 | 0.09756603 | 505.5492
215.60547 | 1.4291748 | 1.4211969 | 0.21844581 | 0.20487183 | 546.61615 | 2.1844581 | 0.09757195 | 507.1116
215.62549 | 1.4301758 | 1.4220039 | 0.21849485 | 0.20484531 | 548.35822 | 2.1849485 | 0.09755932 | 508.7278
215.64551 | 1.4311768 | 1.4232023 | 0.21848954 | 0.20519802 | 550.09979 | 2.1848954 | 0.0977273 | 510.3435
215.66553 | 1.4321778 | 1.4242247 | 0.21946044 | 0.20615621 | 551.62939 | 2.1946044 | 0.09818365 | 511.7625
215.68555 | 1.4331788 | 1.4253235 | 0.22005573 | 0.20645438 | 553.51794 | 2.2005573 | 0.09832566 | 513.5146
215.70557 | 1.4341797 | 1.4260978 | 0.22030962 | 0.20676239 | 555.06219 | 2.2030962 | 0.09847235 | 514.9472
215.72559 | 1.4351807 | 1.4270058 | 0.22035532 | 0.20675135 | 556.60736 | 2.2035532 | 0.09846709 | 516.3807
215.74561 | 1.4361817 | 1.4281788 | 0.22033407 | 0.2067737 | 558.14209 | 2.2033407 | 0.09847773 | 517.8046
215.76563 | 1.4371827 | 1.4292167 | 0.22037023 | 0.20676403 | 559.61737 | 2.2037023 | 0.09847313 | 519.1732
215.78564 | 1.4381837 | 1.4301519 | 0.22034995 | 0.20709866 | 561.34613 | 2.2034995 | 0.0986325 | 520.777
215.80566 | 1.4391845 | 1.4312007 | 0.22156245 | 0.20765638 | 562.87653 | 2.2156245 | 0.09889812 | 522.1968
215.82568 | 1.4401855 | 1.4323804 | 0.22195025 | 0.20826256 | 564.58154 | 2.2195025 | 0.09918682 | 523.7786
215.8457 | 1.4411865 | 1.4331976 | 0.22194244 | 0.2082884 | 565.92645 | 2.2194244 | 0.09919912 | 525.0263
215.86572 | 1.4421875 | 1.4341645 | 0.22195265 | 0.20828368 | 567.21924 | 2.2195265 | 0.09919688 | 526.2257
215.88574 | 1.4431885 | 1.4352553 | 0.2219355 | 0.20825928 | 568.74298 | 2.219355 | 0.09918526 | 527.6393
215.90576 | 1.4441894 | 1.4363067 | 0.22225462 | 0.20893899 | 570.01385 | 2.2225462 | 0.09950897 | 528.8183
215.92578 | 1.4451904 | 1.4372486 | 0.2237606 | 0.21042261 | 571.29584 | 2.237606 | 0.1002156 | 530.0077
215.9458 | 1.4461914 | 1.4382504 | 0.2247214 | 0.21046314 | 572.62042 | 2.247214 | 0.1002349 | 531.2365
215.96582 | 1.4471924 | 1.4392045 | 0.22473826 | 0.21045941 | 573.83081 | 2.2473826 | 0.1002331 | 532.3594
215.98584 | 1.4481934 | 1.440082 | 0.22465798 | 0.21045418 | 575.01086 | 2.2465798 | 0.1002306 | 533.4542
216.00586 | 1.4491943 | 1.4411978 | 0.2247422 | 0.21048053 | 576.26892 | 2.247422 | 0.1002431 | 534.6213
216.02588 | 1.4501953 | 1.4422536 | 0.2253693 | 0.21103278 | 577.36066 | 2.253693 | 0.1005062 | 535.6342
216.0459 | 1.4511963 | 1.4434248 | 0.2281456 | 0.21239661 | 578.24713 | 2.281456 | 0.1011557 | 536.4566
216.06592 | 1.4521973 | 1.4443127 | 0.22909074 | 0.21472371 | 579.14941 | 2.2909074 | 0.102264 | 537.2937
216.08594 | 1.4531983 | 1.4453695 | 0.23000458 | 0.21555392 | 580.09698 | 2.3000458 | 0.1026594 | 538.1727
216.10596 | 1.4541992 | 1.4462886 | 0.23002908 | 0.21573491 | 580.78912 | 2.3002908 | 0.1027456 | 538.8149
216.12598 | 1.4552002 | 1.447184 | 0.23000678 | 0.21576643 | 581.46478 | 2.3000678 | 0.1027606 | 539.4417
216.146 | 1.4562012 | 1.4483302 | 0.23001136 | 0.21574065 | 582.0907 | 2.3001136 | 0.1027483 | 540.0224
216.16602 | 1.4572022 | 1.4492269 | 0.23119336 | 0.21574566 | 582.56818 | 2.3119336 | 0.1027507 | 540.4654
216.18604 | 1.4582032 | 1.4505413 | 0.23617895 | 0.21670088 | 582.99646 | 2.3617895 | 0.1032056 | 540.8627
216.20605 | 1.4592041 | 1.4514796 | 0.23807168 | 0.22133914 | 583.35449 | 2.3807168 | 0.1054146 | 541.1948
216.22607 | 1.4602051 | 1.4523522 | 0.23992696 | 0.22381626 | 583.7049 | 2.3992696 | 0.1065944 | 541.5199
216.24609 | 1.4612061 | 1.453653 | 0.23997851 | 0.22473083 | 583.99817 | 2.3997851 | 0.10703 | 541.792
216.26611 | 1.4622071 | 1.4546561 | 0.23993032 | 0.22475427 | 584.27753 | 2.3993032 | 0.1070411 | 542.0512
216.28613 | 1.4632081 | 1.4556942 | 0.23995021 | 0.22476232 | 584.25873 | 2.3995021 | 0.107045 | 542.0337
216.30615 | 1.464209 | 1.4565967 | 0.24189539 | 0.22493987 | 584.26538 | 2.4189539 | 0.1071295 | 542.0399
216.32617 | 1.46521 | 1.4575654 | 0.2480641 | 0.23109636 | 584.51636 | 2.480641 | 0.1100616 | 542.2727
216.34619 | 1.466211 | 1.4587497 | 0.25186393 | 0.23443149 | 584.66315 | 2.5186393 | 0.11165 | 542.4089
216.36621 | 1.467212 | 1.4597251 | 0.25272089 | 0.23595443 | 584.66962 | 2.5272089 | 0.1123753 | 542.4149
216.38623 | 1.468213 | 1.4608512 | 0.2527414 | 0.23600867 | 584.77374 | 2.527414 | 0.1124011 | 542.5115
216.40625 | 1.4692138 | 1.4618659 | 0.25272709 | 0.23599687 | 584.84955 | 2.5272709 | 0.1123955 | 542.5818
216.42627 | 1.4702148 | 1.4631109 | 0.25273204 | 0.23594531 | 584.92157 | 2.5273204 | 0.112371 | 542.6487
216.44629 | 1.4712158 | 1.4641628 | 0.25493178 | 0.23597908 | 584.77478 | 2.5493178 | 0.112387 | 542.5125
216.46631 | 1.4722168 | 1.4650462 | 0.26363835 | 0.23957354 | 584.87927 | 2.6363835 | 0.1140989 | 542.6094
216.48633 | 1.4732178 | 1.4661543 | 0.26578552 | 0.24626222 | 584.99579 | 2.6578552 | 0.1172845 | 542.7175
216.50635 | 1.4742187 | 1.4672666 | 0.26823166 | 0.24915619 | 584.89783 | 2.6823166 | 0.1186628 | 542.6266
216.52637 | 1.4752197 | 1.4681396 | 0.2682147 | 0.24923982 | 585.03455 | 2.682147 | 0.1187026 | 542.7535
216.54639 | 1.4762207 | 1.4691817 | 0.26823944 | 0.24924488 | 585.05493 | 2.6823944 | 0.118705 | 542.7724
216.56641 | 1.4772217 | 1.4701781 | 0.26829764 | 0.24926004 | 585.22382 | 2.6829764 | 0.1187122 | 542.9291
216.58643 | 1.4782227 | 1.4712027 | 0.26824123 | 0.2492529 | 585.32153 | 2.6824123 | 0.1187088 | 543.0197
216.60645 | 1.4792236 | 1.4722581 | 0.27045077 | 0.25111726 | 585.39447 | 2.7045077 | 0.1195967 | 543.0874
216.62646 | 1.4802246 | 1.4735098 | 0.2807371 | 0.25983605 | 585.53149 | 2.807371 | 0.1237491 | 543.2145
216.64648 | 1.4812256 | 1.474564 | 0.28260615 | 0.26199305 | 585.47675 | 2.8260615 | 0.1247764 | 543.1637
216.6665 | 1.4822266 | 1.4754455 | 0.28260514 | 0.2620343 | 585.51233 | 2.8260514 | 0.1247961 | 543.1967
216.68652 | 1.4832276 | 1.4765077 | 0.28263891 | 0.26207331 | 585.65747 | 2.8263891 | 0.1248146 | 543.3314
216.70654 | 1.4842285 | 1.4774876 | 0.28260481 | 0.26207092 | 585.84052 | 2.8260481 | 0.1248135 | 543.5012
216.72656 | 1.4852295 | 1.4785359 | 0.28455162 | 0.26202884 | 586.03406 | 2.8455162 | 0.1247935 | 543.6807
216.74658 | 1.4862305 | 1.4798014 | 0.29516518 | 0.2653482 | 586.04364 | 2.9516518 | 0.1263743 | 543.6896
216.7666 | 1.4872315 | 1.4805999 | 0.29635635 | 0.2738131 | 586.2757 | 2.9635635 | 0.1304058 | 543.9049
216.78662 | 1.4882325 | 1.4817098 | 0.29849732 | 0.27603331 | 586.40533 | 2.9849732 | 0.1314632 | 544.0252
216.80664 | 1.4892334 | 1.4827707 | 0.29848772 | 0.27603933 | 586.57837 | 2.9848772 | 0.1314661 | 544.1857
216.82666 | 1.4902344 | 1.4837036 | 0.29847282 | 0.27602133 | 586.75598 | 2.9847282 | 0.1314575 | 544.3505
216.84668 | 1.4912354 | 1.4846375 | 0.29850462 | 0.27600825 | 586.77234 | 2.9850462 | 0.1314513 | 544.3657
216.8667 | 1.4922364 | 1.4858515 | 0.30121046 | 0.27601171 | 587.07428 | 3.0121046 | 0.1314529 | 544.6458
216.88672 | 1.4932374 | 1.4868543 | 0.30967039 | 0.27892387 | 587.17401 | 3.0967039 | 0.1328399 | 544.7383
216.90674 | 1.4942383 | 1.4877989 | 0.31217119 | 0.28790349 | 587.28839 | 3.1217119 | 0.1371165 | 544.8444
216.92676 | 1.4952393 | 1.4888396 | 0.31215701 | 0.28786594 | 587.34448 | 3.1215701 | 0.1370986 | 544.8965
216.94678 | 1.4962403 | 1.489862 | 0.31215587 | 0.28789437 | 587.40118 | 3.1215587 | 0.1371121 | 544.9491
216.9668 | 1.4972413 | 1.4909406 | 0.31216648 | 0.28789115 | 587.55707 | 3.1216648 | 0.1371106 | 545.0937
216.98682 | 1.4982423 | 1.4919832 | 0.31212819 | 0.28790933 | 587.68951 | 3.1212819 | 0.1371193 | 545.2166
217.00684 | 1.4992431 | 1.4929724 | 0.32336998 | 0.29074949 | 587.75732 | 3.2336998 | 0.1384719 | 545.2795
217.02686 | 1.5002441 | 1.4938838 | 0.32590204 | 0.29969049 | 587.8941 | 3.2590204 | 0.1427301 | 545.4064
217.04688 | 1.5012451 | 1.4950596 | 0.32839984 | 0.30160853 | 588.10895 | 3.2839984 | 0.1436436 | 545.6057
217.06689 | 1.5022461 | 1.4961857 | 0.32841685 | 0.30163151 | 588.2019 | 3.2841685 | 0.1436546 | 545.6919
217.08691 | 1.5032471 | 1.4971647 | 0.32835501 | 0.30162621 | 588.29028 | 3.2835501 | 0.1436521 | 545.7739
217.10693 | 1.504248 | 1.4981718 | 0.32835618 | 0.3016398 | 588.46155 | 3.2835618 | 0.1436585 | 545.9328
217.12695 | 1.505249 | 1.4994231 | 0.32924172 | 0.30289456 | 588.63239 | 3.2924172 | 0.1442561 | 546.0913
217.14697 | 1.50625 | 1.5004447 | 0.33801639 | 0.31002438 | 588.71246 | 3.3801639 | 0.1476518 | 546.1656
217.16699 | 1.507251 | 1.5013602 | 0.34053341 | 0.31245631 | 588.7298 | 3.4053341 | 0.14881 | 546.1817
217.18701 | 1.508252 | 1.5020807 | 0.34293535 | 0.31430537 | 588.66553 | 3.4293535 | 0.1496906 | 546.122
217.20703 | 1.5092529 | 1.5033517 | 0.34548366 | 0.31433654 | 588.99683 | 3.4548366 | 0.1497055 | 546.4294
217.22705 | 1.5102539 | 1.5044004 | 0.34796152 | 0.31838566 | 589.08228 | 3.4796152 | 0.1516339 | 546.5087
217.24707 | 1.5112549 | 1.505345 | 0.35049152 | 0.32053754 | 589.27869 | 3.5049152 | 0.1526587 | 546.6909
217.26709 | 1.5122559 | 1.5065042 | 0.35143122 | 0.32150301 | 589.57245 | 3.5143122 | 0.1531185 | 546.9634
217.28711 | 1.5132569 | 1.5075408 | 0.35393104 | 0.32405937 | 589.5592 | 3.5393104 | 0.154336 | 546.9511
217.30713 | 1.5142578 | 1.5085154 | 0.35644448 | 0.32546461 | 589.66492 | 3.5644448 | 0.1550053 | 547.0492
217.32715 | 1.5152588 | 1.5096235 | 0.35885841 | 0.32800126 | 589.74652 | 3.5885841 | 0.1562134 | 547.1249
217.34717 | 1.5162598 | 1.5106008 | 0.358841 | 0.32798973 | 589.8811 | 3.58841 | 0.1562079 | 547.2498
217.36719 | 1.5172608 | 1.5116433 | 0.35887584 | 0.32804394 | 590.15399 | 3.5887584 | 0.1562337 | 547.5029
217.38721 | 1.5182618 | 1.5125476 | 0.35887763 | 0.32801601 | 590.25897 | 3.5887763 | 0.1562204 | 547.6003
217.40723 | 1.5192627 | 1.5135843 | 0.3598088 | 0.32895851 | 590.4328 | 3.598088 | 0.1566693 | 547.7616
217.42725 | 1.5202637 | 1.5148458 | 0.36883149 | 0.33675081 | 590.52808 | 3.6883149 | 0.1603804 | 547.85
217.44727 | 1.5212647 | 1.5155231 | 0.37100691 | 0.33892834 | 590.58228 | 3.7100691 | 0.1614175 | 547.9003
217.46729 | 1.5222657 | 1.5166442 | 0.37097573 | 0.33893251 | 590.83258 | 3.7097573 | 0.1614195 | 548.1325
217.4873 | 1.5232667 | 1.5178525 | 0.37100407 | 0.33894923 | 590.92615 | 3.7100407 | 0.1614275 | 548.2193
217.50732 | 1.5242676 | 1.5186863 | 0.37099051 | 0.33890808 | 591.11908 | 3.7099051 | 0.1614079 | 548.3983
217.52734 | 1.5252686 | 1.5199367 | 0.37380737 | 0.34073281 | 591.26599 | 3.7380737 | 0.1622769 | 548.5346
217.54736 | 1.5262696 | 1.5207078 | 0.38283533 | 0.34860367 | 591.34088 | 3.8283533 | 0.1660255 | 548.604
217.56738 | 1.5272706 | 1.521921 | 0.38497147 | 0.35077795 | 591.52069 | 3.8497147 | 0.167061 | 548.7709
217.5874 | 1.5282716 | 1.5229725 | 0.38500699 | 0.35074842 | 591.64136 | 3.8500699 | 0.1670469 | 548.8828
217.60742 | 1.5292724 | 1.5237409 | 0.38500443 | 0.35074484 | 591.79877 | 3.8500443 | 0.1670452 | 549.0288
217.62744 | 1.5302734 | 1.5249604 | 0.38506126 | 0.35078967 | 591.91675 | 3.8506126 | 0.1670666 | 549.1383
217.64746 | 1.5312744 | 1.5261495 | 0.3850213 | 0.3507528 | 592.07648 | 3.850213 | 0.167049 | 549.2865
217.66748 | 1.5322754 | 1.5271393 | 0.3874619 | 0.35287315 | 592.09155 | 3.874619 | 0.1680588 | 549.3005
217.6875 | 1.5332764 | 1.5279967 | 0.3977614 | 0.36192569 | 592.1778 | 3.977614 | 0.1723702 | 549.3805
217.70752 | 1.5342773 | 1.5291277 | 0.40000322 | 0.36352918 | 592.35236 | 4.0000322 | 0.1731339 | 549.5424
217.72754 | 1.5352783 | 1.5303454 | 0.40001625 | 0.3635264 | 592.44434 | 4.0001625 | 0.1731325 | 549.6278
217.74756 | 1.5362793 | 1.5311514 | 0.39998919 | 0.36350626 | 592.46198 | 3.9998919 | 0.173123 | 549.6441
217.76758 | 1.5372803 | 1.5321201 | 0.40125501 | 0.36350483 | 592.62775 | 4.0125501 | 0.1731223 | 549.7979
217.7876 | 1.5382813 | 1.5332386 | 0.4102053 | 0.37004268 | 592.74097 | 4.102053 | 0.176236 | 549.9029
217.80762 | 1.5392822 | 1.5342914 | 0.41207358 | 0.37427962 | 592.89984 | 4.1207358 | 0.1782539 | 550.0503
217.82764 | 1.5402832 | 1.5352776 | 0.41490453 | 0.37656188 | 592.88153 | 4.1490453 | 0.1793408 | 550.0333
217.84766 | 1.5412842 | 1.5362619 | 0.41489786 | 0.37652448 | 593.01825 | 4.1489786 | 0.179323 | 550.1602
217.86768 | 1.5422852 | 1.5374842 | 0.41497079 | 0.37658575 | 593.37872 | 4.1497079 | 0.1793522 | 550.4946
217.8877 | 1.5432862 | 1.5383106 | 0.41493312 | 0.37654045 | 593.41016 | 4.1493312 | 0.1793306 | 550.5238
217.90771 | 1.5442871 | 1.5392874 | 0.41585845 | 0.37748009 | 593.55872 | 4.1585845 | 0.1797781 | 550.6616
217.92773 | 1.5452881 | 1.5404783 | 0.42484272 | 0.38533154 | 593.6756 | 4.2484272 | 0.1835174 | 550.77
217.94775 | 1.5462891 | 1.5413934 | 0.42742682 | 0.38754642 | 593.72437 | 4.2742682 | 0.1845723 | 550.8153
217.96777 | 1.5472901 | 1.5423863 | 0.42987105 | 0.38936141 | 593.9649 | 4.2987105 | 0.1854367 | 551.0384
217.98779 | 1.5482911 | 1.5434418 | 0.42984241 | 0.38938904 | 594.00311 | 4.2984241 | 0.1854498 | 551.0739
218.00781 | 1.549292 | 1.5446049 | 0.4298448 | 0.38940403 | 594.18842 | 4.298448 | 0.185457 | 551.2458
218.02783 | 1.550293 | 1.5455182 | 0.42990619 | 0.38941354 | 594.26941 | 4.2990619 | 0.1854615 | 551.3209
218.04785 | 1.551294 | 1.5468812 | 0.43202698 | 0.39128536 | 594.26379 | 4.3202698 | 0.186353 | 551.3157
218.06787 | 1.552295 | 1.5473855 | 0.43981659 | 0.39839607 | 594.26154 | 4.3981659 | 0.1897395 | 551.3136
218.08789 | 1.553296 | 1.5486908 | 0.44233057 | 0.40061903 | 594.56042 | 4.4233057 | 0.1907982 | 551.5909
218.10791 | 1.5542969 | 1.5497422 | 0.44233221 | 0.40059358 | 594.49561 | 4.4233221 | 0.1907861 | 551.5308
218.12793 | 1.5552979 | 1.5505809 | 0.44237977 | 0.40058389 | 594.61475 | 4.4237977 | 0.1907815 | 551.6413
218.14795 | 1.5562989 | 1.5517579 | 0.44230938 | 0.40057272 | 594.91638 | 4.4230938 | 0.1907762 | 551.9211
218.16797 | 1.5572999 | 1.5527933 | 0.44482118 | 0.40245685 | 594.89423 | 4.4482118 | 0.1916735 | 551.9006
218.18799 | 1.5583009 | 1.5537512 | 0.4535439 | 0.40995464 | 594.99304 | 4.535439 | 0.1952444 | 551.9923
218.20801 | 1.5593017 | 1.5548251 | 0.45695457 | 0.41309282 | 595.23773 | 4.5695457 | 0.196739 | 552.2193
218.22803 | 1.5603027 | 1.5559345 | 0.45966852 | 0.41518015 | 595.30383 | 4.5966852 | 0.1977331 | 552.2806
218.24805 | 1.5613037 | 1.5566051 | 0.45976934 | 0.41522014 | 595.28564 | 4.5976934 | 0.1977521 | 552.2637
218.26807 | 1.5623047 | 1.5578514 | 0.45968735 | 0.41521537 | 595.4295 | 4.5968735 | 0.1977499 | 552.3972
218.28809 | 1.5633057 | 1.5589386 | 0.45970505 | 0.41520149 | 595.70209 | 4.5970505 | 0.1977432 | 552.6501
218.30811 | 1.5643066 | 1.5599918 | 0.46067464 | 0.41582119 | 595.8139 | 4.6067464 | 0.1980384 | 552.7538
218.32813 | 1.5653076 | 1.5610737 | 0.46935883 | 0.42397892 | 595.90869 | 4.6935883 | 0.2019236 | 552.8417
218.34814 | 1.5663086 | 1.5620205 | 0.4719184 | 0.42581463 | 595.98657 | 4.719184 | 0.2027978 | 552.914
218.36816 | 1.5673096 | 1.5630192 | 0.47191393 | 0.42574549 | 596.08917 | 4.7191393 | 0.2027649 | 553.0092
218.38818 | 1.5683106 | 1.5638994 | 0.4718461 | 0.42574555 | 596.14154 | 4.718461 | 0.2027649 | 553.0577
218.4082 | 1.5693115 | 1.5650604 | 0.4718712 | 0.42579508 | 596.37732 | 4.718712 | 0.2027885 | 553.2765
218.42822 | 1.5703125 | 1.565992 | 0.47405842 | 0.42588857 | 596.46454 | 4.7405842 | 0.2028331 | 553.3574
218.44824 | 1.5713135 | 1.5669678 | 0.48277527 | 0.43563649 | 596.62805 | 4.8277527 | 0.2074756 | 553.5091
218.46826 | 1.5723145 | 1.568047 | 0.4855803 | 0.43781534 | 596.77008 | 4.855803 | 0.2085133 | 553.6409
218.48828 | 1.5733155 | 1.5689929 | 0.48558179 | 0.43776715 | 596.74701 | 4.8558179 | 0.2084903 | 553.6195
218.5083 | 1.5743164 | 1.5700412 | 0.48558569 | 0.43785688 | 596.88989 | 4.8558569 | 0.2085331 | 553.752
218.52832 | 1.5753174 | 1.5710971 | 0.48559284 | 0.43781024 | 597.03314 | 4.8559284 | 0.2085109 | 553.8849
218.54834 | 1.5763184 | 1.5719179 | 0.48696536 | 0.43782544 | 597.1463 | 4.8696536 | 0.2085181 | 553.9899
218.56836 | 1.5773194 | 1.573187 | 0.48774731 | 0.43942547 | 597.41248 | 4.8774731 | 0.2092801 | 554.2368
218.58838 | 1.5783204 | 1.5742791 | 0.49801213 | 0.44843084 | 597.44696 | 4.9801213 | 0.213569 | 554.2688
218.6084 | 1.5793213 | 1.5753059 | 0.50024819 | 0.45056725 | 597.54382 | 5.0024819 | 0.2145865 | 554.3587
218.62842 | 1.5803223 | 1.5762286 | 0.50241911 | 0.45252132 | 597.58606 | 5.0241911 | 0.2155171 | 554.3979
218.64844 | 1.5813233 | 1.5771804 | 0.50241297 | 0.45250052 | 597.60486 | 5.0241297 | 0.2155072 | 554.4153
218.66846 | 1.5823243 | 1.5784807 | 0.50239605 | 0.45249265 | 597.78827 | 5.0239605 | 0.2155035 | 554.5855
218.68848 | 1.5833253 | 1.5793525 | 0.50236815 | 0.45246655 | 597.70898 | 5.0236815 | 0.215491 | 554.5119
218.7085 | 1.5843261 | 1.580394 | 0.50425136 | 0.45369613 | 597.93152 | 5.0425136 | 0.2160766 | 554.7184
218.72852 | 1.5853271 | 1.5814688 | 0.51391339 | 0.46239895 | 598.1496 | 5.1391339 | 0.2202214 | 554.9207
218.74854 | 1.5863281 | 1.5823896 | 0.51669633 | 0.46454138 | 598.27527 | 5.1669633 | 0.2212418 | 555.0373
218.76855 | 1.5873291 | 1.583509 | 0.51669681 | 0.46456668 | 598.31372 | 5.1669681 | 0.2212538 | 555.0729
218.78857 | 1.5883301 | 1.5843351 | 0.51668698 | 0.4645994 | 598.27313 | 5.1668698 | 0.2212694 | 555.0353
218.80859 | 1.589331 | 1.5855139 | 0.51670027 | 0.46457314 | 598.49139 | 5.1670027 | 0.2212569 | 555.2378
218.82861 | 1.590332 | 1.5865891 | 0.5188545 | 0.46676454 | 598.59949 | 5.188545 | 0.2223006 | 555.3381
218.84863 | 1.591333 | 1.5874599 | 0.52789795 | 0.47417715 | 598.63562 | 5.2789795 | 0.2258309 | 555.3716
218.86865 | 1.592334 | 1.5884054 | 0.53009474 | 0.47640151 | 598.67285 | 5.3009474 | 0.2268903 | 555.4061
218.88867 | 1.593335 | 1.5896159 | 0.53006005 | 0.47639358 | 598.80908 | 5.3006005 | 0.2268865 | 555.5325
218.90869 | 1.5943359 | 1.5905713 | 0.53008068 | 0.47645086 | 598.91144 | 5.3008068 | 0.2269138 | 555.6275
218.92871 | 1.5953369 | 1.5914779 | 0.53009874 | 0.47643167 | 599.02747 | 5.3009874 | 0.2269046 | 555.7351
218.94873 | 1.5963379 | 1.5925092 | 0.53260803 | 0.47861072 | 599.26135 | 5.3260803 | 0.2279424 | 555.9521
218.96875 | 1.5973389 | 1.5934167 | 0.54130793 | 0.48642486 | 599.26184 | 5.4130793 | 0.231664 | 555.9525
218.98877 | 1.5983399 | 1.5944976 | 0.54383498 | 0.48799086 | 599.36023 | 5.4383498 | 0.2324098 | 556.0438
219.00879 | 1.5993408 | 1.5956161 | 0.54627705 | 0.4898746 | 599.61041 | 5.4627705 | 0.2333069 | 556.2759
219.02881 | 1.6003418 | 1.5965217 | 0.54632944 | 0.48982546 | 599.599 | 5.4632944 | 0.2332835 | 556.2653
219.04883 | 1.6013428 | 1.5977113 | 0.5462929 | 0.48987526 | 599.81775 | 5.462929 | 0.2333073 | 556.4683
219.06885 | 1.6023438 | 1.5986434 | 0.54629356 | 0.48984957 | 599.93457 | 5.4629356 | 0.233295 | 556.5767
219.08887 | 1.6033448 | 1.5997163 | 0.54758084 | 0.4914009 | 599.97296 | 5.4758084 | 0.2340339 | 556.6123
219.10889 | 1.6043457 | 1.600558 | 0.55622691 | 0.49886376 | 600.05383 | 5.5622691 | 0.2375881 | 556.6873
219.12891 | 1.6053467 | 1.6015724 | 0.55872279 | 0.50108689 | 600.27393 | 5.5872279 | 0.2386469 | 556.8915
219.14893 | 1.6063477 | 1.602946 | 0.56145334 | 0.50325954 | 600.48279 | 5.6145334 | 0.2396816 | 557.0853
219.16895 | 1.6073487 | 1.6037244 | 0.56143963 | 0.50322568 | 600.35114 | 5.6143963 | 0.2396655 | 556.9631
219.18896 | 1.6083497 | 1.6048509 | 0.56144357 | 0.50321847 | 600.49377 | 5.6144357 | 0.2396621 | 557.0954
219.20898 | 1.6093506 | 1.6059207 | 0.56248015 | 0.50447035 | 600.64325 | 5.6248015 | 0.2402583 | 557.2341
219.229 | 1.6103516 | 1.6067575 | 0.57024097 | 0.51096106 | 600.58868 | 5.7024097 | 0.2433496 | 557.1835
219.24902 | 1.6113526 | 1.6078255 | 0.57395566 | 0.51405758 | 600.85907 | 5.7395566 | 0.2448243 | 557.4343
219.26904 | 1.6123536 | 1.6089087 | 0.57400191 | 0.51406586 | 600.8877 | 5.7400191 | 0.2448282 | 557.4609
219.28906 | 1.6133546 | 1.6098359 | 0.57394421 | 0.51409453 | 601.0094 | 5.7394421 | 0.2448419 | 557.5738
219.30908 | 1.6143554 | 1.6111054 | 0.57397956 | 0.51410955 | 601.17566 | 5.7397956 | 0.244849 | 557.728
219.3291 | 1.6153564 | 1.6118578 | 0.57492906 | 0.51520306 | 601.15454 | 5.7492906 | 0.2453698 | 557.7085
219.34912 | 1.6163574 | 1.6129593 | 0.57489729 | 0.51532352 | 601.33752 | 5.7489729 | 0.2454272 | 557.8782
219.36914 | 1.6173584 | 1.6139758 | 0.58524203 | 0.52435833 | 601.27905 | 5.8524203 | 0.2497301 | 557.824
219.38916 | 1.6183594 | 1.6150903 | 0.58763391 | 0.52658147 | 601.427 | 5.8763391 | 0.2507889 | 557.9612
219.40918 | 1.6193603 | 1.6160142 | 0.59019846 | 0.52844733 | 601.53711 | 5.9019846 | 0.2516775 | 558.0634
219.4292 | 1.6203613 | 1.6170528 | 0.59016103 | 0.52840394 | 601.53149 | 5.9016103 | 0.2516569 | 558.0582
219.44922 | 1.6213623 | 1.6180165 | 0.59015954 | 0.5284158 | 601.76587 | 5.9015954 | 0.2516625 | 558.2756
219.46924 | 1.6223633 | 1.6190872 | 0.59175026 | 0.52919745 | 601.9472 | 5.9175026 | 0.2520348 | 558.4438
219.48926 | 1.6233643 | 1.6200457 | 0.60017473 | 0.53741074 | 601.96149 | 6.0017473 | 0.2559464 | 558.4571
219.50928 | 1.6243652 | 1.6210828 | 0.60291535 | 0.5396201 | 602.08099 | 6.0291535 | 0.2569987 | 558.5679
219.5293 | 1.6253662 | 1.6220274 | 0.60543126 | 0.54119253 | 602.09271 | 6.0543126 | 0.2577475 | 558.5788
219.54932 | 1.6263672 | 1.6233371 | 0.60542583 | 0.54115069 | 602.26569 | 6.0542583 | 0.2577276 | 558.7393
219.56934 | 1.6273682 | 1.6240354 | 0.60547549 | 0.54118371 | 602.23492 | 6.0547549 | 0.2577433 | 558.7108
219.58936 | 1.6283692 | 1.6253264 | 0.60546589 | 0.54115307 | 602.52051 | 6.0546589 | 0.2577288 | 558.9757
219.60938 | 1.6293701 | 1.6261969 | 0.6063574 | 0.54251158 | 602.53101 | 6.063574 | 0.2583758 | 558.9854
219.62939 | 1.6303711 | 1.627162 | 0.61567116 | 0.55050397 | 602.46063 | 6.1567116 | 0.2621822 | 558.9202
219.64941 | 1.6313721 | 1.6282697 | 0.61790931 | 0.55233741 | 602.6037 | 6.1790931 | 0.2630554 | 559.0529
219.66943 | 1.6323731 | 1.6292804 | 0.61791372 | 0.5523752 | 602.69305 | 6.1791372 | 0.2630734 | 559.1358
219.68945 | 1.6333741 | 1.6302528 | 0.61787099 | 0.55236703 | 602.85602 | 6.1787099 | 0.2630695 | 559.287
219.70947 | 1.634375 | 1.6313927 | 0.61791247 | 0.55238765 | 603.03076 | 6.1791247 | 0.2630793 | 559.4491
219.72949 | 1.635376 | 1.6322479 | 0.62042129 | 0.55459088 | 603.07312 | 6.2042129 | 0.2641286 | 559.4884
219.74951 | 1.636377 | 1.6332891 | 0.62967831 | 0.56261134 | 603.14349 | 6.2967831 | 0.2679484 | 559.5537
219.76953 | 1.637378 | 1.634302 | 0.63215125 | 0.56447154 | 603.21185 | 6.3215125 | 0.2688344 | 559.6171
219.78955 | 1.638379 | 1.6352913 | 0.63409871 | 0.56674874 | 603.4491 | 6.3409871 | 0.2699189 | 559.8372
219.80957 | 1.6393799 | 1.6364005 | 0.63407326 | 0.56668431 | 603.58789 | 6.3407326 | 0.2698882 | 559.9659
219.82959 | 1.6403809 | 1.6374093 | 0.6340906 | 0.5666784 | 603.44373 | 6.340906 | 0.2698854 | 559.8322
219.84961 | 1.6413819 | 1.6382328 | 0.63408881 | 0.56667781 | 603.60339 | 6.3408881 | 0.2698851 | 559.9803
219.86963 | 1.6423829 | 1.6395032 | 0.63687116 | 0.56917393 | 603.70209 | 6.3687116 | 0.2710739 | 560.0719
219.88965 | 1.6433839 | 1.6403705 | 0.64494956 | 0.57570583 | 603.67151 | 6.4494956 | 0.2741848 | 560.0435
219.90967 | 1.6443847 | 1.6414264 | 0.6480602 | 0.57889515 | 603.80548 | 6.480602 | 0.2757037 | 560.1678
219.92969 | 1.6453857 | 1.6425006 | 0.65087223 | 0.58107322 | 603.9245 | 6.5087223 | 0.2767411 | 560.2782
219.94971 | 1.6463867 | 1.6434796 | 0.6508075 | 0.5810799 | 604.03424 | 6.508075 | 0.2767442 | 560.38
219.96973 | 1.6473877 | 1.6444278 | 0.65084094 | 0.58104622 | 604.08307 | 6.5084094 | 0.2767282 | 560.4253
219.98975 | 1.6483887 | 1.6454238 | 0.6508655 | 0.58109963 | 604.30206 | 6.508655 | 0.2767536 | 560.6285
220.00977 | 1.6493896 | 1.6466455 | 0.65205926 | 0.58194882 | 604.34644 | 6.5205926 | 0.2771581 | 560.6697
220.02979 | 1.6503906 | 1.6474538 | 0.66115564 | 0.58980185 | 604.36243 | 6.6115564 | 0.2808982 | 560.6845
220.0498 | 1.6513916 | 1.6485826 | 0.66329116 | 0.59197795 | 604.46515 | 6.6329116 | 0.2819345 | 560.7798
220.06982 | 1.6523926 | 1.6495267 | 0.66613054 | 0.59415424 | 604.55597 | 6.6613054 | 0.282971 | 560.8641
220.08984 | 1.6533936 | 1.6506814 | 0.66609693 | 0.59416646 | 604.82263 | 6.6609693 | 0.2829768 | 561.1114
220.10986 | 1.6543945 | 1.6514181 | 0.66611028 | 0.59417707 | 604.77106 | 6.6611028 | 0.2829819 | 561.0636
220.12988 | 1.6553955 | 1.6525817 | 0.66729218 | 0.59538114 | 604.94916 | 6.6729218 | 0.2835553 | 561.2288
220.1499 | 1.6563965 | 1.6536372 | 0.67638028 | 0.6031816 | 605.00208 | 6.7638028 | 0.2872704 | 561.2779
220.16992 | 1.6573975 | 1.6546912 | 0.67729032 | 0.6040774 | 604.94501 | 6.7729032 | 0.287697 | 561.225
220.18994 | 1.6583985 | 1.6558102 | 0.67728215 | 0.60404497 | 605.17078 | 6.7728215 | 0.2876816 | 561.4344
220.20996 | 1.6593994 | 1.6567132 | 0.67730838 | 0.60406423 | 605.17242 | 6.7730838 | 0.2876907 | 561.436
220.22998 | 1.6604004 | 1.6578943 | 0.67733908 | 0.60411191 | 605.26105 | 6.7733908 | 0.2877134 | 561.5182
220.25 | 1.6614014 | 1.6585965 | 0.67978382 | 0.60433489 | 605.23816 | 6.7978382 | 0.2878196 | 561.4969
220.27002 | 1.6624024 | 1.659585 | 0.67975843 | 0.6056518 | 605.44617 | 6.7975843 | 0.2884468 | 561.6899
220.29004 | 1.6634034 | 1.6607325 | 0.69011676 | 0.61500484 | 605.56073 | 6.9011676 | 0.2929013 | 561.7962
220.31006 | 1.6644043 | 1.6618707 | 0.69257915 | 0.61681795 | 605.63489 | 6.9257915 | 0.2937648 | 561.865
220.33008 | 1.6654053 | 1.6627973 | 0.69511354 | 0.61933869 | 605.67029 | 6.9511354 | 0.2949653 | 561.8978
220.3501 | 1.6664063 | 1.6637741 | 0.69512677 | 0.61935282 | 605.79828 | 6.9512677 | 0.2949721 | 562.0166
220.37012 | 1.6674073 | 1.6647509 | 0.69508284 | 0.61934662 | 605.96466 | 6.9508284 | 0.2949691 | 562.1709
220.39014 | 1.6684083 | 1.6657934 | 0.69635594 | 0.62028193 | 606.0285 | 6.9635594 | 0.2954145 | 562.2302
220.41016 | 1.6694092 | 1.666814 | 0.70536798 | 0.62798983 | 606.05524 | 7.0536798 | 0.2990855 | 562.255
220.43018 | 1.6704102 | 1.667881 | 0.70747447 | 0.63011837 | 606.16846 | 7.0747447 | 0.3000992 | 562.36
220.4502 | 1.6714112 | 1.6688734 | 0.71035767 | 0.6323334 | 606.12671 | 7.1035767 | 0.3011542 | 562.3213
220.47021 | 1.6724122 | 1.6697639 | 0.71125782 | 0.63328415 | 606.20087 | 7.1125782 | 0.301607 | 562.3901
220.49023 | 1.6734132 | 1.6709468 | 0.71406674 | 0.63568509 | 606.27863 | 7.1406674 | 0.3027504 | 562.4622
220.51025 | 1.674414 | 1.6720111 | 0.71653342 | 0.63791263 | 606.21857 | 7.1653342 | 0.3038113 | 562.4065
220.53027 | 1.675415 | 1.6731203 | 0.71907908 | 0.6395247 | 606.33832 | 7.1907908 | 0.3045791 | 562.5176
220.55029 | 1.676416 | 1.6739231 | 0.72032779 | 0.64067888 | 606.38855 | 7.2032779 | 0.3051288 | 562.5642
220.57031 | 1.677417 | 1.6748642 | 0.72030973 | 0.64072549 | 606.47205 | 7.2030973 | 0.305151 | 562.6417
220.59033 | 1.678418 | 1.6759219 | 0.72367954 | 0.64411467 | 606.67731 | 7.2367954 | 0.3067651 | 562.8321
220.61035 | 1.6794189 | 1.6768289 | 0.7237134 | 0.64408094 | 606.65955 | 7.237134 | 0.306749 | 562.8156
220.63037 | 1.6804199 | 1.6778522 | 0.72373444 | 0.64409578 | 606.867 | 7.2373444 | 0.3067561 | 563.0081
220.65039 | 1.6814209 | 1.6789702 | 0.72368711 | 0.64413154 | 607.06714 | 7.2368711 | 0.3067731 | 563.1937
220.67041 | 1.6824219 | 1.6801665 | 0.72620982 | 0.64598882 | 607.1897 | 7.2620982 | 0.3076577 | 563.3074
220.69043 | 1.6834229 | 1.6809103 | 0.73521203 | 0.65375262 | 607.17291 | 7.3521203 | 0.3113553 | 563.2919
220.71045 | 1.6844238 | 1.681973 | 0.73805082 | 0.65626389 | 607.28491 | 7.3805082 | 0.3125513 | 563.3958
220.73047 | 1.6854248 | 1.6830825 | 0.73805416 | 0.6562314 | 607.38123 | 7.3805416 | 0.3125358 | 563.4851
220.75049 | 1.6864258 | 1.6840606 | 0.73805451 | 0.65620416 | 607.47552 | 7.3805451 | 0.3125228 | 563.5726
220.77051 | 1.6874268 | 1.6850114 | 0.73804963 | 0.65621674 | 607.63446 | 7.3804963 | 0.3125288 | 563.7201
220.79053 | 1.6884278 | 1.6861755 | 0.74022144 | 0.65839022 | 607.78967 | 7.4022144 | 0.3135639 | 563.8641
220.81055 | 1.6894287 | 1.6869972 | 0.74950999 | 0.66622603 | 607.79865 | 7.4950999 | 0.3172958 | 563.8724
220.83057 | 1.6904297 | 1.6880172 | 0.75329423 | 0.66931438 | 607.86591 | 7.5329423 | 0.3187667 | 563.9348
220.85059 | 1.6914307 | 1.6892296 | 0.75573796 | 0.67150414 | 607.81049 | 7.5573796 | 0.3198096 | 563.8834
220.87061 | 1.6924317 | 1.6901791 | 0.75577462 | 0.67148513 | 607.88568 | 7.5577462 | 0.3198005 | 563.9531
220.89063 | 1.6934327 | 1.691054 | 0.7557385 | 0.67147285 | 607.89154 | 7.557385 | 0.3197947 | 563.9586
220.91064 | 1.6944336 | 1.6922704 | 0.75573695 | 0.67152035 | 607.95148 | 7.5573695 | 0.3198173 | 564.0142
220.93066 | 1.6954346 | 1.6931931 | 0.75675392 | 0.67275834 | 608.05292 | 7.5675392 | 0.3204069 | 564.1083
220.95068 | 1.6964356 | 1.6941416 | 0.76577401 | 0.68026412 | 608.12958 | 7.6577401 | 0.3239816 | 564.1794
220.9707 | 1.6974366 | 1.695438 | 0.76834714 | 0.68251067 | 608.18524 | 7.6834714 | 0.3250515 | 564.231
220.99072 | 1.6984376 | 1.6961752 | 0.76983923 | 0.68367171 | 608.23181 | 7.6983923 | 0.3256045 | 564.2742
221.01074 | 1.6994385 | 1.6971743 | 0.76984596 | 0.68374068 | 608.27399 | 7.6984596 | 0.3256373 | 564.3134
221.03076 | 1.7004395 | 1.6981802 | 0.76983446 | 0.68370438 | 608.43799 | 7.6983446 | 0.32562 | 564.4655
221.05078 | 1.7014405 | 1.6990926 | 0.77229834 | 0.68588591 | 608.55933 | 7.7229834 | 0.326659 | 564.5781
221.0708 | 1.7024415 | 1.7003081 | 0.77231598 | 0.68585104 | 608.66669 | 7.7231598 | 0.3266424 | 564.6777
221.09082 | 1.7034425 | 1.7011623 | 0.7812953 | 0.69367194 | 608.75189 | 7.812953 | 0.3303672 | 564.7567
221.11084 | 1.7044433 | 1.702212 | 0.7839191 | 0.69550902 | 608.82922 | 7.839191 | 0.3312421 | 564.8285
221.13086 | 1.7054443 | 1.7035038 | 0.78630358 | 0.69745594 | 608.88824 | 7.8630358 | 0.3321693 | 564.8832
221.15088 | 1.7064453 | 1.7041579 | 0.78630859 | 0.6974113 | 608.71631 | 7.8630859 | 0.3321481 | 564.7237
221.1709 | 1.7074463 | 1.7053846 | 0.78631824 | 0.69747239 | 608.9162 | 7.8631824 | 0.3321772 | 564.9092
221.19092 | 1.7084473 | 1.7062813 | 0.78754878 | 0.69897473 | 609.09033 | 7.8754878 | 0.3328927 | 565.0707
221.21094 | 1.7094482 | 1.7073725 | 0.7960254 | 0.70668364 | 609.20764 | 7.960254 | 0.3365641 | 565.1795
221.23096 | 1.7104492 | 1.7083471 | 0.79840356 | 0.70826721 | 609.2724 | 7.9840356 | 0.3373183 | 565.2396
221.25098 | 1.7114502 | 1.7092795 | 0.79841423 | 0.70827365 | 609.21832 | 7.9841423 | 0.3373214 | 565.1895
221.271 | 1.7124512 | 1.7102072 | 0.79841506 | 0.70826519 | 609.30157 | 7.9841506 | 0.3373173 | 565.2667
221.29102 | 1.7134522 | 1.7112707 | 0.79840547 | 0.70826226 | 609.42627 | 7.9840547 | 0.3373159 | 565.3824
221.31104 | 1.7144531 | 1.7124822 | 0.80119121 | 0.71070504 | 609.56226 | 8.0119121 | 0.3384793 | 565.5085
221.33105 | 1.7154541 | 1.7134134 | 0.8011896 | 0.71069449 | 609.55475 | 8.011896 | 0.3384743 | 565.5016
221.35107 | 1.7164551 | 1.7143409 | 0.8105374 | 0.71850872 | 609.6405 | 8.105374 | 0.3421959 | 565.5811
221.37109 | 1.7174561 | 1.7154348 | 0.81368768 | 0.72168338 | 609.79645 | 8.1368768 | 0.3437079 | 565.7258
221.39111 | 1.7184571 | 1.7162976 | 0.8149004 | 0.72322309 | 609.82452 | 8.149004 | 0.3444412 | 565.7518
221.41113 | 1.719458 | 1.7174461 | 0.81494987 | 0.72320235 | 609.79138 | 8.1494987 | 0.3444313 | 565.7211
221.43115 | 1.720459 | 1.7185099 | 0.81495881 | 0.72325683 | 609.90601 | 8.1495881 | 0.3444572 | 565.8274
221.45117 | 1.72146 | 1.7192463 | 0.81804693 | 0.72504336 | 609.95862 | 8.1804693 | 0.3453081 | 565.8763
221.47119 | 1.722461 | 1.7204554 | 0.82516754 | 0.73191261 | 610.13391 | 8.2516754 | 0.3485796 | 566.0389
221.49121 | 1.723462 | 1.7214957 | 0.82801187 | 0.73377979 | 610.19843 | 8.2801187 | 0.3494689 | 566.0987
221.51123 | 1.7244629 | 1.7223817 | 0.83054733 | 0.73629665 | 610.21936 | 8.3054733 | 0.3506675 | 566.1182
221.53125 | 1.7254639 | 1.7235624 | 0.83046055 | 0.73630899 | 610.39044 | 8.3046055 | 0.3506734 | 566.2769
221.55127 | 1.7264649 | 1.7243786 | 0.83050662 | 0.73632032 | 610.42999 | 8.3050662 | 0.3506788 | 566.3136
221.57129 | 1.7274659 | 1.7254471 | 0.8304826 | 0.73626065 | 610.51251 | 8.304826 | 0.3506504 | 566.3901
221.59131 | 1.7284669 | 1.7263031 | 0.83165562 | 0.73721671 | 610.61609 | 8.3165562 | 0.3511057 | 566.4862
221.61133 | 1.7294677 | 1.7275969 | 0.84064847 | 0.74503458 | 610.70538 | 8.4064847 | 0.3548291 | 566.569
221.63135 | 1.7304688 | 1.7283278 | 0.84331489 | 0.74745786 | 610.65723 | 8.4331489 | 0.3559832 | 566.5244
221.65137 | 1.7314698 | 1.7296433 | 0.84338474 | 0.74746794 | 610.82745 | 8.4338474 | 0.355988 | 566.6823
221.67139 | 1.7324708 | 1.7305155 | 0.84334499 | 0.74749422 | 610.80566 | 8.4334499 | 0.3560005 | 566.6621
221.69141 | 1.7334718 | 1.7314557 | 0.84331244 | 0.74749315 | 610.90436 | 8.4331244 | 0.356 | 566.7536
221.71143 | 1.7344726 | 1.7324123 | 0.84596229 | 0.74964756 | 610.88611 | 8.4596229 | 0.357026 | 566.7367
221.73145 | 1.7354736 | 1.7335187 | 0.85506272 | 0.75713521 | 611.07184 | 8.5506272 | 0.3605921 | 566.909
221.75146 | 1.7364746 | 1.7345237 | 0.85847205 | 0.76023674 | 611.0871 | 8.5847205 | 0.3620692 | 566.9232
221.77148 | 1.7374756 | 1.7356203 | 0.85848677 | 0.76025242 | 611.18091 | 8.5848677 | 0.3620767 | 567.0102
221.7915 | 1.7384766 | 1.7367351 | 0.85848159 | 0.76022613 | 611.41791 | 8.5848159 | 0.3620642 | 567.2301
221.81152 | 1.7394775 | 1.7378085 | 0.85845321 | 0.76023734 | 611.36523 | 8.5845321 | 0.3620695 | 567.1812
221.83154 | 1.7404785 | 1.7384338 | 0.85848665 | 0.76025021 | 611.29779 | 8.5848665 | 0.3620756 | 567.1186
221.85156 | 1.7414795 | 1.7397513 | 0.86098021 | 0.76238811 | 611.37555 | 8.6098021 | 0.3630938 | 567.1908
221.87158 | 1.7424805 | 1.7405238 | 0.87122536 | 0.77149755 | 611.34412 | 8.7122536 | 0.3674323 | 567.1616
221.8916 | 1.7434815 | 1.7416614 | 0.87381923 | 0.77401006 | 611.61853 | 8.7381923 | 0.3686289 | 567.4162
221.91162 | 1.7444824 | 1.7427826 | 0.87650847 | 0.77616382 | 611.65491 | 8.7650847 | 0.3696546 | 567.45
221.93164 | 1.7454834 | 1.7437027 | 0.8765533 | 0.77615803 | 611.72821 | 8.765533 | 0.3696519 | 567.518
221.95166 | 1.7464844 | 1.7446258 | 0.876553 | 0.77618992 | 611.73224 | 8.76553 | 0.3696671 | 567.5217
221.97168 | 1.7474854 | 1.7455703 | 0.87656248 | 0.77619779 | 611.8645 | 8.7656248 | 0.3696708 | 567.6444
221.9917 | 1.7484864 | 1.7465047 | 0.8774671 | 0.77677715 | 612.08179 | 8.774671 | 0.3699467 | 567.846
222.01172 | 1.7494873 | 1.7477729 | 0.88772345 | 0.78487074 | 612.23389 | 8.8772345 | 0.3738014 | 567.9871
222.03174 | 1.7504883 | 1.7488114 | 0.88935339 | 0.78710109 | 612.22333 | 8.8935339 | 0.3748636 | 567.9773
222.05176 | 1.7514893 | 1.7496947 | 0.8921513 | 0.78893632 | 612.16223 | 8.921513 | 0.3757376 | 567.9206
222.07178 | 1.7524903 | 1.7507349 | 0.89212245 | 0.78888589 | 612.11389 | 8.9212245 | 0.3757136 | 567.8758
222.0918 | 1.7534913 | 1.7517394 | 0.8921349 | 0.78889239 | 612.19476 | 8.921349 | 0.3757167 | 567.9508
222.11182 | 1.7544922 | 1.752739 | 0.89337885 | 0.79046392 | 612.23248 | 8.9337885 | 0.3764652 | 567.9858
222.13184 | 1.7554932 | 1.7536889 | 0.89342523 | 0.79051012 | 612.35559 | 8.9342523 | 0.3764872 | 568.1
222.15186 | 1.7564942 | 1.754891 | 0.90463936 | 0.79796469 | 612.38373 | 9.0463936 | 0.3800375 | 568.1261
222.17188 | 1.7574952 | 1.755845 | 0.90708351 | 0.80110335 | 612.37122 | 9.0708351 | 0.3815323 | 568.1145
222.19189 | 1.7584962 | 1.7568941 | 0.90707195 | 0.80197626 | 612.40784 | 9.0707195 | 0.381948 | 568.1485
222.21191 | 1.759497 | 1.7578096 | 0.90706182 | 0.80199182 | 612.34204 | 9.0706182 | 0.3819554 | 568.0874
222.23193 | 1.760498 | 1.7587118 | 0.907031 | 0.80200112 | 612.52502 | 9.07031 | 0.3819599 | 568.2572
222.25195 | 1.761499 | 1.7599134 | 0.90985596 | 0.80197841 | 612.8042 | 9.0985596 | 0.381949 | 568.5162
222.27197 | 1.7625 | 1.7608415 | 0.91706717 | 0.81069756 | 612.87677 | 9.1706717 | 0.3861016 | 568.5835
222.29199 | 1.763501 | 1.761736 | 0.91980255 | 0.81346762 | 612.95642 | 9.1980255 | 0.3874209 | 568.6574
222.31201 | 1.7645019 | 1.7627878 | 0.92234379 | 0.81565201 | 613.01007 | 9.2234379 | 0.3884612 | 568.7072
222.33203 | 1.7655029 | 1.7639452 | 0.92232251 | 0.81565225 | 613.09064 | 9.2232251 | 0.3884613 | 568.7819
222.35205 | 1.7665039 | 1.7649765 | 0.92233723 | 0.81566501 | 613.14197 | 9.2233723 | 0.3884674 | 568.8295
222.37207 | 1.7675049 | 1.7658925 | 0.92234462 | 0.81566596 | 613.17291 | 9.2234462 | 0.3884679 | 568.8582
222.39209 | 1.7685059 | 1.7669574 | 0.92359686 | 0.81657916 | 613.19617 | 9.2359686 | 0.3889028 | 568.8798
222.41211 | 1.7695068 | 1.7679409 | 0.93265975 | 0.82425922 | 613.13837 | 9.3265975 | 0.3925605 | 568.8262
222.43213 | 1.7705078 | 1.7688099 | 0.93633366 | 0.82741749 | 613.25757 | 9.3633366 | 0.3940646 | 568.9368
222.45215 | 1.7715088 | 1.7699695 | 0.93635535 | 0.82738572 | 613.35846 | 9.3635535 | 0.3940495 | 569.0304
222.47217 | 1.7725098 | 1.7709118 | 0.93633699 | 0.82737625 | 613.39868 | 9.3633699 | 0.394045 | 569.0677
222.49219 | 1.7735108 | 1.7719378 | 0.93639225 | 0.82738757 | 613.46814 | 9.3639225 | 0.3940504 | 569.1321
222.51221 | 1.7745117 | 1.7729186 | 0.93918139 | 0.82871389 | 613.48657 | 9.3918139 | 0.394682 | 569.1492
222.53223 | 1.7755127 | 1.7738922 | 0.93918926 | 0.8295176 | 613.66321 | 9.3918926 | 0.3950648 | 569.3131
222.55225 | 1.7765137 | 1.774882 | 0.95087701 | 0.83759636 | 613.74023 | 9.5087701 | 0.3989124 | 569.3846
222.57227 | 1.7775147 | 1.7760363 | 0.95321065 | 0.84068871 | 613.82379 | 9.5321065 | 0.4003852 | 569.4621
222.59229 | 1.7785157 | 1.7771453 | 0.95315462 | 0.84199756 | 613.85553 | 9.5315462 | 0.4010085 | 569.4915
222.6123 | 1.7795166 | 1.7778999 | 0.95315051 | 0.84204972 | 613.73328 | 9.5315051 | 0.4010333 | 569.3781
222.63232 | 1.7805176 | 1.7789871 | 0.95317936 | 0.8420068 | 614.06488 | 9.5317936 | 0.4010129 | 569.6858
222.65234 | 1.7815186 | 1.7799965 | 0.95594949 | 0.84379566 | 614.13776 | 9.5594949 | 0.4018649 | 569.7534
222.67236 | 1.7825196 | 1.7810359 | 0.96377504 | 0.85064828 | 614.2381 | 9.6377504 | 0.4051285 | 569.8465
222.69238 | 1.7835206 | 1.7819027 | 0.96652931 | 0.85315883 | 614.14697 | 9.6652931 | 0.4063242 | 569.7619
222.7124 | 1.7845215 | 1.7830077 | 0.96902573 | 0.85504425 | 614.30145 | 9.6902573 | 0.4072221 | 569.9052
222.73242 | 1.7855225 | 1.7841414 | 0.96907032 | 0.85500181 | 614.43207 | 9.6907032 | 0.4072019 | 570.0264
222.75244 | 1.7865235 | 1.7849993 | 0.9690302 | 0.85504681 | 614.41278 | 9.690302 | 0.4072233 | 570.0085
222.77246 | 1.7875245 | 1.7860655 | 0.96903968 | 0.85504287 | 614.51141 | 9.6903968 | 0.4072214 | 570.1
222.79248 | 1.7885255 | 1.7870024 | 0.9711563 | 0.85594463 | 614.50714 | 9.711563 | 0.4076509 | 570.096
222.8125 | 1.7895263 | 1.7881098 | 0.98190475 | 0.86412966 | 614.52423 | 9.8190475 | 0.4115491 | 570.1119
222.83252 | 1.7905273 | 1.7890503 | 0.98209566 | 0.86660922 | 614.6261 | 9.8209566 | 0.41273 | 570.2064
222.85254 | 1.7915283 | 1.7899028 | 0.98211002 | 0.86657846 | 614.53497 | 9.8211002 | 0.4127154 | 570.1219
222.87256 | 1.7925293 | 1.791239 | 0.98212063 | 0.86657101 | 614.69141 | 9.8212063 | 0.4127118 | 570.267
222.89258 | 1.7935303 | 1.7920918 | 0.98211825 | 0.86658448 | 614.67615 | 9.8211825 | 0.4127182 | 570.2528
222.9126 | 1.7945312 | 1.7932341 | 0.98463309 | 0.8683669 | 614.64471 | 9.8463309 | 0.4135671 | 570.2237
222.93262 | 1.7955322 | 1.7940419 | 0.99336457 | 0.87658298 | 614.72986 | 9.9336457 | 0.4174801 | 570.3027
222.95264 | 1.7965332 | 1.7951845 | 0.99705291 | 0.8796612 | 614.80951 | 9.9705291 | 0.4189461 | 570.3766
222.97266 | 1.7975342 | 1.7961814 | 0.99705791 | 0.87967932 | 614.82043 | 9.9705791 | 0.4189548 | 570.3867
222.99268 | 1.7985352 | 1.7972091 | 0.99701554 | 0.87966871 | 614.94794 | 9.9701554 | 0.4189497 | 570.505
223.0127 | 1.7995361 | 1.7981894 | 0.99707991 | 0.87971866 | 615.03009 | 9.9707991 | 0.4189735 | 570.5812
223.03271 | 1.8005371 | 1.7992002 | 0.99707782 | 0.87969851 | 615.09222 | 9.9707782 | 0.4189639 | 570.6388
223.05273 | 1.8015381 | 1.8002789 | 0.99985754 | 0.88222313 | 615.09473 | 9.9985754 | 0.4201663 | 570.6412
223.07275 | 1.8025391 | 1.800999 | 1.0110478 | 0.88967204 | 615.15839 | 10.110478 | 0.4237139 | 570.7002
223.09277 | 1.8035401 | 1.8022954 | 1.0133795 | 0.89184058 | 615.3175 | 10.133795 | 0.4247467 | 570.8478
223.11279 | 1.804541 | 1.8030291 | 1.0135851 | 0.89404643 | 615.31122 | 10.135851 | 0.4257972 | 570.842
223.13281 | 1.805542 | 1.8043554 | 1.0136094 | 0.89401007 | 615.51263 | 10.136094 | 0.4257799 | 571.0289
223.15283 | 1.806543 | 1.8051587 | 1.0135717 | 0.89403284 | 615.5448 | 10.135717 | 0.4257908 | 571.0587
223.17285 | 1.807544 | 1.806191 | 1.0147718 | 0.89488453 | 615.63232 | 10.147718 | 0.4261964 | 571.1399
223.19287 | 1.808545 | 1.8072146 | 1.0242813 | 0.894885 | 615.63684 | 10.242813 | 0.4261966 | 571.1441
223.21289 | 1.8095459 | 1.808233 | 1.0277965 | 0.90271825 | 615.78168 | 10.277965 | 0.4299273 | 571.2785
223.23291 | 1.8105469 | 1.8091834 | 1.0306218 | 0.90619457 | 615.87567 | 10.306218 | 0.4315829 | 571.3657
223.25293 | 1.8115479 | 1.8102227 | 1.0306548 | 0.90836501 | 615.81128 | 10.306548 | 0.4326166 | 571.3059
223.27295 | 1.8125489 | 1.8111817 | 1.0306574 | 0.90833294 | 615.97009 | 10.306574 | 0.4326013 | 571.4533
223.29297 | 1.8135499 | 1.8122255 | 1.0306417 | 0.90834206 | 615.96362 | 10.306417 | 0.4326056 | 571.4473
223.31299 | 1.8145508 | 1.8133091 | 1.031587 | 0.90929085 | 615.87378 | 10.31587 | 0.4330575 | 571.3639
223.33301 | 1.8155518 | 1.8143668 | 1.0408754 | 0.91703027 | 616.02521 | 10.408754 | 0.4367435 | 571.5044
223.35303 | 1.8165528 | 1.8151271 | 1.0433935 | 0.91953391 | 615.97058 | 10.433935 | 0.4379359 | 571.4537
223.37305 | 1.8175538 | 1.8163918 | 1.0433768 | 0.91953158 | 616.18518 | 10.433768 | 0.4379347 | 571.6528
223.39307 | 1.8185548 | 1.8174223 | 1.0433915 | 0.91947722 | 616.23065 | 10.433915 | 0.4379089 | 571.695
223.41309 | 1.8195556 | 1.8183355 | 1.0434066 | 0.9194985 | 616.23627 | 10.434066 | 0.437919 | 571.7002
223.43311 | 1.8205566 | 1.8193418 | 1.046183 | 0.92143363 | 616.22522 | 10.46183 | 0.4388406 | 571.69
223.45313 | 1.8215576 | 1.8205694 | 1.0555617 | 0.92143029 | 616.47333 | 10.555617 | 0.438839 | 571.9201
223.47314 | 1.8225586 | 1.8213195 | 1.0577034 | 0.9294641 | 616.48187 | 10.577034 | 0.4426652 | 571.9281
223.49316 | 1.8235596 | 1.8223236 | 1.0603093 | 0.93164206 | 616.51685 | 10.603093 | 0.4437025 | 571.9605
223.51318 | 1.8245605 | 1.8233267 | 1.0602329 | 0.93383229 | 616.6156 | 10.602329 | 0.4447456 | 572.0521
223.5332 | 1.8255615 | 1.8243289 | 1.0602648 | 0.93380105 | 616.68427 | 10.602648 | 0.4447307 | 572.1158
223.55322 | 1.8265625 | 1.8253634 | 1.0602642 | 0.93387896 | 616.74097 | 10.602642 | 0.4447678 | 572.1684
223.57324 | 1.8275635 | 1.8263196 | 1.0602475 | 0.93383998 | 616.71875 | 10.602475 | 0.4447492 | 572.1478
223.59326 | 1.8285645 | 1.8274305 | 1.070662 | 0.93631709 | 616.73621 | 10.70662 | 0.445929 | 572.164
223.61328 | 1.8295654 | 1.8284216 | 1.0745507 | 0.94373429 | 616.76251 | 10.745507 | 0.4494615 | 572.1884
223.6333 | 1.8305664 | 1.8295351 | 1.0776379 | 0.94587082 | 616.81885 | 10.776379 | 0.450479 | 572.2407
223.65332 | 1.8315674 | 1.8303084 | 1.077603 | 0.94845408 | 616.7229 | 10.77603 | 0.4517093 | 572.1517
223.67334 | 1.8325684 | 1.8315338 | 1.0776167 | 0.9484551 | 616.83624 | 10.776167 | 0.4517098 | 572.2568
223.69336 | 1.8335694 | 1.8325043 | 1.0776268 | 0.94844723 | 616.82953 | 10.776268 | 0.4517061 | 572.2506
223.71338 | 1.8345703 | 1.8334323 | 1.0801401 | 0.94846213 | 616.85693 | 10.801401 | 0.4517132 | 572.276
223.7334 | 1.8355713 | 1.834439 | 1.0817287 | 0.95065427 | 616.98584 | 10.817287 | 0.4527572 | 572.3956
223.75342 | 1.8365723 | 1.8353859 | 1.0919989 | 0.95841753 | 617.00818 | 10.919989 | 0.4564545 | 572.4163
223.77344 | 1.8375733 | 1.8363922 | 1.0919359 | 0.96059507 | 617.07642 | 10.919359 | 0.4574916 | 572.4796
223.79346 | 1.8385743 | 1.8374727 | 1.0919676 | 0.96062279 | 617.16614 | 10.919676 | 0.4575048 | 572.5629
223.81348 | 1.8395752 | 1.8385513 | 1.0919715 | 0.96062279 | 617.30316 | 10.919715 | 0.4575048 | 572.69
223.8335 | 1.8405762 | 1.839445 | 1.0919578 | 0.96061951 | 617.25836 | 10.919578 | 0.4575032 | 572.6484
223.85352 | 1.8415772 | 1.8403301 | 1.1027286 | 0.96183634 | 617.24353 | 11.027286 | 0.4580827 | 572.6347
223.87354 | 1.8425782 | 1.8414217 | 1.1047727 | 0.97063059 | 617.44891 | 11.047727 | 0.4622711 | 572.8252
223.89355 | 1.8435792 | 1.8425742 | 1.1072336 | 0.97155273 | 617.43213 | 11.072336 | 0.4627103 | 572.8096
223.91357 | 1.8445801 | 1.8433547 | 1.1072472 | 0.97399306 | 617.4314 | 11.072472 | 0.4638725 | 572.809
223.93359 | 1.8455811 | 1.844471 | 1.1072623 | 0.97396541 | 617.56592 | 11.072623 | 0.4638593 | 572.9338
223.95361 | 1.8465821 | 1.8454304 | 1.1072749 | 0.97393024 | 617.56586 | 11.072749 | 0.4638426 | 572.9337
223.97363 | 1.8475831 | 1.8463874 | 1.1085422 | 0.97494507 | 617.53107 | 11.085422 | 0.4643259 | 572.9014
223.99365 | 1.8485841 | 1.8474903 | 1.1179651 | 0.9749192 | 617.59491 | 11.179651 | 0.4643136 | 572.9607
224.01367 | 1.8495849 | 1.8483293 | 1.1215847 | 0.98393905 | 617.591 | 11.215847 | 0.4686093 | 572.957
224.03369 | 1.8505859 | 1.8493178 | 1.1240767 | 0.98647469 | 617.74384 | 11.240767 | 0.469817 | 573.0988
224.05371 | 1.8515869 | 1.8505524 | 1.1240926 | 0.9883436 | 617.99872 | 11.240926 | 0.4707071 | 573.3353
224.07373 | 1.8525879 | 1.8515543 | 1.1240306 | 0.98832673 | 617.84991 | 11.240306 | 0.470699 | 573.1972
224.09375 | 1.8535889 | 1.852396 | 1.1240408 | 0.98833454 | 617.66101 | 11.240408 | 0.4707027 | 573.022
224.11377 | 1.8545898 | 1.853367 | 1.1249475 | 0.98928249 | 618.01172 | 11.249475 | 0.4711542 | 573.3473
224.13379 | 1.8555908 | 1.8545127 | 1.134051 | 0.99736756 | 618.09918 | 11.34051 | 0.4750048 | 573.4285
224.15381 | 1.8565918 | 1.855455 | 1.1370689 | 0.99953061 | 618.08881 | 11.370689 | 0.476035 | 573.4189
224.17383 | 1.8575928 | 1.8562539 | 1.1396039 | 0.99950522 | 618.20068 | 11.396039 | 0.4760229 | 573.5227
224.19385 | 1.8585938 | 1.8577336 | 1.1420281 | 1.002007 | 618.40723 | 11.420281 | 0.4772144 | 573.7143
224.21387 | 1.8595947 | 1.8585176 | 1.1420346 | 1.0039201 | 618.34015 | 11.420346 | 0.4781255 | 573.652
224.23389 | 1.8605957 | 1.8593845 | 1.1420285 | 1.0039147 | 618.2829 | 11.420285 | 0.4781229 | 573.5989
224.25391 | 1.8615967 | 1.8605343 | 1.1420343 | 1.0038857 | 618.51233 | 11.420343 | 0.4781091 | 573.8118
224.27393 | 1.8625977 | 1.8614583 | 1.143638 | 1.0048341 | 618.49255 | 11.43638 | 0.4785608 | 573.7934
224.29395 | 1.8635987 | 1.862546 | 1.1533628 | 1.0128921 | 618.50311 | 11.533628 | 0.4823985 | 573.8032
224.31396 | 1.8645996 | 1.8633193 | 1.1554732 | 1.0151055 | 618.55414 | 11.554732 | 0.4834526 | 573.8506
224.33398 | 1.8656006 | 1.8646532 | 1.1582997 | 1.017837 | 618.5752 | 11.582997 | 0.4847535 | 573.8701
224.354 | 1.8666016 | 1.8655258 | 1.1607889 | 1.0196912 | 618.4278 | 11.607889 | 0.4856366 | 573.7334
224.37402 | 1.8676026 | 1.8663783 | 1.1608095 | 1.0196471 | 618.50006 | 11.608095 | 0.4856156 | 573.8004
224.39404 | 1.8686036 | 1.8676721 | 1.1607707 | 1.0196962 | 618.66254 | 11.607707 | 0.485639 | 573.9511
224.41406 | 1.8696045 | 1.8686476 | 1.1607661 | 1.0196338 | 618.75824 | 11.607661 | 0.4856093 | 574.0399
224.43408 | 1.8706055 | 1.8695872 | 1.1633132 | 1.0196601 | 618.64606 | 11.633132 | 0.4856218 | 573.9358
224.4541 | 1.8716065 | 1.8707128 | 1.1739336 | 1.0218869 | 618.85541 | 11.739336 | 0.4866823 | 574.1301
224.47412 | 1.8726075 | 1.8715189 | 1.1750802 | 1.0309122 | 618.68115 | 11.750802 | 0.4909807 | 573.9684
224.49414 | 1.8736085 | 1.8723869 | 1.1751095 | 1.0320954 | 618.7699 | 11.751095 | 0.4915442 | 574.0507
224.51416 | 1.8746094 | 1.8734388 | 1.175094 | 1.0320728 | 618.87506 | 11.75094 | 0.4915335 | 574.1483
224.53418 | 1.8756104 | 1.8746535 | 1.1751021 | 1.0321079 | 618.90173 | 11.751021 | 0.4915502 | 574.173
224.5542 | 1.8766114 | 1.8755828 | 1.1751299 | 1.0321306 | 618.98328 | 11.751299 | 0.491561 | 574.2487
224.57422 | 1.8776124 | 1.8766633 | 1.1779418 | 1.0343004 | 619.02905 | 11.779418 | 0.4925944 | 574.2912
224.59424 | 1.8786134 | 1.8775359 | 1.1878704 | 1.0430275 | 619.08411 | 11.878704 | 0.4967507 | 574.3422
224.61426 | 1.8796142 | 1.8787532 | 1.1906806 | 1.0451881 | 619.21075 | 11.906806 | 0.4977797 | 574.4597
224.63428 | 1.8806152 | 1.879392 | 1.1907004 | 1.0451936 | 619.07074 | 11.907004 | 0.4977823 | 574.3298
224.6543 | 1.8816162 | 1.8806803 | 1.1906896 | 1.0452018 | 619.28778 | 11.906896 | 0.4977863 | 574.5312
224.67432 | 1.8826172 | 1.881569 | 1.1906462 | 1.0452192 | 619.15619 | 11.906462 | 0.4977945 | 574.4091
224.69434 | 1.8836182 | 1.8825821 | 1.2006459 | 1.0464284 | 619.16968 | 12.006459 | 0.4983704 | 574.4216
224.71436 | 1.8846191 | 1.8836862 | 1.2039781 | 1.0541896 | 619.29761 | 12.039781 | 0.5020668 | 574.5403
224.73438 | 1.8856201 | 1.8845897 | 1.2065165 | 1.0560793 | 619.43341 | 12.065165 | 0.5029668 | 574.6663
224.75439 | 1.8866211 | 1.8857949 | 1.2065042 | 1.0585434 | 619.47009 | 12.065042 | 0.5041403 | 574.7003
224.77441 | 1.8876221 | 1.8865293 | 1.2064905 | 1.0585845 | 619.48224 | 12.064905 | 0.5041599 | 574.7116
224.79443 | 1.8886231 | 1.8876992 | 1.2065566 | 1.0585504 | 619.6189 | 12.065566 | 0.5041436 | 574.8384
224.81445 | 1.889624 | 1.8887252 | 1.2074952 | 1.0591738 | 619.64825 | 12.074952 | 0.5044405 | 574.8656
224.83447 | 1.890625 | 1.8896689 | 1.2170657 | 1.0676608 | 619.60852 | 12.170657 | 0.5084825 | 574.8287
224.85449 | 1.891626 | 1.8905795 | 1.2195848 | 1.0695388 | 619.78204 | 12.195848 | 0.509377 | 574.9897
224.87451 | 1.892627 | 1.8916166 | 1.2196094 | 1.0696067 | 619.84027 | 12.196094 | 0.5094093 | 575.0437
224.89453 | 1.893628 | 1.8928889 | 1.2195652 | 1.0695629 | 619.76147 | 12.195652 | 0.5093884 | 574.9706
224.91455 | 1.8946289 | 1.8936032 | 1.2195662 | 1.0695287 | 619.69891 | 12.195662 | 0.5093721 | 574.9126
224.93457 | 1.8956299 | 1.8947279 | 1.2220727 | 1.072016 | 619.7854 | 12.220727 | 0.5105567 | 574.9928
224.95459 | 1.8966309 | 1.8956792 | 1.2308557 | 1.077486 | 619.83899 | 12.308557 | 0.5131619 | 575.0426
224.97461 | 1.8976319 | 1.8966395 | 1.2336283 | 1.0803897 | 620.06134 | 12.336283 | 0.5145448 | 575.2488
224.99463 | 1.8986329 | 1.8976369 | 1.2364156 | 1.0820078 | 620.05237 | 12.364156 | 0.5153154 | 575.2405
225.01465 | 1.8996338 | 1.8987459 | 1.236375 | 1.0841175 | 620.15417 | 12.36375 | 0.5163202 | 575.335
225.03467 | 1.9006348 | 1.8998487 | 1.236336 | 1.0841591 | 620.18018 | 12.36336 | 0.51634 | 575.3591
225.05469 | 1.9016358 | 1.9007647 | 1.2364231 | 1.0841395 | 620.03949 | 12.364231 | 0.5163307 | 575.2286
225.07471 | 1.9026368 | 1.9015104 | 1.2388812 | 1.0863507 | 619.95673 | 12.388812 | 0.5173838 | 575.1518
225.09473 | 1.9036378 | 1.9029369 | 1.2463408 | 1.0931726 | 620.16803 | 12.463408 | 0.5206328 | 575.3478
225.11475 | 1.9046388 | 1.9038635 | 1.2495137 | 1.0954074 | 620.17737 | 12.495137 | 0.5216971 | 575.3565
225.13477 | 1.9056396 | 1.9046731 | 1.2523587 | 1.0978119 | 620.1228 | 12.523587 | 0.5228423 | 575.3059
225.15479 | 1.9066406 | 1.9056419 | 1.2523236 | 1.0978268 | 620.19641 | 12.523236 | 0.5228494 | 575.3741
225.1748 | 1.9076416 | 1.9066862 | 1.2523534 | 1.0978142 | 620.30969 | 12.523534 | 0.5228434 | 575.4792
225.19482 | 1.9086426 | 1.9079683 | 1.2532085 | 1.0978462 | 620.42316 | 12.532085 | 0.5228586 | 575.5845
225.21484 | 1.9096437 | 1.908646 | 1.2600467 | 1.098792 | 620.39758 | 12.600467 | 0.523309 | 575.5608
225.23486 | 1.9106445 | 1.9096992 | 1.2651025 | 1.1067151 | 620.43573 | 12.651025 | 0.5270825 | 575.5962
225.25488 | 1.9116455 | 1.9108012 | 1.2650465 | 1.1087389 | 620.49786 | 12.650465 | 0.5280463 | 575.6538
225.2749 | 1.9126465 | 1.9116688 | 1.2650591 | 1.1087531 | 620.5155 | 12.650591 | 0.5280531 | 575.6702
225.29492 | 1.9136475 | 1.9127703 | 1.2650667 | 1.1087401 | 620.54517 | 12.650667 | 0.5280469 | 575.6977
225.31494 | 1.9146485 | 1.913933 | 1.2668096 | 1.108729 | 620.57214 | 12.668096 | 0.5280416 | 575.7227
225.33496 | 1.9156494 | 1.9147811 | 1.2669876 | 1.1109288 | 620.51141 | 12.669876 | 0.5290893 | 575.6664
225.35498 | 1.9166504 | 1.915689 | 1.2769301 | 1.1187481 | 620.67529 | 12.769301 | 0.5328133 | 575.8184
225.375 | 1.9176514 | 1.9169223 | 1.2803524 | 1.1195755 | 620.77515 | 12.803524 | 0.5332074 | 575.9111
225.39502 | 1.9186524 | 1.9177377 | 1.280321 | 1.1220804 | 620.78882 | 12.80321 | 0.5344003 | 575.9237
225.41504 | 1.9196534 | 1.9185344 | 1.2803115 | 1.12207 | 620.80048 | 12.803115 | 0.5343954 | 575.9346
225.43506 | 1.9206543 | 1.9199207 | 1.2803413 | 1.1220744 | 621.05096 | 12.803413 | 0.5343975 | 576.1669
225.45508 | 1.9216553 | 1.9207722 | 1.2803977 | 1.1220438 | 620.97406 | 12.803977 | 0.5343829 | 576.0956
225.4751 | 1.9226563 | 1.9216726 | 1.2834175 | 1.1239442 | 620.88025 | 12.834175 | 0.535288 | 576.0086
225.49512 | 1.9236573 | 1.9228089 | 1.2924771 | 1.1329559 | 620.948 | 12.924771 | 0.5395799 | 576.0714
225.51514 | 1.9246583 | 1.923897 | 1.2962005 | 1.1351287 | 621.08575 | 12.962005 | 0.5406147 | 576.1992
225.53516 | 1.9256592 | 1.9247217 | 1.2987235 | 1.1376346 | 620.9422 | 12.987235 | 0.5418082 | 576.066
225.55518 | 1.9266602 | 1.9259958 | 1.2987218 | 1.1376268 | 621.146 | 12.987218 | 0.5418044 | 576.2551
225.5752 | 1.9276612 | 1.9268779 | 1.298703 | 1.1376165 | 621.12604 | 12.98703 | 0.5417995 | 576.2366
225.59521 | 1.9286622 | 1.9279896 | 1.2998934 | 1.1376112 | 621.24658 | 12.998934 | 0.541797 | 576.3484
225.61523 | 1.9296632 | 1.9287804 | 1.3077495 | 1.1388818 | 621.3446 | 13.077495 | 0.5424022 | 576.4394
225.63525 | 1.9306641 | 1.9297876 | 1.3121197 | 1.1463093 | 621.32593 | 13.121197 | 0.5459396 | 576.422
225.65527 | 1.9316651 | 1.9308176 | 1.3142771 | 1.150363 | 621.42908 | 13.142771 | 0.5478702 | 576.5177
225.67529 | 1.9326661 | 1.931776 | 1.3142564 | 1.1510292 | 621.23633 | 13.142564 | 0.5481875 | 576.3389
225.69531 | 1.9336671 | 1.9328976 | 1.3142984 | 1.1510537 | 621.37933 | 13.142984 | 0.5481991 | 576.4716
225.71533 | 1.9346681 | 1.9338583 | 1.3142717 | 1.1510481 | 621.58319 | 13.142717 | 0.5481965 | 576.6607
225.73535 | 1.9356689 | 1.9347465 | 1.3152014 | 1.1519306 | 621.53595 | 13.152014 | 0.5486168 | 576.6169
225.75537 | 1.9366699 | 1.9358761 | 1.3251828 | 1.1597769 | 621.60913 | 13.251828 | 0.5523536 | 576.6848
225.77539 | 1.9376709 | 1.9368646 | 1.3277501 | 1.1621188 | 621.70154 | 13.277501 | 0.553469 | 576.7705
225.79541 | 1.9386719 | 1.937832 | 1.3277143 | 1.1622729 | 621.83594 | 13.277143 | 0.5535424 | 576.8952
225.81543 | 1.9396729 | 1.9388717 | 1.3277632 | 1.1622461 | 621.84698 | 13.277632 | 0.5535296 | 576.9054
225.83545 | 1.9406738 | 1.939976 | 1.3277593 | 1.1622801 | 621.758 | 13.277593 | 0.5535458 | 576.8229
225.85547 | 1.9416748 | 1.9409018 | 1.3305157 | 1.1644473 | 621.71069 | 13.305157 | 0.5545779 | 576.779
225.87549 | 1.9426758 | 1.9417932 | 1.3388145 | 1.164417 | 621.70844 | 13.388145 | 0.5545635 | 576.7769
225.89551 | 1.9436768 | 1.9430015 | 1.3407316 | 1.1739049 | 621.76862 | 13.407316 | 0.5590822 | 576.8327
225.91553 | 1.9446778 | 1.9439577 | 1.3447775 | 1.1762493 | 621.89783 | 13.447775 | 0.5601987 | 576.9526
225.93555 | 1.9456787 | 1.944993 | 1.3447807 | 1.1766005 | 621.9115 | 13.447807 | 0.560366 | 576.9653
225.95557 | 1.9466797 | 1.94585 | 1.3447915 | 1.176597 | 621.8736 | 13.447915 | 0.5603643 | 576.9301
225.97559 | 1.9476807 | 1.946998 | 1.3447226 | 1.176645 | 621.99353 | 13.447226 | 0.5603872 | 577.0414
225.99561 | 1.9486817 | 1.9479886 | 1.3463575 | 1.1778941 | 622.07715 | 13.463575 | 0.5609821 | 577.119
226.01563 | 1.9496827 | 1.9491581 | 1.3535473 | 1.1858668 | 622.13824 | 13.535473 | 0.5647792 | 577.1756
226.03564 | 1.9506836 | 1.9500123 | 1.3584726 | 1.1881196 | 621.97522 | 13.584726 | 0.5658521 | 577.0244
226.05566 | 1.9516846 | 1.9509618 | 1.3606609 | 1.1902994 | 622.04584 | 13.606609 | 0.5668902 | 577.0899
226.07568 | 1.9526856 | 1.9517558 | 1.3606391 | 1.1903313 | 622.05389 | 13.606391 | 0.5669054 | 577.0974
226.0957 | 1.9536866 | 1.9529592 | 1.3606536 | 1.1903875 | 622.21814 | 13.606536 | 0.5669322 | 577.2498
226.11572 | 1.9546876 | 1.9539248 | 1.3615507 | 1.1904533 | 622.3252 | 13.615507 | 0.5669635 | 577.3491
226.13574 | 1.9556885 | 1.9551228 | 1.3681602 | 1.1984135 | 622.30316 | 13.681602 | 0.5707546 | 577.3286
226.15576 | 1.9566895 | 1.9559646 | 1.373754 | 1.2008307 | 622.25433 | 13.73754 | 0.5719058 | 577.2833
226.17578 | 1.9576905 | 1.9570326 | 1.3737358 | 1.2015266 | 622.23346 | 13.737358 | 0.5722373 | 577.264
226.1958 | 1.9586915 | 1.9579343 | 1.3737257 | 1.2014996 | 622.34021 | 13.737257 | 0.5722244 | 577.363
226.21582 | 1.9596925 | 1.9590254 | 1.3737601 | 1.201496 | 622.3161 | 13.737601 | 0.5722227 | 577.3406
226.23584 | 1.9606934 | 1.9600719 | 1.3746426 | 1.2015231 | 622.34796 | 13.746426 | 0.5722356 | 577.3702
226.25586 | 1.9616944 | 1.9610983 | 1.3746761 | 1.2027986 | 622.44952 | 13.746761 | 0.5728431 | 577.4644
226.27588 | 1.9626954 | 1.9619946 | 1.3833488 | 1.2113836 | 622.41058 | 13.833488 | 0.5769318 | 577.4283
226.2959 | 1.9636964 | 1.962853 | 1.3877665 | 1.2138655 | 622.39423 | 13.877665 | 0.5781138 | 577.4131
226.31592 | 1.9646974 | 1.9640497 | 1.3896198 | 1.2160028 | 622.60931 | 13.896198 | 0.5791317 | 577.6127
226.33594 | 1.9656982 | 1.9647609 | 1.3896153 | 1.2160292 | 622.62421 | 13.896153 | 0.5791443 | 577.6265
226.35596 | 1.9666992 | 1.9661069 | 1.3896567 | 1.2159963 | 622.82159 | 13.896567 | 0.5791286 | 577.8096
226.37598 | 1.9677002 | 1.9669433 | 1.3922346 | 1.2160223 | 622.69196 | 13.922346 | 0.579141 | 577.6893
226.396 | 1.9687012 | 1.9682053 | 1.400894 | 1.2169431 | 622.79382 | 14.00894 | 0.5795795 | 577.7838
226.41602 | 1.9697022 | 1.9687543 | 1.4045582 | 1.226831 | 622.69348 | 14.045582 | 0.5842887 | 577.6908
226.43604 | 1.9707031 | 1.9700319 | 1.4066997 | 1.2294255 | 622.91699 | 14.066997 | 0.5855244 | 577.8981
226.45605 | 1.9717041 | 1.970942 | 1.4067446 | 1.2297798 | 623.12848 | 14.067446 | 0.5856931 | 578.0943
226.47607 | 1.9727051 | 1.972082 | 1.4066916 | 1.2297721 | 623.10608 | 14.066916 | 0.5856894 | 578.0735
226.49609 | 1.9737061 | 1.9729238 | 1.4067495 | 1.2297255 | 623.13995 | 14.067495 | 0.5856672 | 578.105
226.51611 | 1.9747071 | 1.9740329 | 1.4082731 | 1.2306882 | 623.11676 | 14.082731 | 0.5861257 | 578.0834
226.53613 | 1.975708 | 1.9749671 | 1.4157181 | 1.2391208 | 623.06018 | 14.157181 | 0.5901418 | 578.031
226.55615 | 1.976709 | 1.976054 | 1.4197807 | 1.2409307 | 623.224 | 14.197807 | 0.5910038 | 578.1829
226.57617 | 1.97771 | 1.9771483 | 1.4198202 | 1.240936 | 623.17273 | 14.198202 | 0.5910063 | 578.1354
226.59619 | 1.978711 | 1.977999 | 1.419827 | 1.2409384 | 623.16736 | 14.19827 | 0.5910075 | 578.1304
226.61621 | 1.979712 | 1.9790289 | 1.4198215 | 1.2409018 | 623.18323 | 14.198215 | 0.59099 | 578.1451
226.63623 | 1.9807129 | 1.9802109 | 1.4216967 | 1.2431203 | 623.22296 | 14.216967 | 0.5920466 | 578.182
226.65625 | 1.9817139 | 1.9810419 | 1.4303422 | 1.2464203 | 623.3045 | 14.303422 | 0.5936183 | 578.2576
226.67627 | 1.9827149 | 1.9820625 | 1.4347026 | 1.2524414 | 623.28339 | 14.347026 | 0.5964859 | 578.238
226.69629 | 1.9837159 | 1.983004 | 1.4366091 | 1.2561589 | 623.2948 | 14.366091 | 0.5982564 | 578.2486
226.71631 | 1.9847169 | 1.9841058 | 1.4365512 | 1.2561631 | 623.32129 | 14.365512 | 0.5982584 | 578.2732
226.73633 | 1.9857178 | 1.9851855 | 1.4365947 | 1.2561839 | 623.19873 | 14.365947 | 0.5982683 | 578.1595
226.75635 | 1.9867188 | 1.9860926 | 1.4365934 | 1.2561693 | 623.2157 | 14.365934 | 0.5982613 | 578.1752
226.77637 | 1.9877198 | 1.9873009 | 1.4390916 | 1.2584326 | 623.17383 | 14.390916 | 0.5993392 | 578.1364
226.79639 | 1.9887208 | 1.9881198 | 1.4496738 | 1.2642789 | 623.23218 | 14.496738 | 0.6021236 | 578.1905
226.81641 | 1.9897218 | 1.9891734 | 1.4511931 | 1.2680447 | 623.22296 | 14.511931 | 0.6039171 | 578.182
226.83643 | 1.9907227 | 1.9900112 | 1.4549814 | 1.2705601 | 623.29602 | 14.549814 | 0.6051151 | 578.2497
226.85645 | 1.9917237 | 1.9909723 | 1.4549661 | 1.2706122 | 623.37317 | 14.549661 | 0.6051399 | 578.3213
226.87646 | 1.9927247 | 1.9919496 | 1.4549905 | 1.2706075 | 623.4256 | 14.549905 | 0.6051376 | 578.37
226.89648 | 1.9937257 | 1.9931083 | 1.4550178 | 1.2706064 | 623.53088 | 14.550178 | 0.6051371 | 578.4676
226.9165 | 1.9947267 | 1.9939768 | 1.455853 | 1.2714708 | 623.49652 | 14.55853 | 0.6055488 | 578.4358
226.93652 | 1.9957275 | 1.9952567 | 1.463413 | 1.2796822 | 623.73041 | 14.63413 | 0.6094595 | 578.6527
226.95654 | 1.9967285 | 1.9961584 | 1.4686753 | 1.2829161 | 623.74084 | 14.686753 | 0.6109997 | 578.6624
226.97656 | 1.9977295 | 1.9972008 | 1.4702563 | 1.284187 | 623.75061 | 14.702563 | 0.611605 | 578.6715
226.99658 | 1.9987305 | 1.9981602 | 1.4702408 | 1.2841566 | 623.64807 | 14.702408 | 0.6115905 | 578.5764
227.0166 | 1.9997315 | 1.9990118 | 1.4702866 | 1.2842071 | 623.64655 | 14.702866 | 0.6116146 | 578.5749
227.03662 | 2.0007324 | 2.0001192 | 1.4702929 | 1.2841818 | 623.85138 | 14.702929 | 0.6116025 | 578.765
227.05664 | 2.0017335 | 2.0011182 | 1.4721524 | 1.2860348 | 623.80389 | 14.721524 | 0.612485 | 578.7209
227.07666 | 2.0027344 | 2.002214 | 1.4804556 | 1.2927809 | 623.67853 | 14.804556 | 0.6156979 | 578.6046
227.09668 | 2.0037353 | 2.003171 | 1.4832252 | 1.2964265 | 623.90491 | 14.832252 | 0.6174342 | 578.8146
227.1167 | 2.0047364 | 2.0040936 | 1.4832709 | 1.2963986 | 623.82965 | 14.832709 | 0.6174209 | 578.7448
227.13672 | 2.0057373 | 2.0051272 | 1.4832423 | 1.2963563 | 623.84082 | 14.832423 | 0.6174007 | 578.7552
227.15674 | 2.0067384 | 2.0061424 | 1.4832765 | 1.2963684 | 623.89099 | 14.832765 | 0.6174065 | 578.8017
227.17676 | 2.0077393 | 2.0071139 | 1.4860916 | 1.2963912 | 623.87097 | 14.860916 | 0.6174173 | 578.7831
227.19678 | 2.0087402 | 2.0081496 | 1.4950936 | 1.3063915 | 624.11292 | 14.950936 | 0.6221801 | 579.0076
227.2168 | 2.0097413 | 2.0092034 | 1.4976348 | 1.308199 | 624.05389 | 14.976348 | 0.6230409 | 578.9528
227.23682 | 2.0107422 | 2.0103226 | 1.497602 | 1.308219 | 624.14423 | 14.97602 | 0.6230504 | 579.0367
227.25684 | 2.0117433 | 2.0109794 | 1.4976335 | 1.3081628 | 624.11505 | 14.976335 | 0.6230237 | 579.0096
227.27686 | 2.0127442 | 2.0119357 | 1.4976454 | 1.3081691 | 624.22394 | 14.976454 | 0.6230267 | 579.1106
227.29688 | 2.0137451 | 2.0131135 | 1.4976807 | 1.3081943 | 624.35199 | 14.976807 | 0.6230387 | 579.2294
227.31689 | 2.0147462 | 2.0140886 | 1.500438 | 1.310963 | 624.26294 | 15.00438 | 0.6243573 | 579.1468
227.33691 | 2.0157471 | 2.0152183 | 1.5097818 | 1.318464 | 624.3645 | 15.097818 | 0.6279297 | 579.241
227.35693 | 2.0167482 | 2.0161395 | 1.5132307 | 1.3218768 | 624.24664 | 15.132307 | 0.6295551 | 579.1317
227.37695 | 2.0177491 | 2.0170317 | 1.5132142 | 1.3218874 | 624.35126 | 15.132142 | 0.6295601 | 579.2287
227.39697 | 2.01875 | 2.0182388 | 1.5131733 | 1.3218305 | 624.38879 | 15.131733 | 0.629533 | 579.2635
227.41699 | 2.0197511 | 2.019275 | 1.5132048 | 1.3218839 | 624.3205 | 15.132048 | 0.6295585 | 579.2002
227.43701 | 2.020752 | 2.0201333 | 1.5132533 | 1.321844 | 624.22778 | 15.132533 | 0.6295395 | 579.1142
227.45703 | 2.0217531 | 2.0212159 | 1.5182283 | 1.3244103 | 624.28595 | 15.182283 | 0.6307617 | 579.1681
227.47705 | 2.022754 | 2.022259 | 1.526587 | 1.3336446 | 624.31964 | 15.26587 | 0.6351596 | 579.1994
227.49707 | 2.0237548 | 2.0231111 | 1.5296358 | 1.3355279 | 624.34906 | 15.296358 | 0.6360565 | 579.2267
227.51709 | 2.024756 | 2.0241594 | 1.5321467 | 1.3377334 | 624.41217 | 15.321467 | 0.6371069 | 579.2852
227.53711 | 2.0257568 | 2.0252826 | 1.5322076 | 1.3377334 | 624.5434 | 15.322076 | 0.6371069 | 579.407
227.55713 | 2.026758 | 2.0264316 | 1.5321814 | 1.3377 | 624.55493 | 15.321814 | 0.637091 | 579.4177
227.57715 | 2.0277588 | 2.027204 | 1.5343963 | 1.3377097 | 624.46832 | 15.343963 | 0.6370956 | 579.3373
227.59717 | 2.0287597 | 2.028167 | 1.5400224 | 1.3461695 | 624.56372 | 15.400224 | 0.6411247 | 579.4258
227.61719 | 2.0297608 | 2.0290449 | 1.5465193 | 1.3485961 | 624.53333 | 15.465193 | 0.6422804 | 579.3976
227.63721 | 2.0307617 | 2.0304067 | 1.5486746 | 1.3511168 | 624.64276 | 15.486746 | 0.6434809 | 579.4992
227.65723 | 2.0317628 | 2.0313396 | 1.5486634 | 1.3510752 | 624.48047 | 15.486634 | 0.6434611 | 579.3486
227.67725 | 2.0327637 | 2.0323324 | 1.5486846 | 1.3511711 | 624.61621 | 15.486846 | 0.6435067 | 579.4745
227.69727 | 2.0337646 | 2.0333607 | 1.5486914 | 1.3510895 | 624.78741 | 15.486914 | 0.6434679 | 579.6334
227.71729 | 2.0347657 | 2.0343244 | 1.5505924 | 1.352008 | 624.79114 | 15.505924 | 0.6439053 | 579.6368
227.7373 | 2.0357666 | 2.0353308 | 1.5586771 | 1.3602195 | 624.81305 | 15.586771 | 0.6478161 | 579.6571
227.75732 | 2.0367677 | 2.0361712 | 1.5614913 | 1.3620287 | 624.78241 | 15.614913 | 0.6486778 | 579.6287
227.77734 | 2.0377686 | 2.0372732 | 1.5615052 | 1.3620629 | 624.79169 | 15.615052 | 0.6486941 | 579.6373
227.79736 | 2.0387695 | 2.0383039 | 1.5614634 | 1.3620656 | 624.95166 | 15.614634 | 0.6486953 | 579.7857
227.81738 | 2.0397706 | 2.0392442 | 1.5614926 | 1.3620855 | 624.90051 | 15.614926 | 0.6487048 | 579.7383
227.8374 | 2.0407715 | 2.0402431 | 1.5642984 | 1.3644677 | 624.89142 | 15.642984 | 0.6498394 | 579.7298
227.85742 | 2.0417726 | 2.0413933 | 1.5733196 | 1.372069 | 625.03735 | 15.733196 | 0.6534595 | 579.8652
227.87744 | 2.0427735 | 2.0422802 | 1.5760529 | 1.3745453 | 624.98114 | 15.760529 | 0.6546389 | 579.8131
227.89746 | 2.0437744 | 2.0433009 | 1.5788727 | 1.3766736 | 625.04547 | 15.788727 | 0.6556525 | 579.8728
227.91748 | 2.0447755 | 2.0444229 | 1.5788801 | 1.3766973 | 625.09808 | 15.788801 | 0.6556638 | 579.9216
227.9375 | 2.0457764 | 2.045188 | 1.5788586 | 1.3767014 | 625.07257 | 15.788586 | 0.6556658 | 579.8979
227.95752 | 2.0467775 | 2.0463111 | 1.578882 | 1.3766918 | 625.19885 | 15.78882 | 0.6556612 | 580.0151
227.97754 | 2.0477784 | 2.0473752 | 1.5807031 | 1.3780239 | 625.24359 | 15.807031 | 0.6562956 | 580.0566
227.99756 | 2.0487792 | 2.0483127 | 1.5862821 | 1.3859935 | 625.26923 | 15.862821 | 0.6600912 | 580.0804
228.01758 | 2.0497804 | 2.0495777 | 1.5928934 | 1.3882428 | 625.33209 | 15.928934 | 0.6611625 | 580.1387
228.0376 | 2.0507813 | 2.050102 | 1.5953739 | 1.390373 | 625.30298 | 15.953739 | 0.662177 | 580.1117
228.05762 | 2.0517824 | 2.0512474 | 1.5953599 | 1.3903428 | 625.32825 | 15.953599 | 0.6621626 | 580.1351
228.07764 | 2.0527833 | 2.0524051 | 1.5953467 | 1.3903558 | 625.35089 | 15.953467 | 0.6621688 | 580.1561
228.09766 | 2.0537841 | 2.0532582 | 1.5953721 | 1.3903974 | 625.34088 | 15.953721 | 0.6621886 | 580.1468
228.11768 | 2.0547853 | 2.054368 | 1.5987092 | 1.3916396 | 625.39429 | 15.987092 | 0.6627802 | 580.1964
228.1377 | 2.0557861 | 2.055305 | 1.6059096 | 1.3997712 | 625.38818 | 16.059096 | 0.666653 | 580.1907
228.15771 | 2.0567873 | 2.0563745 | 1.6090462 | 1.402912 | 625.33209 | 16.090462 | 0.6681488 | 580.1387
228.17773 | 2.0577881 | 2.0573149 | 1.6090239 | 1.402863 | 625.38837 | 16.090239 | 0.6681254 | 580.1909
228.19775 | 2.058789 | 2.0582225 | 1.6090555 | 1.4028753 | 625.46478 | 16.090555 | 0.6681313 | 580.2618
228.21777 | 2.0597901 | 2.0591943 | 1.6090499 | 1.4028889 | 625.49561 | 16.090499 | 0.6681378 | 580.2904
228.23779 | 2.060791 | 2.0603762 | 1.6102821 | 1.4028356 | 625.57489 | 16.102821 | 0.6681124 | 580.3639
228.25781 | 2.0617921 | 2.061506 | 1.6229569 | 1.4142606 | 625.53027 | 16.229569 | 0.6735537 | 580.3225
228.27783 | 2.062793 | 2.0624115 | 1.6248119 | 1.4151754 | 625.41315 | 16.248119 | 0.6739893 | 580.2139
228.29785 | 2.0637939 | 2.0632708 | 1.6248852 | 1.4152646 | 625.43616 | 16.248852 | 0.6740318 | 580.2352
228.31787 | 2.064795 | 2.0644817 | 1.6248738 | 1.4152157 | 625.50055 | 16.248738 | 0.6740085 | 580.295
228.33789 | 2.0657959 | 2.0656331 | 1.6248372 | 1.4152064 | 625.58795 | 16.248372 | 0.6740041 | 580.376
228.35791 | 2.066797 | 2.0664883 | 1.6273417 | 1.4152278 | 625.46301 | 16.273417 | 0.6740143 | 580.2601
228.37793 | 2.0677979 | 2.0672107 | 1.6273732 | 1.4174094 | 625.53357 | 16.273732 | 0.6750533 | 580.3256
228.39795 | 2.0687988 | 2.0684891 | 1.6335946 | 1.4264081 | 625.67755 | 16.335946 | 0.679339 | 580.4592
228.41797 | 2.0697999 | 2.0693362 | 1.6382861 | 1.4288406 | 625.59344 | 16.382861 | 0.6804975 | 580.3811
228.43799 | 2.0708008 | 2.0705802 | 1.6417159 | 1.4313462 | 625.63501 | 16.417159 | 0.6816908 | 580.4197
228.45801 | 2.0718019 | 2.0711973 | 1.6417751 | 1.4313262 | 625.49518 | 16.417751 | 0.6816813 | 580.29
228.47803 | 2.0728028 | 2.0721531 | 1.641737 | 1.4313533 | 625.59558 | 16.41737 | 0.6816942 | 580.3831
228.49805 | 2.0738037 | 2.0734999 | 1.6430068 | 1.4319636 | 625.83105 | 16.430068 | 0.6819849 | 580.6016
228.51807 | 2.0748048 | 2.0745459 | 1.6429316 | 1.4322383 | 625.77844 | 16.429316 | 0.6821157 | 580.5528
228.53809 | 2.0758057 | 2.075259 | 1.6492248 | 1.4400626 | 625.71576 | 16.492248 | 0.6858421 | 580.4946
228.55811 | 2.0768068 | 2.0764949 | 1.6570209 | 1.4432018 | 625.87341 | 16.570209 | 0.6873371 | 580.6409
228.57813 | 2.0778077 | 2.0773394 | 1.6619782 | 1.4454169 | 625.81525 | 16.619782 | 0.6883921 | 580.5869
228.59814 | 2.0788085 | 2.0784566 | 1.6619475 | 1.4454293 | 625.88922 | 16.619475 | 0.688398 | 580.6555
228.61816 | 2.0798097 | 2.0792103 | 1.6619096 | 1.4454383 | 625.89532 | 16.619096 | 0.6884023 | 580.6612
228.63818 | 2.0808105 | 2.0805187 | 1.6619533 | 1.445425 | 626.23022 | 16.619533 | 0.688396 | 580.9719
228.6582 | 2.0818117 | 2.0812895 | 1.6635238 | 1.448221 | 626.09125 | 16.635238 | 0.6897276 | 580.843
228.67822 | 2.0828125 | 2.0822802 | 1.6685212 | 1.4547756 | 626.04596 | 16.685212 | 0.6928493 | 580.8009
228.69824 | 2.0838134 | 2.0834327 | 1.6722356 | 1.4569697 | 626.17853 | 16.722356 | 0.6938942 | 580.9239
228.71826 | 2.0848145 | 2.0842609 | 1.6778086 | 1.4594665 | 626.05414 | 16.778086 | 0.6950833 | 580.8085
228.73828 | 2.0858154 | 2.0851781 | 1.6778051 | 1.4594026 | 626.32074 | 16.778051 | 0.6950529 | 581.0559
228.7583 | 2.0868165 | 2.0864329 | 1.6778412 | 1.45943 | 626.27197 | 16.778412 | 0.695066 | 581.0106
228.77832 | 2.0878174 | 2.08759 | 1.67782 | 1.4594198 | 626.34052 | 16.7782 | 0.6950611 | 581.0742
228.79834 | 2.0888183 | 2.0883687 | 1.6815603 | 1.4616392 | 626.24158 | 16.815603 | 0.6961181 | 580.9824
228.81836 | 2.0898194 | 2.0893915 | 1.6859717 | 1.469739 | 626.15332 | 16.859717 | 0.6999757 | 580.9005
228.83838 | 2.0908203 | 2.0904527 | 1.6906606 | 1.4731182 | 626.22784 | 16.906606 | 0.7015851 | 580.9697
228.8584 | 2.0918214 | 2.091342 | 1.6943181 | 1.4749748 | 626.23218 | 16.943181 | 0.7024693 | 580.9737
228.87842 | 2.0928223 | 2.092417 | 1.6943063 | 1.4749764 | 626.20599 | 16.943063 | 0.7024701 | 580.9494
228.89844 | 2.0938232 | 2.0935102 | 1.6943057 | 1.4749838 | 626.38031 | 16.943057 | 0.7024736 | 581.1111
228.91846 | 2.0948243 | 2.0944228 | 1.694306 | 1.4749923 | 626.30273 | 16.94306 | 0.7024776 | 581.0392
228.93848 | 2.0958252 | 2.0953438 | 1.6987258 | 1.4765439 | 626.3515 | 16.987258 | 0.7032166 | 581.0844
228.9585 | 2.0968263 | 2.0963242 | 1.7036964 | 1.4840038 | 626.3299 | 17.036964 | 0.7067694 | 581.0644
228.97852 | 2.0978272 | 2.0975182 | 1.7036707 | 1.4840555 | 626.30475 | 17.036707 | 0.7067941 | 581.041
228.99854 | 2.0988281 | 2.0983934 | 1.7080404 | 1.487779 | 626.25623 | 17.080404 | 0.7085674 | 580.996
229.01855 | 2.0998292 | 2.0994146 | 1.7080615 | 1.4877625 | 626.28461 | 17.080615 | 0.7085596 | 581.0223
229.03857 | 2.1008301 | 2.1003413 | 1.7080543 | 1.4877342 | 626.46497 | 17.080543 | 0.7085461 | 581.1897
229.05859 | 2.1018312 | 2.1015205 | 1.7080699 | 1.4878219 | 626.53326 | 17.080699 | 0.7085878 | 581.253
229.07861 | 2.1028321 | 2.1024976 | 1.7095973 | 1.4902248 | 626.45032 | 17.095973 | 0.7097322 | 581.1761
229.09863 | 2.103833 | 2.1033201 | 1.7205021 | 1.4983265 | 626.42957 | 17.205021 | 0.7135908 | 581.1568
229.11865 | 2.1048341 | 2.1045501 | 1.7257504 | 1.5002246 | 626.479 | 17.257504 | 0.7144947 | 581.2027
229.13867 | 2.105835 | 2.105577 | 1.7276202 | 1.5027256 | 626.53534 | 17.276202 | 0.7156859 | 581.255
229.15869 | 2.1068361 | 2.1065202 | 1.7275792 | 1.5026772 | 626.4516 | 17.275792 | 0.7156628 | 581.1773
229.17871 | 2.107837 | 2.1074843 | 1.7276075 | 1.5026691 | 626.41852 | 17.276075 | 0.715659 | 581.1466
229.19873 | 2.1088378 | 2.1082895 | 1.7276222 | 1.502652 | 626.44885 | 17.276222 | 0.7156508 | 581.1747
229.21875 | 2.109839 | 2.1094942 | 1.7325734 | 1.5048628 | 626.59607 | 17.325734 | 0.7167037 | 581.3113
229.23877 | 2.1108398 | 2.1102967 | 1.7394871 | 1.5126014 | 626.56964 | 17.394871 | 0.7203893 | 581.2868
229.25879 | 2.111841 | 2.1113875 | 1.7394969 | 1.5125937 | 626.51947 | 17.394969 | 0.7203856 | 581.2402
229.27881 | 2.1128418 | 2.1124048 | 1.739511 | 1.5126349 | 626.64764 | 17.39511 | 0.7204052 | 581.3591
229.29883 | 2.1138427 | 2.1135001 | 1.739522 | 1.5126127 | 626.65082 | 17.39522 | 0.7203947 | 581.3621
229.31885 | 2.1148438 | 2.1142986 | 1.7394958 | 1.5126239 | 626.61798 | 17.394958 | 0.7204 | 581.3316
229.33887 | 2.1158447 | 2.1156158 | 1.7394946 | 1.5125954 | 626.72284 | 17.394946 | 0.7203864 | 581.4289
229.35889 | 2.1168458 | 2.1164308 | 1.7447717 | 1.514765 | 626.64203 | 17.447717 | 0.7214197 | 581.3539
229.37891 | 2.1178467 | 2.1176383 | 1.755033 | 1.5275474 | 626.79449 | 17.55033 | 0.7275075 | 581.4954
229.39893 | 2.1188476 | 2.1183097 | 1.755055 | 1.5275233 | 626.75732 | 17.55055 | 0.727496 | 581.4609
229.41895 | 2.1198487 | 2.1192911 | 1.7550385 | 1.5275722 | 626.8764 | 17.550385 | 0.7275193 | 581.5714
229.43896 | 2.1208496 | 2.1204748 | 1.7550483 | 1.5275753 | 627.01892 | 17.550483 | 0.7275207 | 581.7036
229.45898 | 2.1218507 | 2.1213818 | 1.7550762 | 1.5275798 | 626.87122 | 17.550762 | 0.7275229 | 581.5666
229.479 | 2.1228516 | 2.1223948 | 1.7550319 | 1.5275626 | 626.96277 | 17.550319 | 0.7275147 | 581.6515
229.49902 | 2.1238525 | 2.1235592 | 1.7625273 | 1.5275311 | 627.05634 | 17.625273 | 0.7274997 | 581.7383
229.51904 | 2.1248536 | 2.1243272 | 1.769029 | 1.5418069 | 627.02435 | 17.69029 | 0.7342987 | 581.7086
229.53906 | 2.1258545 | 2.1255145 | 1.7690264 | 1.5418861 | 627.12372 | 17.690264 | 0.7343364 | 581.8008
229.55908 | 2.1268556 | 2.1264467 | 1.7690699 | 1.5418258 | 626.96869 | 17.690699 | 0.7343077 | 581.657
229.5791 | 2.1278565 | 2.1276143 | 1.7690398 | 1.5418667 | 626.96442 | 17.690398 | 0.7343271 | 581.653
229.59912 | 2.1288574 | 2.1285808 | 1.7768333 | 1.5446506 | 626.92535 | 17.768333 | 0.735653 | 581.6168
229.61914 | 2.1298585 | 2.1294525 | 1.7827286 | 1.5521501 | 626.99414 | 17.827286 | 0.7392247 | 581.6806
229.63916 | 2.1308594 | 2.1303797 | 1.7893097 | 1.5547074 | 627.01892 | 17.893097 | 0.7404426 | 581.7036
229.65918 | 2.1318605 | 2.1314499 | 1.7893045 | 1.5547135 | 627.0683 | 17.893045 | 0.7404455 | 581.7494
229.6792 | 2.1328614 | 2.1325023 | 1.7893367 | 1.5547293 | 627.20172 | 17.893367 | 0.7404531 | 581.8732
229.69922 | 2.1338623 | 2.1335032 | 1.7893128 | 1.554733 | 627.14709 | 17.893128 | 0.7404548 | 581.8225
229.71924 | 2.1348634 | 2.1344643 | 1.7893499 | 1.5547123 | 627.12592 | 17.893499 | 0.740445 | 581.8029
229.73926 | 2.1358643 | 2.1354012 | 1.7893262 | 1.5547646 | 627.14233 | 17.893262 | 0.7404699 | 581.8181
229.75928 | 2.1368654 | 2.1364741 | 1.7951828 | 1.5562155 | 627.18726 | 17.951828 | 0.7411609 | 581.8598
229.7793 | 2.1378663 | 2.1375198 | 1.8045511 | 1.5683706 | 627.18793 | 18.045511 | 0.7469498 | 581.8604
229.79932 | 2.1388671 | 2.1386495 | 1.8044888 | 1.5683992 | 627.20819 | 18.044888 | 0.7469635 | 581.8792
229.81934 | 2.1398683 | 2.1395655 | 1.8045312 | 1.5684326 | 627.16608 | 18.045312 | 0.7469794 | 581.8401
229.83936 | 2.1408691 | 2.1404705 | 1.8045007 | 1.5683908 | 627.17285 | 18.045007 | 0.7469595 | 581.8464
229.85938 | 2.1418703 | 2.141607 | 1.8045275 | 1.5683992 | 627.15076 | 18.045275 | 0.7469635 | 581.8259
229.87939 | 2.1428711 | 2.1425266 | 1.8045204 | 1.5683823 | 627.25909 | 18.045204 | 0.7469554 | 581.9264
229.89941 | 2.143872 | 2.1434429 | 1.8044847 | 1.5683599 | 627.27539 | 18.044847 | 0.7469448 | 581.9415
229.91943 | 2.1448731 | 2.1447277 | 1.8045309 | 1.5683815 | 627.28741 | 18.045309 | 0.746955 | 581.9527
229.93945 | 2.145874 | 2.1456213 | 1.8045387 | 1.5683799 | 627.23163 | 18.045387 | 0.7469543 | 581.9009
229.95947 | 2.1468751 | 2.1463764 | 1.811698 | 1.5705528 | 627.21472 | 18.11698 | 0.7479891 | 581.8852
229.97949 | 2.147876 | 2.1476617 | 1.8117137 | 1.5705926 | 627.31622 | 18.117137 | 0.7480081 | 581.9794
229.99951 | 2.1488769 | 2.1485097 | 1.8250501 | 1.5842642 | 627.32013 | 18.250501 | 0.7545193 | 581.983
230.01953 | 2.149878 | 2.1494663 | 1.8307178 | 1.5923371 | 627.24445 | 18.307178 | 0.7583641 | 581.9128
230.03955 | 2.1508789 | 2.1504552 | 1.8372171 | 1.5941947 | 627.20764 | 18.372171 | 0.7592488 | 581.8787
230.05957 | 2.15188 | 2.1515965 | 1.8371738 | 1.5942228 | 627.3584 | 18.371738 | 0.7592622 | 582.0185
230.07959 | 2.1528809 | 2.1525955 | 1.8371977 | 1.5942488 | 627.4845 | 18.371977 | 0.7592746 | 582.1355
230.09961 | 2.1538818 | 2.1536448 | 1.8371732 | 1.5942091 | 627.45544 | 18.371732 | 0.7592557 | 582.1086
230.11963 | 2.1548829 | 2.154567 | 1.8371862 | 1.5941911 | 627.32758 | 18.371862 | 0.7592471 | 581.9899
230.13965 | 2.1558838 | 2.1555519 | 1.8372128 | 1.5942305 | 627.49518 | 18.372128 | 0.7592658 | 582.1454
230.15967 | 2.1568849 | 2.1565249 | 1.8371819 | 1.5941602 | 627.50018 | 18.371819 | 0.7592324 | 582.1501
230.17969 | 2.1578858 | 2.157398 | 1.8372097 | 1.5942234 | 627.56848 | 18.372097 | 0.7592625 | 582.2134
230.19971 | 2.1588867 | 2.1584663 | 1.8371809 | 1.5942295 | 627.66113 | 18.371809 | 0.7592654 | 582.2994
230.21973 | 2.1598878 | 2.1595018 | 1.8425095 | 1.5963442 | 627.69476 | 18.425095 | 0.7602725 | 582.3306
230.23975 | 2.1608887 | 2.1605022 | 1.8527999 | 1.5966194 | 627.67059 | 18.527999 | 0.7604036 | 582.3082
230.25977 | 2.1618898 | 2.161526 | 1.8637265 | 1.6180943 | 627.64038 | 18.637265 | 0.7706312 | 582.2801
230.27979 | 2.1628907 | 2.1625049 | 1.8636844 | 1.6181027 | 627.69214 | 18.636844 | 0.7706352 | 582.3282
230.2998 | 2.1638916 | 2.1635492 | 1.8686481 | 1.6202341 | 627.62708 | 18.686481 | 0.7716503 | 582.2678
230.31982 | 2.1648927 | 2.1644053 | 1.8708322 | 1.6229659 | 627.7605 | 18.708322 | 0.7729513 | 582.3916
230.33984 | 2.1658936 | 2.1657128 | 1.8733177 | 1.6248482 | 627.78217 | 18.733177 | 0.7738478 | 582.4117
230.35986 | 2.1668947 | 2.1666481 | 1.8732513 | 1.6248738 | 627.70813 | 18.732513 | 0.77386 | 582.343
230.37988 | 2.1678956 | 2.1676741 | 1.8733068 | 1.6248591 | 627.69006 | 18.733068 | 0.773853 | 582.3262
230.3999 | 2.1688964 | 2.1684654 | 1.873299 | 1.6249055 | 627.70264 | 18.73299 | 0.7738751 | 582.3379
230.41992 | 2.1698976 | 2.1695194 | 1.8733201 | 1.6248574 | 627.83734 | 18.733201 | 0.7738522 | 582.4629
230.43994 | 2.1708984 | 2.1707304 | 1.8732805 | 1.6248991 | 627.83911 | 18.732805 | 0.773872 | 582.4645
230.45996 | 2.1718996 | 2.1715195 | 1.8795228 | 1.6274097 | 627.67194 | 18.795228 | 0.7750677 | 582.3094
230.47998 | 2.1729004 | 2.1727457 | 1.8795576 | 1.627381 | 627.75 | 18.795576 | 0.7750541 | 582.3818
230.5 | 2.1739013 | 2.1735549 | 1.8795416 | 1.627419 | 627.56543 | 18.795416 | 0.7750722 | 582.2106
230.52002 | 2.1749024 | 2.1746371 | 1.8888669 | 1.6389107 | 627.71106 | 18.888669 | 0.7805452 | 582.3457
230.54004 | 2.1759033 | 2.175663 | 1.8975995 | 1.645521 | 627.71228 | 18.975995 | 0.7836934 | 582.3468
230.56006 | 2.1769044 | 2.1766527 | 1.897586 | 1.6455145 | 627.7713 | 18.97586 | 0.7836903 | 582.4016
230.58008 | 2.1779053 | 2.1775851 | 1.8976312 | 1.6454989 | 627.74243 | 18.976312 | 0.7836829 | 582.3748
230.6001 | 2.1789062 | 2.1783049 | 1.8976116 | 1.6455445 | 627.70319 | 18.976116 | 0.7837046 | 582.3384
230.62012 | 2.1799073 | 2.1795473 | 1.8975635 | 1.6455228 | 627.7724 | 18.975635 | 0.7836942 | 582.4026
230.64014 | 2.1809082 | 2.1807435 | 1.8976278 | 1.6454958 | 627.81 | 18.976278 | 0.7836814 | 582.4375
230.66016 | 2.1819093 | 2.1814606 | 1.9035332 | 1.6480483 | 627.86627 | 19.035332 | 0.784897 | 582.4897
230.68018 | 2.1829102 | 2.1826408 | 1.9143622 | 1.6601139 | 628.03796 | 19.143622 | 0.7906434 | 582.649
230.7002 | 2.1839111 | 2.1837909 | 1.9190559 | 1.6617031 | 627.97614 | 19.190559 | 0.7914002 | 582.5916
230.72021 | 2.1849122 | 2.1845098 | 1.9190319 | 1.6616666 | 627.86682 | 19.190319 | 0.7913829 | 582.4902
230.74023 | 2.1859131 | 2.1858361 | 1.9190757 | 1.6616447 | 627.90662 | 19.190757 | 0.7913724 | 582.5271
230.76025 | 2.1869142 | 2.1867673 | 1.9193716 | 1.6634128 | 627.80963 | 19.193716 | 0.7922145 | 582.4372
230.78027 | 2.1879151 | 2.1877098 | 1.9193929 | 1.6635829 | 627.90411 | 19.193929 | 0.7922955 | 582.5248
230.80029 | 2.188916 | 2.1887527 | 1.9245605 | 1.6719319 | 627.96057 | 19.245605 | 0.7962718 | 582.5772
230.82031 | 2.1899171 | 2.1896658 | 1.9318467 | 1.6738254 | 627.88129 | 19.318467 | 0.7971736 | 582.5036
230.84033 | 2.190918 | 2.19069 | 1.9318511 | 1.673817 | 627.86719 | 19.318511 | 0.7971696 | 582.4906
230.86035 | 2.1919191 | 2.1916511 | 1.9318469 | 1.6738384 | 627.86029 | 19.318469 | 0.7971798 | 582.4842
230.88037 | 2.19292 | 2.1924577 | 1.9318534 | 1.6737907 | 627.96924 | 19.318534 | 0.7971571 | 582.5852
230.90039 | 2.1939209 | 2.1935694 | 1.9343359 | 1.6766609 | 628.15948 | 19.343359 | 0.798524 | 582.7617
230.92041 | 2.194922 | 2.1947567 | 1.9406011 | 1.6840695 | 628.2771 | 19.406011 | 0.8020524 | 582.8708
230.94043 | 2.1959229 | 2.1957459 | 1.9446325 | 1.6862788 | 628.22021 | 19.446325 | 0.8031046 | 582.8181
230.96045 | 2.196924 | 2.1966758 | 1.9484179 | 1.6887586 | 628.17151 | 19.484179 | 0.8042857 | 582.7729
230.98047 | 2.1979249 | 2.1974425 | 1.9484167 | 1.6887659 | 628.18359 | 19.484167 | 0.8042891 | 582.7841
231.00049 | 2.1989257 | 2.198772 | 1.9484247 | 1.6888227 | 628.19958 | 19.484247 | 0.8043162 | 582.7989
231.02051 | 2.1999269 | 2.1995316 | 1.9527185 | 1.6903061 | 628.11346 | 19.527185 | 0.8050227 | 582.719
231.04053 | 2.2009277 | 2.2006979 | 1.9576952 | 1.6980867 | 628.17621 | 19.576952 | 0.8087282 | 582.7772
231.06055 | 2.2019289 | 2.2017493 | 1.9614583 | 1.7002962 | 628.38556 | 19.614583 | 0.8097805 | 582.9715
231.08057 | 2.2029297 | 2.2026763 | 1.9614587 | 1.7002687 | 628.32507 | 19.614587 | 0.8097674 | 582.9153
231.10059 | 2.2039306 | 2.2034914 | 1.967972 | 1.7024639 | 628.15826 | 19.67972 | 0.8108129 | 582.7606
231.12061 | 2.2049317 | 2.2046759 | 1.9679911 | 1.7024261 | 628.17676 | 19.679911 | 0.8107949 | 582.7777
231.14063 | 2.2059326 | 2.2054758 | 1.9679646 | 1.7023908 | 628.24585 | 19.679646 | 0.8107781 | 582.8418
231.16064 | 2.2069337 | 2.2066536 | 1.9705415 | 1.7024426 | 628.26532 | 19.705415 | 0.8108028 | 582.8599
231.18066 | 2.2079346 | 2.207901 | 1.9716715 | 1.704573 | 628.3288 | 19.716715 | 0.8118174 | 582.9188
231.20068 | 2.2089355 | 2.2086623 | 1.9760619 | 1.7127366 | 628.28699 | 19.760619 | 0.8157054 | 582.88
231.2207 | 2.2099366 | 2.2097163 | 1.980121 | 1.7148559 | 628.29645 | 19.80121 | 0.8167147 | 582.8888
231.24072 | 2.2109375 | 2.2106757 | 1.9832225 | 1.7173791 | 628.16638 | 19.832225 | 0.8179164 | 582.7681
231.26074 | 2.2119386 | 2.2114646 | 1.9831941 | 1.7173861 | 628.20563 | 19.831941 | 0.8179198 | 582.8045
231.28076 | 2.2129395 | 2.2126064 | 1.9831772 | 1.7173928 | 628.36847 | 19.831772 | 0.8179229 | 582.9556
231.30078 | 2.2139404 | 2.2138026 | 1.987915 | 1.7189686 | 628.2608 | 19.87915 | 0.8186734 | 582.8557
231.3208 | 2.2149415 | 2.2147584 | 1.9925724 | 1.7263815 | 628.30841 | 19.925724 | 0.8222039 | 582.8999
231.34082 | 2.2159424 | 2.2155252 | 1.9963038 | 1.7285489 | 628.26569 | 19.963038 | 0.8232361 | 582.8603
231.36084 | 2.2169435 | 2.2166708 | 1.9963245 | 1.7285204 | 628.40576 | 19.963245 | 0.8232226 | 582.9902
231.38086 | 2.2179444 | 2.2178104 | 1.9962519 | 1.7285782 | 628.51477 | 19.962519 | 0.8232501 | 583.0913
231.40088 | 2.2189453 | 2.2187123 | 1.996315 | 1.7285283 | 628.56226 | 19.96315 | 0.8232263 | 583.1354
231.4209 | 2.2199464 | 2.2196205 | 2.0006695 | 1.7307928 | 628.52875 | 20.006695 | 0.8243048 | 583.1043
231.44092 | 2.2209473 | 2.2207546 | 2.0094631 | 1.7391543 | 628.34119 | 20.094631 | 0.828287 | 582.9303
231.46094 | 2.2219484 | 2.2216988 | 2.0143299 | 1.7409601 | 628.30182 | 20.143299 | 0.8291471 | 582.8938
231.48096 | 2.2229493 | 2.2227533 | 2.014308 | 1.7409737 | 628.43475 | 20.14308 | 0.8291535 | 583.0171
231.50098 | 2.2239501 | 2.2237997 | 2.0143313 | 1.740999 | 628.37866 | 20.143313 | 0.8291656 | 582.9651
231.521 | 2.2249513 | 2.2247403 | 2.0143268 | 1.7409791 | 628.37915 | 20.143268 | 0.8291561 | 582.9655
231.54102 | 2.2259521 | 2.2258229 | 2.0142782 | 1.74097 | 628.32147 | 20.142782 | 0.8291518 | 582.912
231.56104 | 2.2269533 | 2.2267144 | 2.0177162 | 1.7432742 | 628.35162 | 20.177162 | 0.8302492 | 582.94
231.58105 | 2.2279541 | 2.2277493 | 2.0224414 | 1.7513483 | 628.4472 | 20.224414 | 0.8340945 | 583.0286
231.60107 | 2.228955 | 2.2286613 | 2.0252411 | 1.7535441 | 628.39587 | 20.252411 | 0.8351403 | 582.981
231.62109 | 2.2299562 | 2.2297149 | 2.0293524 | 1.756389 | 628.59229 | 20.293524 | 0.8364952 | 583.1632
231.64111 | 2.230957 | 2.2308469 | 2.0293567 | 1.7563581 | 628.48932 | 20.293567 | 0.8364805 | 583.0677
231.66113 | 2.2319582 | 2.2316 | 2.0293489 | 1.7563391 | 628.37952 | 20.293489 | 0.8364714 | 582.9659
231.68115 | 2.232959 | 2.2327209 | 2.0293722 | 1.7563087 | 628.57068 | 20.293722 | 0.836457 | 583.1432
231.70117 | 2.2339599 | 2.2337642 | 2.0321507 | 1.7581879 | 628.51227 | 20.321507 | 0.837352 | 583.089
231.72119 | 2.234961 | 2.2347941 | 2.0423982 | 1.767522 | 628.52753 | 20.423982 | 0.8417974 | 583.1032
231.74121 | 2.2359619 | 2.2357078 | 2.0439639 | 1.7696767 | 628.58496 | 20.439639 | 0.8428236 | 583.1564
231.76123 | 2.236963 | 2.236706 | 2.0439367 | 1.7696679 | 628.78729 | 20.439367 | 0.8428194 | 583.3442
231.78125 | 2.2379639 | 2.237838 | 2.0439527 | 1.7696328 | 628.75629 | 20.439527 | 0.8428027 | 583.3154
231.80127 | 2.2389648 | 2.2385392 | 2.0439341 | 1.7697192 | 628.50873 | 20.439341 | 0.8428438 | 583.0857
231.82129 | 2.2399659 | 2.2397821 | 2.0439258 | 1.7696726 | 628.66089 | 20.439258 | 0.8428216 | 583.2269
231.84131 | 2.2409668 | 2.2407651 | 2.0439491 | 1.7697114 | 628.57977 | 20.439491 | 0.8428401 | 583.1516
231.86133 | 2.2419679 | 2.2419257 | 2.0439508 | 1.769695 | 628.64355 | 20.439508 | 0.8428323 | 583.2108
231.88135 | 2.2429688 | 2.2426293 | 2.0439622 | 1.7696891 | 628.62421 | 20.439622 | 0.8428295 | 583.1929
231.90137 | 2.2439697 | 2.2438107 | 2.0439503 | 1.7697369 | 628.68768 | 20.439503 | 0.8428523 | 583.2517
231.92139 | 2.2449708 | 2.2447424 | 2.0514212 | 1.7705743 | 628.62659 | 20.514212 | 0.8432511 | 583.1951
231.94141 | 2.2459717 | 2.2456243 | 2.0722425 | 1.7905451 | 628.61224 | 20.722425 | 0.8527623 | 583.1818
231.96143 | 2.2469728 | 2.2464938 | 2.0722375 | 1.7905462 | 628.87433 | 20.722375 | 0.8527629 | 583.4249
231.98145 | 2.2479737 | 2.2478368 | 2.0722613 | 1.7905712 | 628.86182 | 20.722613 | 0.8527748 | 583.4133
232.00146 | 2.2489746 | 2.2487497 | 2.0722828 | 1.7905679 | 628.71204 | 20.722828 | 0.8527732 | 583.2743
232.02148 | 2.2499757 | 2.2497759 | 2.0722542 | 1.7905555 | 628.92377 | 20.722542 | 0.8527673 | 583.4708
232.0415 | 2.2509766 | 2.2507913 | 2.0722382 | 1.7905529 | 628.74805 | 20.722382 | 0.8527661 | 583.3078
232.06152 | 2.2519777 | 2.2518194 | 2.0722477 | 1.7905742 | 628.65173 | 20.722477 | 0.8527762 | 583.2184
232.08154 | 2.2529786 | 2.2527671 | 2.0778935 | 1.7923361 | 628.69568 | 20.778935 | 0.8536153 | 583.2592
232.10156 | 2.2539794 | 2.2538426 | 2.0778677 | 1.7923666 | 628.75549 | 20.778677 | 0.8536299 | 583.3147
232.12158 | 2.2549806 | 2.2546508 | 2.0834801 | 1.8041284 | 628.82275 | 20.834801 | 0.8592315 | 583.3771
232.1416 | 2.2559814 | 2.2557011 | 2.0947247 | 1.8106705 | 628.84204 | 20.947247 | 0.8623472 | 583.3949
232.16162 | 2.2569826 | 2.2567105 | 2.0947411 | 1.8106629 | 628.87299 | 20.947411 | 0.8623436 | 583.4237
232.18164 | 2.2579834 | 2.2577734 | 2.0947216 | 1.810673 | 628.77692 | 20.947216 | 0.8623484 | 583.3345
232.20166 | 2.2589843 | 2.2586966 | 2.094717 | 1.8106776 | 628.95227 | 20.94717 | 0.8623506 | 583.4972
232.22168 | 2.2599854 | 2.2599721 | 2.0947156 | 1.8106937 | 628.99048 | 20.947156 | 0.8623583 | 583.5327
232.2417 | 2.2609863 | 2.2609291 | 2.0947247 | 1.810648 | 628.79163 | 20.947247 | 0.8623365 | 583.3482
232.26172 | 2.2619874 | 2.261817 | 2.1027691 | 1.8124328 | 628.85822 | 21.027691 | 0.8631866 | 583.41
232.28174 | 2.2629883 | 2.2627239 | 2.1028116 | 1.8128479 | 628.75098 | 21.028116 | 0.8633842 | 583.3105
232.30176 | 2.2639892 | 2.2637601 | 2.1027617 | 1.8128607 | 628.84961 | 21.027617 | 0.8633903 | 583.402
232.32178 | 2.2649903 | 2.2648273 | 2.1065543 | 1.821242 | 628.94342 | 21.065543 | 0.867382 | 583.489
232.3418 | 2.2659912 | 2.2660079 | 2.1195774 | 1.8315698 | 629.00604 | 21.195774 | 0.8723007 | 583.5471
232.36182 | 2.2669923 | 2.2669127 | 2.1249282 | 1.8337314 | 629.00616 | 21.249282 | 0.8733302 | 583.5472
232.38184 | 2.2679932 | 2.2677097 | 2.1249654 | 1.8337644 | 628.92871 | 21.249654 | 0.8733459 | 583.4754
232.40186 | 2.2689941 | 2.2688916 | 2.1249523 | 1.8337388 | 629.04126 | 21.249523 | 0.8733337 | 583.5798
232.42188 | 2.2699952 | 2.2697568 | 2.1248908 | 1.8337274 | 628.9826 | 21.248908 | 0.8733283 | 583.5254
232.44189 | 2.2709961 | 2.2707756 | 2.1254733 | 1.8337564 | 628.95935 | 21.254733 | 0.8733421 | 583.5038
232.46191 | 2.2719972 | 2.2718716 | 2.1320455 | 1.8440014 | 629.08954 | 21.320455 | 0.8782214 | 583.6246
232.48193 | 2.2729981 | 2.2727559 | 2.1378975 | 1.8440144 | 629.03534 | 21.378975 | 0.8782276 | 583.5743
232.50195 | 2.273999 | 2.2736301 | 2.1421013 | 1.84628 | 629.10663 | 21.421013 | 0.8793066 | 583.6404
232.52197 | 2.2750001 | 2.2746365 | 2.1438832 | 1.8487382 | 629.16498 | 21.438832 | 0.8804773 | 583.6946
232.54199 | 2.276001 | 2.275806 | 2.1438935 | 1.8486907 | 629.17993 | 21.438935 | 0.8804547 | 583.7084
232.56201 | 2.2770021 | 2.2768731 | 2.1439097 | 1.8487039 | 629.23492 | 21.439097 | 0.880461 | 583.7594
232.58203 | 2.278003 | 2.2778537 | 2.1470571 | 1.8499209 | 629.13171 | 21.470571 | 0.8810406 | 583.6637
232.60205 | 2.2790039 | 2.2788963 | 2.1541574 | 1.8584138 | 629.06171 | 21.541574 | 0.8850854 | 583.5987
232.62207 | 2.280005 | 2.2797778 | 2.1584816 | 1.8605723 | 629.06598 | 21.584816 | 0.8861134 | 583.6027
232.64209 | 2.2810059 | 2.2807059 | 2.1625674 | 1.8624249 | 629.07666 | 21.625674 | 0.8869957 | 583.6126
232.66211 | 2.282007 | 2.2818122 | 2.1625717 | 1.8624253 | 629.17365 | 21.625717 | 0.8869959 | 583.7026
232.68213 | 2.2830079 | 2.2827847 | 2.1625454 | 1.8624245 | 629.16248 | 21.625454 | 0.8869955 | 583.6922
232.70215 | 2.2840087 | 2.2838507 | 2.1625965 | 1.8624175 | 629.14972 | 21.625965 | 0.8869922 | 583.6804
232.72217 | 2.2850099 | 2.2848344 | 2.1653585 | 1.8648809 | 629.10931 | 21.653585 | 0.8881654 | 583.6429
232.74219 | 2.2860107 | 2.285727 | 2.1687758 | 1.8720233 | 629.0874 | 21.687758 | 0.891567 | 583.6226
232.76221 | 2.2870119 | 2.286943 | 2.1753314 | 1.8751349 | 629.27655 | 21.753314 | 0.893049 | 583.7981
232.78223 | 2.2880127 | 2.287811 | 2.1757216 | 1.8751307 | 629.12311 | 21.757216 | 0.893047 | 583.6557
232.80225 | 2.2890136 | 2.2889009 | 2.1771486 | 1.8776895 | 629.16443 | 21.771486 | 0.8942656 | 583.694
232.82227 | 2.2900147 | 2.289927 | 2.1771636 | 1.8776323 | 629.18756 | 21.771636 | 0.8942384 | 583.7155
232.84229 | 2.2910156 | 2.2908926 | 2.1771998 | 1.8776412 | 629.33527 | 21.771998 | 0.8942426 | 583.8525
232.8623 | 2.2920167 | 2.2919426 | 2.1772008 | 1.8776411 | 629.24933 | 21.772008 | 0.8942426 | 583.7728
232.88232 | 2.2930176 | 2.2928934 | 2.177177 | 1.877678 | 629.17871 | 21.77177 | 0.8942601 | 583.7073
232.90234 | 2.2940185 | 2.2938433 | 2.1771822 | 1.877645 | 629.19189 | 21.771822 | 0.8942444 | 583.7195
232.92236 | 2.2950196 | 2.2947464 | 2.1771624 | 1.8775989 | 629.05884 | 21.771624 | 0.8942225 | 583.5961
232.94238 | 2.2960205 | 2.2957907 | 2.1771839 | 1.8776355 | 629.08777 | 21.771839 | 0.8942399 | 583.6229
232.9624 | 2.2970216 | 2.2967656 | 2.1771686 | 1.8776543 | 629.22266 | 21.771686 | 0.8942488 | 583.7481
232.98242 | 2.2980225 | 2.2978702 | 2.1833477 | 1.879841 | 629.1106 | 21.833477 | 0.8952903 | 583.6441
233.00244 | 2.2990234 | 2.2988422 | 2.2017918 | 1.8984547 | 629.15393 | 22.017918 | 0.9041552 | 583.6843
233.02246 | 2.3000245 | 2.2998834 | 2.201772 | 1.8984559 | 629.18219 | 22.01772 | 0.9041558 | 583.7105
233.04248 | 2.3010254 | 2.3012037 | 2.201818 | 1.8985034 | 629.16943 | 22.01818 | 0.9041784 | 583.6987
233.0625 | 2.3020265 | 2.3020036 | 2.2017887 | 1.898464 | 629.07343 | 22.017887 | 0.9041596 | 583.6096
233.08252 | 2.3030274 | 2.3028059 | 2.2017612 | 1.8984343 | 628.96313 | 22.017612 | 0.9041455 | 583.5073
233.10254 | 2.3040283 | 2.3040969 | 2.201807 | 1.8985175 | 629.16547 | 22.01807 | 0.9041851 | 583.695
233.12256 | 2.3050294 | 2.3048575 | 2.2085829 | 1.9006466 | 629.11157 | 22.085829 | 0.9051991 | 583.645
233.14258 | 2.3060303 | 2.3058283 | 2.2154391 | 1.9146596 | 629.13971 | 22.154391 | 0.9118729 | 583.6711
233.1626 | 2.3070314 | 2.3070018 | 2.2241936 | 1.9165212 | 629.21942 | 22.241936 | 0.9127595 | 583.7451
233.18262 | 2.3080323 | 2.3078969 | 2.2242203 | 1.9164985 | 629.16071 | 22.242203 | 0.9127487 | 583.6906
233.20264 | 2.3090332 | 2.3089523 | 2.2242029 | 1.9164926 | 629.24445 | 22.242029 | 0.9127459 | 583.7683
233.22266 | 2.3100343 | 2.3098691 | 2.2242315 | 1.9164969 | 629.18475 | 22.242315 | 0.912748 | 583.7129
233.24268 | 2.3110352 | 2.3109419 | 2.2241893 | 1.9165308 | 629.2514 | 22.241893 | 0.9127641 | 583.7747
233.2627 | 2.3120363 | 2.3120317 | 2.2257493 | 1.9190221 | 629.15552 | 22.257493 | 0.9139506 | 583.6858
233.28271 | 2.3130372 | 2.3129952 | 2.2319648 | 1.9274532 | 629.12061 | 22.319648 | 0.917966 | 583.6534
233.30273 | 2.314038 | 2.3139246 | 2.240993 | 1.9292368 | 629.31824 | 22.40993 | 0.9188154 | 583.8367
233.32275 | 2.3150392 | 2.3149555 | 2.2409751 | 1.9317417 | 629.32227 | 22.409751 | 0.9200084 | 583.8405
233.34277 | 2.31604 | 2.3160074 | 2.2409377 | 1.9317698 | 629.26782 | 22.409377 | 0.9200218 | 583.79
233.36279 | 2.3170412 | 2.3167405 | 2.2409704 | 1.9317713 | 629.26373 | 22.409704 | 0.9200225 | 583.7862
233.38281 | 2.318042 | 2.3179832 | 2.2456608 | 1.9317377 | 629.31512 | 22.456608 | 0.9200065 | 583.8338
233.40283 | 2.3190429 | 2.3188052 | 2.2456286 | 1.9327242 | 629.29712 | 22.456286 | 0.9204764 | 583.8171
233.42285 | 2.320044 | 2.3198631 | 2.2559223 | 1.9421537 | 629.28961 | 22.559223 | 0.9249672 | 583.8102
233.44287 | 2.3210449 | 2.320842 | 2.2558818 | 1.9445894 | 629.29401 | 22.558818 | 0.9261273 | 583.8143
233.46289 | 2.322046 | 2.3217745 | 2.2559009 | 1.9445782 | 629.39087 | 22.559009 | 0.9261219 | 583.9041
233.48291 | 2.3230469 | 2.3230803 | 2.2559025 | 1.9446471 | 629.34387 | 22.559025 | 0.9261547 | 583.8605
233.50293 | 2.3240478 | 2.3240137 | 2.2559457 | 1.9446288 | 629.3667 | 22.559457 | 0.926146 | 583.8817
233.52295 | 2.3250489 | 2.3249123 | 2.2590265 | 1.9467428 | 629.37567 | 22.590265 | 0.9271528 | 583.89
233.54297 | 2.3260498 | 2.3258295 | 2.2655227 | 1.9548713 | 629.34198 | 22.655227 | 0.9310241 | 583.8588
233.56299 | 2.3270509 | 2.3269663 | 2.2742774 | 1.9582916 | 629.34296 | 22.742774 | 0.932653 | 583.8597
233.58301 | 2.3280518 | 2.3279655 | 2.2742686 | 1.9582973 | 629.42084 | 22.742686 | 0.9326558 | 583.9319
233.60303 | 2.3290527 | 2.3289227 | 2.2742829 | 1.9583124 | 629.41058 | 22.742829 | 0.932663 | 583.9224
233.62305 | 2.3300538 | 2.3298802 | 2.2742803 | 1.9583046 | 629.25891 | 22.742803 | 0.9326592 | 583.7817
233.64307 | 2.3310547 | 2.3307922 | 2.2742846 | 1.9583112 | 629.39044 | 22.742846 | 0.9326624 | 583.9037
233.66309 | 2.3320558 | 2.3320072 | 2.2755103 | 1.9604955 | 629.48962 | 22.755103 | 0.9337027 | 583.9957
233.68311 | 2.3330567 | 2.3329253 | 2.2755642 | 1.960474 | 629.18134 | 22.755642 | 0.9336924 | 583.7097
233.70313 | 2.3340576 | 2.3339505 | 2.287957 | 1.9710528 | 629.14343 | 22.87957 | 0.9387307 | 583.6746
233.72314 | 2.3350587 | 2.335135 | 2.2879899 | 1.9710499 | 629.26355 | 22.879899 | 0.9387293 | 583.786
233.74316 | 2.3360596 | 2.3359251 | 2.2879856 | 1.971024 | 629.40295 | 22.879856 | 0.938717 | 583.9153
233.76318 | 2.3370607 | 2.3369112 | 2.288017 | 1.9710147 | 629.34418 | 22.88017 | 0.9387125 | 583.8608
233.7832 | 2.3380616 | 2.3379335 | 2.2879984 | 1.9709885 | 629.32178 | 22.879984 | 0.9387001 | 583.84
233.80322 | 2.3390625 | 2.3390815 | 2.288017 | 1.9710237 | 629.30652 | 22.88017 | 0.9387168 | 583.8259
233.82324 | 2.3400636 | 2.3399091 | 2.2973223 | 1.9735606 | 629.17609 | 22.973223 | 0.939925 | 583.7049
233.84326 | 2.3410645 | 2.3408825 | 2.3082356 | 1.9871348 | 629.25739 | 23.082356 | 0.9463899 | 583.7803
233.86328 | 2.3420656 | 2.3418603 | 2.3082366 | 1.9871171 | 629.24634 | 23.082366 | 0.9463814 | 583.77
233.8833 | 2.3430665 | 2.3428352 | 2.3082488 | 1.9871528 | 629.25464 | 23.082488 | 0.9463984 | 583.7777
233.90332 | 2.3440673 | 2.3439784 | 2.3109891 | 1.9883649 | 629.21661 | 23.109891 | 0.9469757 | 583.7424
233.92334 | 2.3450685 | 2.3451357 | 2.3153684 | 1.988363 | 629.24829 | 23.153684 | 0.9469748 | 583.7718
233.94336 | 2.3460693 | 2.3458095 | 2.3168757 | 1.9952022 | 629.13861 | 23.168757 | 0.950232 | 583.6701
233.96338 | 2.3470705 | 2.3468375 | 2.3285124 | 1.9983335 | 629.2489 | 23.285124 | 0.9517233 | 583.7724
233.9834 | 2.3480713 | 2.3481307 | 2.3284914 | 2.0005176 | 629.37604 | 23.284914 | 0.9527635 | 583.8904
234.00342 | 2.3490722 | 2.3489609 | 2.328469 | 2.0005429 | 629.34515 | 23.28469 | 0.9527756 | 583.8617
234.02344 | 2.3500733 | 2.3497114 | 2.3284926 | 2.0005455 | 629.33826 | 23.284926 | 0.9527768 | 583.8553
234.04346 | 2.3510742 | 2.3508139 | 2.331285 | 2.0019076 | 629.40656 | 23.31285 | 0.9534255 | 583.9187
234.06348 | 2.3520753 | 2.3519409 | 2.3350902 | 2.0020714 | 629.38306 | 23.350902 | 0.9535035 | 583.8969
234.0835 | 2.3530762 | 2.3530061 | 2.3368623 | 2.009553 | 629.37622 | 23.368623 | 0.9570667 | 583.8905
234.10352 | 2.3540771 | 2.3538659 | 2.3386593 | 2.012012 | 629.37317 | 23.386593 | 0.9582378 | 583.8877
234.12354 | 2.3550782 | 2.3548794 | 2.3387885 | 2.0145156 | 629.44098 | 23.387885 | 0.9594302 | 583.9506
234.14355 | 2.3560791 | 2.355927 | 2.3387954 | 2.0144856 | 629.49323 | 23.387954 | 0.9594159 | 583.9991
234.16357 | 2.3570802 | 2.3570411 | 2.3388176 | 2.0144982 | 629.495 | 23.388176 | 0.9594219 | 584.0007
234.18359 | 2.3580811 | 2.357815 | 2.3450267 | 2.0154829 | 629.36499 | 23.450267 | 0.9598909 | 583.8801
234.20361 | 2.359082 | 2.3591971 | 2.3499866 | 2.0238321 | 629.40625 | 23.499866 | 0.9638673 | 583.9184
234.22363 | 2.3600831 | 2.3600578 | 2.352391 | 2.0260592 | 629.29437 | 23.52391 | 0.9649279 | 583.8146
234.24365 | 2.361084 | 2.3609295 | 2.359931 | 2.0285139 | 629.3244 | 23.59931 | 0.966097 | 583.8424
234.26367 | 2.3620851 | 2.3619115 | 2.3598986 | 2.0285029 | 629.34698 | 23.598986 | 0.9660918 | 583.8634
234.28369 | 2.363086 | 2.3628607 | 2.3599348 | 2.0285268 | 629.38898 | 23.599348 | 0.9661032 | 583.9024
234.30371 | 2.3640869 | 2.3639205 | 2.3599107 | 2.0285041 | 629.38873 | 23.599107 | 0.9660923 | 583.9021
234.32373 | 2.365088 | 2.3648942 | 2.364562 | 2.0294776 | 629.37164 | 23.64562 | 0.966556 | 583.8863
234.34375 | 2.3660889 | 2.3659863 | 2.3724051 | 2.0379012 | 629.38898 | 23.724051 | 0.9705678 | 583.9024
234.36377 | 2.36709 | 2.3671093 | 2.3724108 | 2.0397611 | 629.34308 | 23.724108 | 0.9714536 | 583.8598
234.38379 | 2.3680909 | 2.3678889 | 2.3724384 | 2.0398142 | 629.22821 | 23.724384 | 0.9714789 | 583.7532
234.40381 | 2.3690917 | 2.368727 | 2.3723605 | 2.0398006 | 629.3988 | 23.723605 | 0.9714724 | 583.9115
234.42383 | 2.3700929 | 2.3699422 | 2.372406 | 2.0398314 | 629.46704 | 23.72406 | 0.9714871 | 583.9748
234.44385 | 2.3710938 | 2.371026 | 2.3742721 | 2.0419767 | 629.37683 | 23.742721 | 0.9725088 | 583.8911
234.46387 | 2.3720949 | 2.371876 | 2.3848829 | 2.0500534 | 629.34723 | 23.848829 | 0.9763554 | 583.8636
234.48389 | 2.3730958 | 2.3728819 | 2.3886919 | 2.0500205 | 629.41235 | 23.886919 | 0.9763397 | 583.924
234.50391 | 2.3740966 | 2.3739657 | 2.3889389 | 2.0538189 | 629.53717 | 23.889389 | 0.9781487 | 584.0398
234.52393 | 2.3750978 | 2.3748755 | 2.3889563 | 2.0538433 | 629.47711 | 23.889563 | 0.9781604 | 583.9841
234.54395 | 2.3760986 | 2.3759181 | 2.3889141 | 2.0537751 | 629.51465 | 23.889141 | 0.9781279 | 584.0189
234.56396 | 2.3770998 | 2.3770986 | 2.3889496 | 2.053813 | 629.51733 | 23.889496 | 0.9781459 | 584.0214
234.58398 | 2.3781006 | 2.3779414 | 2.3889563 | 2.0537772 | 629.32062 | 23.889563 | 0.9781289 | 583.8389
234.604 | 2.3791015 | 2.378885 | 2.388936 | 2.0537527 | 629.37549 | 23.88936 | 0.9781172 | 583.8898
234.62402 | 2.3801026 | 2.3799539 | 2.3889484 | 2.0538208 | 629.38782 | 23.889484 | 0.9781496 | 583.9013
234.64404 | 2.3811035 | 2.380759 | 2.3889678 | 2.0538006 | 629.30194 | 23.889678 | 0.97814 | 583.8216
234.66406 | 2.3821046 | 2.3819101 | 2.3889444 | 2.0538046 | 629.35901 | 23.889444 | 0.9781419 | 583.8746
234.68408 | 2.3831055 | 2.3830223 | 2.3972588 | 2.0559657 | 629.3833 | 23.972588 | 0.9791712 | 583.8971
234.7041 | 2.3841064 | 2.3839593 | 2.4088404 | 2.0699904 | 629.52271 | 24.088404 | 0.9858506 | 584.0264
234.72412 | 2.3851075 | 2.3849375 | 2.4190843 | 2.0779979 | 629.53094 | 24.190843 | 0.9896642 | 584.0341
234.74414 | 2.3861084 | 2.3860989 | 2.4221995 | 2.0798879 | 629.54956 | 24.221995 | 0.9905643 | 584.0513
234.76416 | 2.3871095 | 2.3868937 | 2.4222171 | 2.0799057 | 629.61334 | 24.222171 | 0.9905728 | 584.1105
234.78418 | 2.3881104 | 2.3882952 | 2.4222109 | 2.0799017 | 629.64264 | 24.222109 | 0.9905709 | 584.1377
234.8042 | 2.3891113 | 2.3891444 | 2.4222233 | 2.0799012 | 629.52905 | 24.222233 | 0.9905707 | 584.0323
234.82422 | 2.3901124 | 2.3898919 | 2.4221959 | 2.0799155 | 629.44366 | 24.221959 | 0.9905775 | 583.9531
234.84424 | 2.3911133 | 2.391093 | 2.4222088 | 2.0798802 | 629.57874 | 24.222088 | 0.9905607 | 584.0784
234.86426 | 2.3921144 | 2.3919394 | 2.4221818 | 2.0798817 | 629.48218 | 24.221818 | 0.9905614 | 583.9888
234.88428 | 2.3931153 | 2.3929269 | 2.4221811 | 2.0798571 | 629.5285 | 24.221811 | 0.9905496 | 584.0318
234.9043 | 2.3941162 | 2.3940132 | 2.4221792 | 2.0798852 | 629.54028 | 24.221792 | 0.990563 | 584.0427
234.92432 | 2.3951173 | 2.3950074 | 2.4296591 | 2.0823927 | 629.45746 | 24.296591 | 0.9917573 | 583.9659
234.94434 | 2.3961182 | 2.3960342 | 2.429714 | 2.0823848 | 629.39008 | 24.29714 | 0.9917535 | 583.9034
234.96436 | 2.3971193 | 2.3972528 | 2.4297042 | 2.0823984 | 629.35065 | 24.297042 | 0.99176 | 583.8668
234.98438 | 2.3981202 | 2.3978996 | 2.4465408 | 2.082432 | 629.28229 | 24.465408 | 0.991776 | 583.8034
235.00439 | 2.399121 | 2.3989556 | 2.4477761 | 2.0997877 | 629.51019 | 24.477761 | 1.000042 | 584.0148
235.02441 | 2.4001222 | 2.4000413 | 2.447721 | 2.0997753 | 629.354 | 24.47721 | 1.000036 | 583.8699
235.04443 | 2.401123 | 2.4011974 | 2.4480131 | 2.0997653 | 629.41754 | 24.480131 | 1.000031 | 583.9289
235.06445 | 2.4021242 | 2.4018171 | 2.4621024 | 2.1082029 | 629.23334 | 24.621024 | 1.00405 | 583.758
235.08447 | 2.403125 | 2.4030592 | 2.4620314 | 2.1150639 | 629.41052 | 24.620314 | 1.007317 | 583.9223
235.10449 | 2.4041259 | 2.4040105 | 2.4620197 | 2.1150615 | 629.35321 | 24.620197 | 1.007316 | 583.8692
235.12451 | 2.405127 | 2.4047697 | 2.4620707 | 2.1150696 | 629.42249 | 24.620707 | 1.00732 | 583.9334
235.14453 | 2.4061279 | 2.4061372 | 2.4620516 | 2.1150901 | 629.6225 | 24.620516 | 1.00733 | 584.119
235.16455 | 2.407129 | 2.4070821 | 2.4620183 | 2.1151357 | 629.40076 | 24.620183 | 1.007351 | 583.9133
235.18457 | 2.4081299 | 2.4080832 | 2.4620326 | 2.115098 | 629.47089 | 24.620326 | 1.007333 | 583.9784
235.20459 | 2.4091308 | 2.4091694 | 2.4766123 | 2.1163526 | 629.4317 | 24.766123 | 1.007931 | 583.942
235.22461 | 2.4101319 | 2.4098685 | 2.4850795 | 2.128757 | 629.21924 | 24.850795 | 1.013839 | 583.7449
235.24463 | 2.4111328 | 2.4110374 | 2.4850914 | 2.1316216 | 629.51825 | 24.850914 | 1.015203 | 584.0223
235.26465 | 2.4121339 | 2.4120371 | 2.4850657 | 2.1316257 | 629.46521 | 24.850657 | 1.015205 | 583.9731
235.28467 | 2.4131348 | 2.4132402 | 2.4850693 | 2.1316352 | 629.42456 | 24.850693 | 1.015209 | 583.9354
235.30469 | 2.4141357 | 2.4139128 | 2.4850821 | 2.1316247 | 629.30328 | 24.850821 | 1.015204 | 583.8229
235.32471 | 2.4151368 | 2.4151363 | 2.4851196 | 2.131578 | 629.4057 | 24.851196 | 1.015182 | 583.9179
235.34473 | 2.4161377 | 2.4161043 | 2.4850986 | 2.131635 | 629.47919 | 24.850986 | 1.015209 | 583.9861
235.36475 | 2.4171388 | 2.4170449 | 2.4982989 | 2.1334586 | 629.44299 | 24.982989 | 1.016078 | 583.9525
235.38477 | 2.4181397 | 2.418011 | 2.5034075 | 2.1465998 | 629.48871 | 25.034075 | 1.022336 | 583.9949
235.40479 | 2.4191406 | 2.4189487 | 2.5075698 | 2.1476693 | 629.48242 | 25.075698 | 1.022846 | 583.989
235.4248 | 2.4201417 | 2.4200425 | 2.5106773 | 2.1497045 | 629.23273 | 25.106773 | 1.023815 | 583.7574
235.44482 | 2.4211426 | 2.4210856 | 2.5106275 | 2.152204 | 629.45862 | 25.106275 | 1.025005 | 583.967
235.46484 | 2.4221437 | 2.4218709 | 2.5106881 | 2.1521254 | 629.55463 | 25.106881 | 1.024968 | 584.056
235.48486 | 2.4231446 | 2.4232192 | 2.5106347 | 2.152163 | 629.6983 | 25.106347 | 1.024986 | 584.1893
235.50488 | 2.4241455 | 2.4240985 | 2.5106668 | 2.1522074 | 629.56952 | 25.106668 | 1.025007 | 584.0699
235.5249 | 2.4251466 | 2.4250114 | 2.5106499 | 2.1522136 | 629.44324 | 25.106499 | 1.02501 | 583.9527
235.54492 | 2.4261475 | 2.4260428 | 2.5106475 | 2.152221 | 629.40363 | 25.106475 | 1.025014 | 583.916
235.56494 | 2.4271486 | 2.4269783 | 2.518188 | 2.1543808 | 629.36682 | 25.18188 | 1.026042 | 583.8818
235.58496 | 2.4281495 | 2.4281774 | 2.5245714 | 2.1543729 | 629.44373 | 25.245714 | 1.026038 | 583.9532
235.60498 | 2.4291503 | 2.4289708 | 2.5249171 | 2.1683564 | 629.5022 | 25.249171 | 1.032698 | 584.0074
235.625 | 2.4301515 | 2.4300969 | 2.5249472 | 2.1683965 | 629.52008 | 25.249472 | 1.032717 | 584.024
235.64502 | 2.4311523 | 2.4312229 | 2.534297 | 2.1683455 | 629.59241 | 25.34297 | 1.032693 | 584.0911
235.66504 | 2.4321535 | 2.432049 | 2.5423553 | 2.1708524 | 629.41943 | 25.423553 | 1.033887 | 583.9306
235.68506 | 2.4331543 | 2.4330401 | 2.5449219 | 2.1779735 | 629.44623 | 25.449219 | 1.037278 | 583.9555
235.70508 | 2.4341552 | 2.4340737 | 2.544909 | 2.1789377 | 629.45972 | 25.44909 | 1.037738 | 583.968
235.7251 | 2.4351563 | 2.4351394 | 2.5448818 | 2.17893 | 629.45636 | 25.448818 | 1.037734 | 583.9649
235.74512 | 2.4361572 | 2.4360273 | 2.5449042 | 2.1789501 | 629.6759 | 25.449042 | 1.037744 | 584.1685
235.76514 | 2.4371583 | 2.4370863 | 2.5448716 | 2.1789341 | 629.49396 | 25.448716 | 1.037736 | 583.9998
235.78516 | 2.4381592 | 2.4380245 | 2.5463734 | 2.1810372 | 629.37616 | 25.463734 | 1.038738 | 583.8905
235.80518 | 2.4391601 | 2.4389715 | 2.5573108 | 2.1906731 | 629.32153 | 25.573108 | 1.043327 | 583.8398
235.8252 | 2.4401612 | 2.4401109 | 2.5591493 | 2.1928477 | 629.36237 | 25.591493 | 1.044362 | 583.8777
235.84521 | 2.4411621 | 2.4411387 | 2.5591493 | 2.1928437 | 629.41095 | 25.591493 | 1.04436 | 583.9227
235.86523 | 2.4421632 | 2.4419889 | 2.5591378 | 2.1928442 | 629.41199 | 25.591378 | 1.044361 | 583.9237
235.88525 | 2.4431641 | 2.4429929 | 2.559171 | 2.1928155 | 629.49994 | 25.59171 | 1.044347 | 584.0053
235.90527 | 2.444165 | 2.4439032 | 2.5613892 | 2.1953664 | 629.52661 | 25.613892 | 1.045562 | 584.03
235.92529 | 2.4451661 | 2.4450324 | 2.5725591 | 2.2031522 | 629.4339 | 25.725591 | 1.04927 | 583.944
235.94531 | 2.446167 | 2.4459684 | 2.5725219 | 2.2031183 | 629.37494 | 25.725219 | 1.049254 | 583.8893
235.96533 | 2.4471681 | 2.4470029 | 2.5725448 | 2.203135 | 629.39154 | 25.725448 | 1.049262 | 583.9047
235.98535 | 2.448169 | 2.4480686 | 2.5725265 | 2.2031341 | 629.43628 | 25.725265 | 1.049261 | 583.9462
236.00537 | 2.4491699 | 2.4490368 | 2.572557 | 2.2031574 | 629.36255 | 25.72557 | 1.049272 | 583.8778
236.02539 | 2.450171 | 2.4501231 | 2.5725172 | 2.2031469 | 629.43378 | 25.725172 | 1.049267 | 583.9439
236.04541 | 2.4511719 | 2.4510396 | 2.5725431 | 2.2031488 | 629.39728 | 25.725431 | 1.049268 | 583.9101
236.06543 | 2.452173 | 2.4522493 | 2.5929332 | 2.2059729 | 629.30164 | 25.929332 | 1.050613 | 583.8213
236.08545 | 2.4531739 | 2.4529386 | 2.5952926 | 2.2196236 | 629.31262 | 25.952926 | 1.057115 | 583.8315
236.10547 | 2.4541748 | 2.4541392 | 2.5952277 | 2.2209158 | 629.24396 | 25.952277 | 1.05773 | 583.7678
236.12549 | 2.4551759 | 2.4550874 | 2.5952601 | 2.2208836 | 629.30597 | 25.952601 | 1.057715 | 583.8254
236.14551 | 2.4561768 | 2.4560628 | 2.5952969 | 2.2209334 | 629.25171 | 25.952969 | 1.057738 | 583.775
236.16553 | 2.4571779 | 2.4573107 | 2.5952575 | 2.2208812 | 629.24274 | 25.952575 | 1.057714 | 583.7667
236.18555 | 2.4581788 | 2.4581232 | 2.595278 | 2.2208812 | 629.20886 | 25.95278 | 1.057714 | 583.7353
236.20557 | 2.4591796 | 2.4588449 | 2.5952437 | 2.2209032 | 629.20209 | 25.952437 | 1.057724 | 583.729
236.22559 | 2.4601808 | 2.4601078 | 2.5952549 | 2.2208948 | 629.39386 | 25.952549 | 1.05772 | 583.9069
236.24561 | 2.4611816 | 2.4612699 | 2.5952482 | 2.220866 | 629.33191 | 25.952482 | 1.057706 | 583.8494
236.26563 | 2.4621828 | 2.4623318 | 2.5952826 | 2.2208741 | 629.20782 | 25.952826 | 1.05771 | 583.7343
236.28564 | 2.4631836 | 2.4630041 | 2.6031036 | 2.2230055 | 629.19165 | 26.031036 | 1.058725 | 583.7193
236.30566 | 2.4641845 | 2.4643228 | 2.6124084 | 2.2358689 | 629.27203 | 26.124084 | 1.064852 | 583.7939
236.32568 | 2.4651856 | 2.4649441 | 2.6239271 | 2.2452047 | 629.18958 | 26.239271 | 1.069298 | 583.7174
236.3457 | 2.4661865 | 2.4663644 | 2.6239696 | 2.2451789 | 629.25037 | 26.239696 | 1.069286 | 583.7738
236.36572 | 2.4671876 | 2.4669356 | 2.6239638 | 2.2452128 | 629.22382 | 26.239638 | 1.069302 | 583.7491
236.38574 | 2.4681885 | 2.468219 | 2.6239693 | 2.2452314 | 629.47314 | 26.239693 | 1.069311 | 583.9804
236.40576 | 2.4691894 | 2.4691784 | 2.6239495 | 2.2452548 | 629.33752 | 26.239495 | 1.069322 | 583.8546
236.42578 | 2.4701905 | 2.4701924 | 2.6239502 | 2.2451825 | 629.29065 | 26.239502 | 1.069287 | 583.8111
236.4458 | 2.4711914 | 2.4712517 | 2.6239262 | 2.2452428 | 629.31403 | 26.239262 | 1.069316 | 583.8328
236.46582 | 2.4721925 | 2.4722035 | 2.6333106 | 2.2473674 | 629.18011 | 26.333106 | 1.070328 | 583.7086
236.48584 | 2.4731934 | 2.4730535 | 2.6332984 | 2.2473779 | 629.24878 | 26.332984 | 1.070333 | 583.7723
236.50586 | 2.4741943 | 2.4741867 | 2.6332819 | 2.2474134 | 629.32892 | 26.332819 | 1.07035 | 583.8466
236.52588 | 2.4751954 | 2.4750426 | 2.6333303 | 2.247416 | 629.41113 | 26.333303 | 1.070351 | 583.9229
236.5459 | 2.4761963 | 2.4760785 | 2.6450577 | 2.2619138 | 629.34161 | 26.450577 | 1.077256 | 583.8584
236.56592 | 2.4771974 | 2.4771442 | 2.6556742 | 2.2622845 | 629.31934 | 26.556742 | 1.077432 | 583.8378
236.58594 | 2.4781983 | 2.4779353 | 2.6594296 | 2.2726159 | 629.26532 | 26.594296 | 1.082353 | 583.7876
236.60596 | 2.4791992 | 2.4792559 | 2.6594281 | 2.2725887 | 629.35608 | 26.594281 | 1.08234 | 583.8718
236.62598 | 2.4802003 | 2.4801407 | 2.6594067 | 2.2726128 | 629.28333 | 26.594067 | 1.082351 | 583.8043
236.646 | 2.4812012 | 2.4811907 | 2.6594286 | 2.2726157 | 629.39014 | 26.594286 | 1.082353 | 583.9034
236.66602 | 2.4822023 | 2.4821236 | 2.6594088 | 2.2726007 | 629.36029 | 26.594088 | 1.082345 | 583.8757
236.68604 | 2.4832032 | 2.4831667 | 2.6594186 | 2.2726049 | 629.21875 | 26.594186 | 1.082347 | 583.7444
236.70605 | 2.4842041 | 2.4840035 | 2.6594043 | 2.2725785 | 629.12085 | 26.594043 | 1.082335 | 583.6536
236.72607 | 2.4852052 | 2.4851465 | 2.6672161 | 2.2747359 | 629.28601 | 26.672161 | 1.083362 | 583.8068
236.74609 | 2.4862061 | 2.4860795 | 2.6780689 | 2.2887115 | 629.19287 | 26.780689 | 1.090018 | 583.7204
236.76611 | 2.4872072 | 2.4870062 | 2.6780982 | 2.2887228 | 629.2312 | 26.780982 | 1.090024 | 583.756
236.78613 | 2.4882081 | 2.4882436 | 2.6780958 | 2.2887132 | 629.26202 | 26.780958 | 1.090019 | 583.7846
236.80615 | 2.4892089 | 2.4891279 | 2.6796312 | 2.2887247 | 629.24414 | 26.796312 | 1.090025 | 583.768
236.82617 | 2.4902101 | 2.4901242 | 2.6875031 | 2.2912326 | 629.29492 | 26.875031 | 1.091219 | 583.8151
236.84619 | 2.4912109 | 2.4911776 | 2.6924357 | 2.30037 | 629.37909 | 26.924357 | 1.095571 | 583.8932
236.86621 | 2.4922121 | 2.4921544 | 2.6958358 | 2.3005617 | 629.36993 | 26.958358 | 1.095662 | 583.8847
236.88623 | 2.4932129 | 2.4934001 | 2.6958442 | 2.3026469 | 629.35022 | 26.958442 | 1.096655 | 583.8664
236.90625 | 2.4942138 | 2.494014 | 2.695874 | 2.3027227 | 629.28937 | 26.95874 | 1.096691 | 583.81
236.92627 | 2.4952149 | 2.4951258 | 2.695847 | 2.3027093 | 629.26355 | 26.95847 | 1.096685 | 583.786
236.94629 | 2.4962158 | 2.4959514 | 2.6958814 | 2.3026772 | 629.18219 | 26.958814 | 1.09667 | 583.7105
236.96631 | 2.4972169 | 2.4972312 | 2.6958535 | 2.3026993 | 629.28815 | 26.958535 | 1.09668 | 583.8088
236.98633 | 2.4982178 | 2.4980483 | 2.6958475 | 2.3026915 | 629.35706 | 26.958475 | 1.096676 | 583.8727
237.00635 | 2.4992187 | 2.4992218 | 2.695863 | 2.302757 | 629.32227 | 26.95863 | 1.096708 | 583.8405
237.02637 | 2.5002198 | 2.5002761 | 2.695859 | 2.3027263 | 629.18201 | 26.95859 | 1.096693 | 583.7103
237.04639 | 2.5012207 | 2.5012004 | 2.6958573 | 2.3027186 | 629.17871 | 26.958573 | 1.096689 | 583.7073
237.06641 | 2.5022218 | 2.5019975 | 2.7029843 | 2.3039968 | 629.15186 | 27.029843 | 1.097298 | 583.6824
237.08643 | 2.5032227 | 2.503264 | 2.7219772 | 2.3170285 | 629.26581 | 27.219772 | 1.103505 | 583.7881
237.10645 | 2.5042236 | 2.5040789 | 2.722014 | 2.325196 | 629.22675 | 27.22014 | 1.107394 | 583.7519
237.12646 | 2.5052247 | 2.5052578 | 2.7219982 | 2.3252115 | 629.22949 | 27.219982 | 1.107402 | 583.7544
237.14648 | 2.5062256 | 2.506146 | 2.7219925 | 2.3252175 | 629.17584 | 27.219925 | 1.107405 | 583.7046
237.1665 | 2.5072267 | 2.5072024 | 2.7219667 | 2.3252568 | 629.06995 | 27.219667 | 1.107423 | 583.6064
237.18652 | 2.5082276 | 2.5081022 | 2.7219653 | 2.3252382 | 628.9906 | 27.219653 | 1.107414 | 583.5328
237.20654 | 2.5092285 | 2.5092149 | 2.7219896 | 2.3252556 | 629.00085 | 27.219896 | 1.107423 | 583.5423
237.22656 | 2.5102296 | 2.5102382 | 2.7319527 | 2.3273952 | 629.03796 | 27.319527 | 1.108442 | 583.5767
237.24658 | 2.5112305 | 2.5111864 | 2.7431746 | 2.341347 | 628.99304 | 27.431746 | 1.115086 | 583.535
237.2666 | 2.5122316 | 2.5120773 | 2.7465997 | 2.3435876 | 629.07281 | 27.465997 | 1.116154 | 583.609
237.28662 | 2.5132325 | 2.5131805 | 2.7465596 | 2.3435864 | 629.15283 | 27.465596 | 1.116153 | 583.6833
237.30664 | 2.5142334 | 2.5142794 | 2.7465889 | 2.3435807 | 629.08978 | 27.465889 | 1.11615 | 583.6248
237.32666 | 2.5152345 | 2.5151908 | 2.7465839 | 2.3435724 | 629.20935 | 27.465839 | 1.116146 | 583.7357
237.34668 | 2.5162354 | 2.5162621 | 2.7465901 | 2.3436151 | 629.18097 | 27.465901 | 1.116167 | 583.7094
237.3667 | 2.5172365 | 2.5171788 | 2.7465775 | 2.3435504 | 629.16144 | 27.465775 | 1.116136 | 583.6913
237.38672 | 2.5182374 | 2.5181775 | 2.7466054 | 2.3435731 | 629.1225 | 27.466054 | 1.116147 | 583.6551
237.40674 | 2.5192382 | 2.5191042 | 2.7466023 | 2.3435717 | 629.09045 | 27.466023 | 1.116146 | 583.6254
237.42676 | 2.5202394 | 2.5202701 | 2.7466235 | 2.343569 | 629.11139 | 27.466235 | 1.116145 | 583.6448
237.44678 | 2.5212402 | 2.5212727 | 2.7534173 | 2.3436198 | 629.04218 | 27.534173 | 1.116169 | 583.5806
237.4668 | 2.5222414 | 2.5221047 | 2.7534833 | 2.3448081 | 628.98242 | 27.534833 | 1.116735 | 583.5252
237.48682 | 2.5232422 | 2.523313 | 2.7649128 | 2.3587985 | 629.06281 | 27.649128 | 1.123398 | 583.5998
237.50684 | 2.5242431 | 2.5242908 | 2.7754698 | 2.3669124 | 628.9585 | 27.754698 | 1.127262 | 583.503
237.52686 | 2.5252442 | 2.5253458 | 2.7792981 | 2.3703516 | 629.04364 | 27.792981 | 1.1289 | 583.582
237.54688 | 2.5262451 | 2.5260837 | 2.7830148 | 2.3725569 | 628.89709 | 27.830148 | 1.12995 | 583.446
237.56689 | 2.5272462 | 2.5270104 | 2.7830205 | 2.3724828 | 628.98486 | 27.830205 | 1.129915 | 583.5274
237.58691 | 2.5282471 | 2.5281451 | 2.7830219 | 2.3725097 | 629.27551 | 27.830219 | 1.129928 | 583.7971
237.60693 | 2.529248 | 2.5293024 | 2.7830296 | 2.372525 | 629.24133 | 27.830296 | 1.129935 | 583.7654
237.62695 | 2.5302491 | 2.5304213 | 2.7829959 | 2.3724911 | 629.08142 | 27.829959 | 1.129919 | 583.617
237.64697 | 2.53125 | 2.5310757 | 2.7830005 | 2.3724928 | 628.88788 | 27.830005 | 1.12992 | 583.4375
237.66699 | 2.5322511 | 2.532263 | 2.7830169 | 2.3725381 | 629.02515 | 27.830169 | 1.129941 | 583.5648
237.68701 | 2.533252 | 2.5332122 | 2.7830124 | 2.3724713 | 628.97345 | 27.830124 | 1.12991 | 583.5169
237.70703 | 2.5342529 | 2.5342739 | 2.7830505 | 2.3725491 | 629.13702 | 27.830505 | 1.129947 | 583.6686
237.72705 | 2.535254 | 2.5351 | 2.7910817 | 2.3725348 | 629.09711 | 27.910817 | 1.12994 | 583.6316
237.74707 | 2.5362549 | 2.5362387 | 2.7910752 | 2.3746746 | 628.99005 | 27.910752 | 1.130959 | 583.5323
237.76709 | 2.537256 | 2.5371344 | 2.8029366 | 2.3888843 | 629.00745 | 28.029366 | 1.137726 | 583.5484
237.78711 | 2.5382569 | 2.5380857 | 2.8144779 | 2.3911479 | 628.98425 | 28.144779 | 1.138805 | 583.5269
237.80713 | 2.5392578 | 2.5392039 | 2.8182015 | 2.4009624 | 628.98236 | 28.182015 | 1.143479 | 583.5251
237.82715 | 2.5402589 | 2.5400894 | 2.8209569 | 2.4022257 | 628.96857 | 28.209569 | 1.14408 | 583.5123
237.84717 | 2.5412598 | 2.541337 | 2.8209698 | 2.4028947 | 629.01703 | 28.209698 | 1.144399 | 583.5573
237.86719 | 2.5422609 | 2.5420303 | 2.8209732 | 2.402874 | 628.89874 | 28.209732 | 1.144389 | 583.4476
237.88721 | 2.5432618 | 2.5433443 | 2.8209579 | 2.4028869 | 628.86871 | 28.209579 | 1.144395 | 583.4197
237.90723 | 2.5442626 | 2.5444319 | 2.8209386 | 2.4028804 | 628.6618 | 28.209386 | 1.144392 | 583.2277
237.92725 | 2.5452638 | 2.5451589 | 2.820926 | 2.4028702 | 628.65027 | 28.20926 | 1.144387 | 583.217
237.94727 | 2.5462646 | 2.5462124 | 2.820961 | 2.402828 | 628.83099 | 28.20961 | 1.144367 | 583.3847
237.96729 | 2.5472658 | 2.5470502 | 2.8356364 | 2.4097526 | 628.76617 | 28.356364 | 1.147665 | 583.3246
237.9873 | 2.5482666 | 2.5483456 | 2.8356218 | 2.4178102 | 628.82593 | 28.356218 | 1.151503 | 583.38
238.00732 | 2.5492675 | 2.549149 | 2.8356564 | 2.4178019 | 628.79871 | 28.356564 | 1.151499 | 583.3548
238.02734 | 2.5502687 | 2.5502613 | 2.8356721 | 2.4177928 | 628.81207 | 28.356721 | 1.151494 | 583.3671
238.04736 | 2.5512695 | 2.551182 | 2.8386497 | 2.417803 | 628.71265 | 28.386497 | 1.151499 | 583.2749
238.06738 | 2.5522707 | 2.5521686 | 2.8518062 | 2.4193292 | 628.69641 | 28.518062 | 1.152226 | 583.2598
238.0874 | 2.5532715 | 2.5532358 | 2.8574727 | 2.4296985 | 628.82428 | 28.574727 | 1.157165 | 583.3785
238.10742 | 2.5542724 | 2.5542076 | 2.859376 | 2.4322169 | 628.73822 | 28.59376 | 1.158364 | 583.2986
238.12744 | 2.5552735 | 2.5552869 | 2.8593264 | 2.4321785 | 628.76025 | 28.593264 | 1.158346 | 583.3191
238.14746 | 2.5562744 | 2.5562367 | 2.8593194 | 2.4322119 | 628.81989 | 28.593194 | 1.158362 | 583.3744
238.16748 | 2.5572755 | 2.5571768 | 2.8592918 | 2.4321923 | 628.79559 | 28.592918 | 1.158352 | 583.3519
238.1875 | 2.5582764 | 2.5583091 | 2.8630013 | 2.4331555 | 628.83661 | 28.630013 | 1.158811 | 583.3899
238.20752 | 2.5592773 | 2.5593512 | 2.870544 | 2.4418261 | 628.78357 | 28.70544 | 1.16294 | 583.3407
238.22754 | 2.5602784 | 2.5602336 | 2.8717613 | 2.4440656 | 628.82416 | 28.717613 | 1.164007 | 583.3784
238.24756 | 2.5612793 | 2.5610991 | 2.8733044 | 2.4462044 | 628.79346 | 28.733044 | 1.165026 | 583.3499
238.26758 | 2.5622804 | 2.56216 | 2.8733263 | 2.446202 | 628.6955 | 28.733263 | 1.165025 | 583.259
238.2876 | 2.5632813 | 2.5632796 | 2.8733191 | 2.4461675 | 628.70648 | 28.733191 | 1.165008 | 583.2692
238.30762 | 2.5642822 | 2.5642941 | 2.8733506 | 2.4461768 | 628.60345 | 28.733506 | 1.165013 | 583.1736
238.32764 | 2.5652833 | 2.565345 | 2.8748422 | 2.448334 | 628.58203 | 28.748422 | 1.16604 | 583.1537
238.34766 | 2.5662842 | 2.5660741 | 2.8869991 | 2.456778 | 628.52777 | 28.869991 | 1.170061 | 583.1034
238.36768 | 2.5672853 | 2.5670815 | 2.8925738 | 2.4592795 | 628.59631 | 28.925738 | 1.171253 | 583.167
238.3877 | 2.5682862 | 2.568157 | 2.8925965 | 2.4592855 | 628.62952 | 28.925965 | 1.171256 | 583.1978
238.40771 | 2.5692871 | 2.569046 | 2.8925653 | 2.4592714 | 628.45166 | 28.925653 | 1.171249 | 583.0328
238.42773 | 2.5702882 | 2.5702553 | 2.8925977 | 2.4592731 | 628.57385 | 28.925977 | 1.17125 | 583.1461
238.44775 | 2.5712891 | 2.571346 | 2.8947997 | 2.4614301 | 628.59857 | 28.947997 | 1.172277 | 583.1691
238.46777 | 2.5722902 | 2.5721083 | 2.9006865 | 2.4698601 | 628.40387 | 29.006865 | 1.176292 | 582.9884
238.48779 | 2.5732911 | 2.5731883 | 2.9078975 | 2.4719968 | 628.55621 | 29.078975 | 1.17731 | 583.1298
238.50781 | 2.5742919 | 2.5743921 | 2.91065 | 2.4742265 | 628.55591 | 29.1065 | 1.178371 | 583.1295
238.52783 | 2.5752931 | 2.5754256 | 2.9106374 | 2.4741905 | 628.50659 | 29.106374 | 1.178354 | 583.0837
238.54785 | 2.5762939 | 2.5762317 | 2.9106493 | 2.4742389 | 628.3916 | 29.106493 | 1.178377 | 582.9771
238.56787 | 2.5772951 | 2.5771804 | 2.9106646 | 2.4741366 | 628.63904 | 29.106646 | 1.178329 | 583.2066
238.58789 | 2.5782959 | 2.5782125 | 2.9106212 | 2.474205 | 628.56622 | 29.106212 | 1.178361 | 583.1391
238.60791 | 2.5792968 | 2.5794871 | 2.9106581 | 2.4741659 | 628.45129 | 29.106581 | 1.178343 | 583.0324
238.62793 | 2.5802979 | 2.5802679 | 2.9106245 | 2.4742072 | 628.34344 | 29.106245 | 1.178362 | 582.9324
238.64795 | 2.5812988 | 2.5811915 | 2.9106557 | 2.4741857 | 628.28137 | 29.106557 | 1.178352 | 582.8748
238.66797 | 2.5822999 | 2.5822506 | 2.9106574 | 2.4741812 | 628.37848 | 29.106574 | 1.17835 | 582.9649
238.68799 | 2.5833008 | 2.5831707 | 2.9106307 | 2.4742148 | 628.4021 | 29.106307 | 1.178366 | 582.9868
238.70801 | 2.5843017 | 2.5845466 | 2.9106591 | 2.4741669 | 628.58087 | 29.106591 | 1.178343 | 583.1527
238.72803 | 2.5853028 | 2.5851479 | 2.910645 | 2.4742298 | 628.41064 | 29.10645 | 1.178373 | 582.9947
238.74805 | 2.5863037 | 2.5862319 | 2.9106035 | 2.4742403 | 628.34344 | 29.106035 | 1.178378 | 582.9324
238.76807 | 2.5873048 | 2.5871649 | 2.9106209 | 2.4741962 | 628.39038 | 29.106209 | 1.178357 | 582.9759
238.78809 | 2.5883057 | 2.588459 | 2.9106095 | 2.4741857 | 628.67249 | 29.106095 | 1.178352 | 583.2377
238.80811 | 2.5893066 | 2.5892811 | 2.9106369 | 2.4741943 | 628.49011 | 29.106369 | 1.178356 | 583.0685
238.82813 | 2.5903077 | 2.5900586 | 2.9184625 | 2.4767413 | 628.30322 | 29.184625 | 1.179569 | 582.8951
238.84814 | 2.5913086 | 2.5910277 | 2.953928 | 2.5087306 | 628.3429 | 29.53928 | 1.194804 | 582.9319
238.86816 | 2.5923097 | 2.5923092 | 2.9570899 | 2.5118275 | 628.73016 | 29.570899 | 1.196279 | 583.2912
238.88818 | 2.5933106 | 2.5932956 | 2.9604175 | 2.5140519 | 628.35522 | 29.604175 | 1.197339 | 582.9433
238.9082 | 2.5943115 | 2.5942225 | 2.9604247 | 2.5140381 | 628.20068 | 29.604247 | 1.197332 | 582.7999
238.92822 | 2.5953126 | 2.5952377 | 2.9603851 | 2.5140548 | 628.40009 | 29.603851 | 1.19734 | 582.9849
238.94824 | 2.5963135 | 2.596173 | 2.9604149 | 2.5140395 | 628.28253 | 29.604149 | 1.197333 | 582.8759
238.96826 | 2.5973146 | 2.5973513 | 2.9604032 | 2.5140305 | 628.37128 | 29.604032 | 1.197328 | 582.9582
238.98828 | 2.5983155 | 2.5982678 | 2.9603953 | 2.5140119 | 628.26959 | 29.603953 | 1.19732 | 582.8639
239.0083 | 2.5993164 | 2.5993299 | 2.9604266 | 2.5140643 | 628.28101 | 29.604266 | 1.197345 | 582.8745
239.02832 | 2.6003175 | 2.600642 | 2.960434 | 2.5139987 | 628.32117 | 29.60434 | 1.197313 | 582.9117
239.04834 | 2.6013184 | 2.6010613 | 2.9604135 | 2.5139885 | 628.1347 | 29.604135 | 1.197308 | 582.7387
239.06836 | 2.6023195 | 2.6024351 | 2.9603837 | 2.5140591 | 628.32513 | 29.603837 | 1.197342 | 582.9154
239.08838 | 2.6033204 | 2.603477 | 2.9603872 | 2.5139892 | 628.14825 | 29.603872 | 1.197309 | 582.7513
239.1084 | 2.6043212 | 2.6041906 | 2.9603908 | 2.5140646 | 628.12689 | 29.603908 | 1.197345 | 582.7315
239.12842 | 2.6053224 | 2.6051648 | 2.9603596 | 2.5140738 | 628.04492 | 29.603596 | 1.197349 | 582.6554
239.14844 | 2.6063232 | 2.6063061 | 2.9604092 | 2.5140209 | 628.12274 | 29.604092 | 1.197324 | 582.7276
239.16846 | 2.6073244 | 2.6073642 | 2.960398 | 2.5140407 | 628.12305 | 29.60398 | 1.197333 | 582.7279
239.18848 | 2.6083252 | 2.6081669 | 2.960402 | 2.5140536 | 628.00732 | 29.60402 | 1.197339 | 582.6206
239.2085 | 2.6093261 | 2.6094692 | 2.9682064 | 2.5161653 | 628.19818 | 29.682064 | 1.198345 | 582.7976
239.22852 | 2.6103272 | 2.6101155 | 2.9682221 | 2.5162139 | 628.14392 | 29.682221 | 1.198368 | 582.7473
239.24854 | 2.6113281 | 2.6111746 | 2.9808023 | 2.5162113 | 628.17511 | 29.808023 | 1.198367 | 582.7762
239.26855 | 2.6123292 | 2.6124482 | 3.0108695 | 2.555145 | 628.20398 | 30.108695 | 1.21691 | 582.803
239.28857 | 2.6133301 | 2.6132793 | 3.0162487 | 2.5567045 | 628.00739 | 30.162487 | 1.217652 | 582.6206
239.30859 | 2.614331 | 2.6141343 | 3.0202684 | 2.5588906 | 628.08716 | 30.202684 | 1.218693 | 582.6946
239.32861 | 2.6153321 | 2.6153231 | 3.0208969 | 2.561389 | 628.07819 | 30.208969 | 1.219883 | 582.6863
239.34863 | 2.616333 | 2.6162095 | 3.0221226 | 2.5635612 | 628.07373 | 30.221226 | 1.220918 | 582.6822
239.36865 | 2.6173341 | 2.6174095 | 3.0221274 | 2.5635848 | 628.08978 | 30.221274 | 1.220929 | 582.6971
239.38867 | 2.618335 | 2.6181054 | 3.0220988 | 2.5636382 | 627.87347 | 30.220988 | 1.220955 | 582.4964
239.40869 | 2.6193359 | 2.6193678 | 3.0220964 | 2.5635993 | 627.99121 | 30.220964 | 1.220936 | 582.6056
239.42871 | 2.620337 | 2.620384 | 3.0230069 | 2.5647748 | 627.89581 | 30.230069 | 1.221496 | 582.5171
239.44873 | 2.6213379 | 2.6213832 | 3.0335877 | 2.573179 | 627.76196 | 30.335877 | 1.225498 | 582.3929
239.46875 | 2.622339 | 2.6223023 | 3.0369713 | 2.5752962 | 627.78723 | 30.369713 | 1.226507 | 582.4164
239.48877 | 2.6233399 | 2.6233594 | 3.0370059 | 2.5752614 | 627.78711 | 30.370059 | 1.22649 | 582.4163
239.50879 | 2.6243408 | 2.6244757 | 3.0369713 | 2.57532 | 627.75604 | 30.369713 | 1.226518 | 582.3874
239.52881 | 2.6253419 | 2.6253693 | 3.036938 | 2.5752816 | 627.64099 | 30.36938 | 1.2265 | 582.2807
239.54883 | 2.6263428 | 2.6261909 | 3.0369713 | 2.5752962 | 627.67249 | 30.369713 | 1.226507 | 582.3099
239.56885 | 2.6273439 | 2.6273685 | 3.0369565 | 2.5753 | 627.84125 | 30.369565 | 1.226509 | 582.4665
239.58887 | 2.6283448 | 2.6284485 | 3.0369604 | 2.5752876 | 627.69452 | 30.369604 | 1.226503 | 582.3304
239.60889 | 2.6293457 | 2.6292665 | 3.0370121 | 2.5752997 | 627.74927 | 30.370121 | 1.226508 | 582.3812
239.62891 | 2.6303468 | 2.6302893 | 3.0369959 | 2.5753019 | 627.77246 | 30.369959 | 1.226509 | 582.4027
239.64893 | 2.6313477 | 2.6314087 | 3.0369923 | 2.5752769 | 627.74048 | 30.369923 | 1.226498 | 582.373
239.66895 | 2.6323488 | 2.6323814 | 3.0369761 | 2.57529 | 627.69897 | 30.369761 | 1.226504 | 582.3345
239.68896 | 2.6333497 | 2.6332943 | 3.0370345 | 2.5752587 | 627.70642 | 30.370345 | 1.226489 | 582.3414
239.70898 | 2.6343505 | 2.6342537 | 3.0369771 | 2.5752926 | 627.67834 | 30.369771 | 1.226505 | 582.3154
239.729 | 2.6353517 | 2.6351852 | 3.0370049 | 2.575305 | 627.54187 | 30.370049 | 1.226511 | 582.1887
239.74902 | 2.6363525 | 2.6363249 | 3.0369806 | 2.575274 | 627.68274 | 30.369806 | 1.226496 | 582.3194
239.76904 | 2.6373537 | 2.6373372 | 3.037024 | 2.5752544 | 627.71216 | 30.37024 | 1.226487 | 582.3467
239.78906 | 2.6383545 | 2.6383696 | 3.0448489 | 2.5771503 | 627.63501 | 30.448489 | 1.22739 | 582.2752
239.80908 | 2.6393554 | 2.6393499 | 3.0448146 | 2.5771174 | 627.75623 | 30.448146 | 1.227374 | 582.3876
239.8291 | 2.6403565 | 2.6405993 | 3.0830908 | 2.6104352 | 627.65405 | 30.830908 | 1.243242 | 582.2928
239.84912 | 2.6413574 | 2.6414468 | 3.086832 | 2.6145456 | 627.52979 | 30.86832 | 1.2452 | 582.1775
239.86914 | 2.6423585 | 2.6423798 | 3.0868151 | 2.6144931 | 627.41736 | 30.868151 | 1.245175 | 582.0732
239.88916 | 2.6433594 | 2.6433723 | 3.0868587 | 2.6144996 | 627.49579 | 30.868587 | 1.245178 | 582.146
239.90918 | 2.6443603 | 2.6444254 | 3.0867863 | 2.6145029 | 627.5495 | 30.867863 | 1.245179 | 582.1958
239.9292 | 2.6453614 | 2.6453428 | 3.0902874 | 2.6170349 | 627.42175 | 30.902874 | 1.246385 | 582.0773
239.94922 | 2.6463623 | 2.646189 | 3.1008692 | 2.6264403 | 627.46936 | 31.008692 | 1.250865 | 582.1215
239.96924 | 2.6473634 | 2.6472325 | 3.1008587 | 2.626338 | 627.55975 | 31.008587 | 1.250816 | 582.2053
239.98926 | 2.6483643 | 2.6483576 | 3.1008921 | 2.6263783 | 627.48981 | 31.008921 | 1.250835 | 582.1404
240.00928 | 2.6493652 | 2.6494126 | 3.1009107 | 2.6263542 | 627.37244 | 31.009107 | 1.250824 | 582.0316
240.0293 | 2.6503663 | 2.6503263 | 3.1008921 | 2.6263974 | 627.36603 | 31.008921 | 1.250844 | 582.0256
240.04932 | 2.6513672 | 2.6511927 | 3.1008596 | 2.6263666 | 627.32227 | 31.008596 | 1.250829 | 581.985
240.06934 | 2.6523683 | 2.6521535 | 3.1009073 | 2.6263807 | 627.41711 | 31.009073 | 1.250836 | 582.073
240.08936 | 2.6533692 | 2.6534212 | 3.1009028 | 2.626394 | 627.44568 | 31.009028 | 1.250843 | 582.0995
240.10938 | 2.6543701 | 2.6542897 | 3.1008711 | 2.6264329 | 627.43311 | 31.008711 | 1.250861 | 582.0878
240.12939 | 2.6553712 | 2.6554656 | 3.1009052 | 2.6263413 | 627.37732 | 31.009052 | 1.250817 | 582.0361
240.14941 | 2.6563721 | 2.6562684 | 3.1009169 | 2.6263287 | 627.37189 | 31.009169 | 1.250811 | 582.031
240.16943 | 2.6573732 | 2.6573341 | 3.1009026 | 2.6263599 | 627.23071 | 31.009026 | 1.250826 | 581.9001
240.18945 | 2.6583741 | 2.6583641 | 3.1009088 | 2.6263351 | 627.12726 | 31.009088 | 1.250814 | 581.8041
240.20947 | 2.659375 | 2.6593618 | 3.1102157 | 2.6288819 | 627.13672 | 31.102157 | 1.252027 | 581.8129
240.22949 | 2.6603761 | 2.6604853 | 3.1388209 | 2.6550446 | 627.10156 | 31.388209 | 1.264488 | 581.7803
240.24951 | 2.661377 | 2.6614673 | 3.138859 | 2.655041 | 627.04993 | 31.38859 | 1.264486 | 581.7324
240.26953 | 2.6623781 | 2.6622448 | 3.1388285 | 2.655057 | 626.90283 | 31.388285 | 1.264493 | 581.5959
240.28955 | 2.663379 | 2.6632891 | 3.1388319 | 2.655076 | 626.94769 | 31.388319 | 1.264503 | 581.6375
240.30957 | 2.6643798 | 2.6643047 | 3.1420126 | 2.6575139 | 626.89197 | 31.420126 | 1.265664 | 581.5858
240.32959 | 2.665381 | 2.665328 | 3.151598 | 2.665637 | 626.84381 | 31.51598 | 1.269532 | 581.5411
240.34961 | 2.6663818 | 2.6663806 | 3.1528788 | 2.6677527 | 626.94189 | 31.528788 | 1.27054 | 581.6321
240.36963 | 2.667383 | 2.6673052 | 3.1528425 | 2.6678009 | 626.92902 | 31.528425 | 1.270563 | 581.6202
240.38965 | 2.6683838 | 2.6684957 | 3.1528986 | 2.6677654 | 626.87109 | 31.528986 | 1.270546 | 581.5664
240.40967 | 2.6693847 | 2.669549 | 3.1528649 | 2.6677511 | 626.83575 | 31.528649 | 1.270539 | 581.5337
240.42969 | 2.6703858 | 2.6705699 | 3.1546597 | 2.6702595 | 626.71924 | 31.546597 | 1.271734 | 581.4256
240.44971 | 2.6713867 | 2.6712606 | 3.1665585 | 2.6786356 | 626.70496 | 31.665585 | 1.275723 | 581.4123
240.46973 | 2.6723878 | 2.6723943 | 3.170922 | 2.6820798 | 626.78461 | 31.70922 | 1.277363 | 581.4862
240.48975 | 2.6733887 | 2.673383 | 3.1743169 | 2.6829937 | 626.8175 | 31.743169 | 1.277799 | 581.5167
240.50977 | 2.6743896 | 2.6741672 | 3.1770806 | 2.6854742 | 626.95013 | 31.770806 | 1.27898 | 581.6398
240.52979 | 2.6753907 | 2.6753428 | 3.1783381 | 2.6879969 | 627.00568 | 31.783381 | 1.280181 | 581.6913
240.5498 | 2.6763916 | 2.6765673 | 3.1823781 | 2.6901779 | 626.97961 | 31.823781 | 1.28122 | 581.6671
240.56982 | 2.6773927 | 2.6774449 | 3.1882594 | 2.6926384 | 626.77429 | 31.882594 | 1.282392 | 581.4766
240.58984 | 2.6783936 | 2.6786609 | 3.1913936 | 2.6938705 | 626.77057 | 31.913936 | 1.282979 | 581.4732
240.60986 | 2.6793945 | 2.6795239 | 3.195219 | 2.6960254 | 626.64545 | 31.95219 | 1.284005 | 581.3571
240.62988 | 2.6803956 | 2.6806922 | 3.1983318 | 2.6984885 | 626.56909 | 31.983318 | 1.285178 | 581.2863
240.6499 | 2.6813965 | 2.6813364 | 3.1982942 | 2.6985648 | 626.41937 | 31.982942 | 1.285214 | 581.1474
240.66992 | 2.6823976 | 2.6826096 | 3.1982927 | 2.6984997 | 626.56512 | 31.982927 | 1.285183 | 581.2826
240.68994 | 2.6833985 | 2.6833341 | 3.1982598 | 2.6985238 | 626.39545 | 31.982598 | 1.285195 | 581.1252
240.70996 | 2.6843994 | 2.6845112 | 3.2001736 | 2.6997762 | 626.46643 | 32.001736 | 1.285791 | 581.191
240.72998 | 2.6854005 | 2.6855161 | 3.2038448 | 2.7078853 | 626.30933 | 32.038448 | 1.289653 | 581.0453
240.75 | 2.6864014 | 2.6863499 | 3.2075853 | 2.7103362 | 626.28925 | 32.075853 | 1.290821 | 581.0267
240.77002 | 2.6874025 | 2.6873641 | 3.2135293 | 2.712934 | 626.44147 | 32.135293 | 1.292058 | 581.1679
240.79004 | 2.6884034 | 2.6884558 | 3.2135355 | 2.7128992 | 626.43298 | 32.135355 | 1.292041 | 581.16
240.81006 | 2.6894042 | 2.6893153 | 3.2135055 | 2.7129066 | 626.33942 | 32.135055 | 1.292045 | 581.0732
240.83008 | 2.6904054 | 2.6904504 | 3.2175252 | 2.7138619 | 626.40912 | 32.175252 | 1.2925 | 581.1379
240.8501 | 2.6914063 | 2.6914763 | 3.2213674 | 2.7225451 | 626.31274 | 32.213674 | 1.296635 | 581.0484
240.87012 | 2.6924074 | 2.6924286 | 3.2253938 | 2.7247667 | 626.14569 | 32.253938 | 1.297693 | 580.8935
240.89014 | 2.6934083 | 2.6933293 | 3.2254057 | 2.7247999 | 626.13635 | 32.254057 | 1.297709 | 580.8848
240.91016 | 2.6944091 | 2.6943839 | 3.2254071 | 2.7247701 | 626.1864 | 32.254071 | 1.297695 | 580.9312
240.93018 | 2.6954103 | 2.6956162 | 3.2253983 | 2.7247906 | 626.08478 | 32.253983 | 1.297705 | 580.837
240.9502 | 2.6964111 | 2.6964478 | 3.2293377 | 2.727242 | 625.98065 | 32.293377 | 1.298872 | 580.7404
240.97021 | 2.6974123 | 2.6974988 | 3.2349033 | 2.7272723 | 625.99548 | 32.349033 | 1.298887 | 580.7541
240.99023 | 2.6984131 | 2.6984756 | 3.2415202 | 2.734988 | 626.11792 | 32.415202 | 1.302561 | 580.8677
241.01025 | 2.699414 | 2.6994371 | 3.246263 | 2.7377834 | 626.06372 | 32.46263 | 1.303893 | 580.8174
241.03027 | 2.7004151 | 2.7005873 | 3.2505741 | 2.7400002 | 625.97205 | 32.505741 | 1.304948 | 580.7324
241.05029 | 2.701416 | 2.7015133 | 3.2505651 | 2.7400086 | 625.89319 | 32.505651 | 1.304952 | 580.6592
241.07031 | 2.7024171 | 2.7024722 | 3.2505646 | 2.7400496 | 625.78259 | 32.505646 | 1.304972 | 580.5566
241.09033 | 2.703418 | 2.7034523 | 3.251184 | 2.7412317 | 625.78949 | 32.51184 | 1.305535 | 580.563
241.11035 | 2.7044189 | 2.7044976 | 3.2562015 | 2.7496948 | 625.80823 | 32.562015 | 1.309566 | 580.5804
241.13037 | 2.70542 | 2.7053916 | 3.2602286 | 2.7519224 | 625.76221 | 32.602286 | 1.310626 | 580.5377
241.15039 | 2.7064209 | 2.7064114 | 3.2630811 | 2.7539792 | 625.76733 | 32.630811 | 1.311606 | 580.5425
241.17041 | 2.707422 | 2.7076111 | 3.2630525 | 2.754046 | 625.7511 | 32.630525 | 1.311638 | 580.5274
241.19043 | 2.7084229 | 2.7085826 | 3.2630548 | 2.7540517 | 625.73724 | 32.630548 | 1.311641 | 580.5145
241.21045 | 2.7094238 | 2.7093961 | 3.2630315 | 2.7540503 | 625.68048 | 32.630315 | 1.31164 | 580.4619
241.23047 | 2.7104249 | 2.710537 | 3.2665074 | 2.7553012 | 625.65503 | 32.665074 | 1.312236 | 580.4383
241.25049 | 2.7114258 | 2.7115438 | 3.2727442 | 2.7639022 | 625.62378 | 32.727442 | 1.316332 | 580.4093
241.27051 | 2.7124269 | 2.7124677 | 3.2801924 | 2.7660706 | 625.56232 | 32.801924 | 1.317365 | 580.3523
241.29053 | 2.7134278 | 2.7134852 | 3.2801912 | 2.7660656 | 625.48254 | 32.801912 | 1.317362 | 580.2782
241.31055 | 2.7144287 | 2.7144039 | 3.2801895 | 2.7660503 | 625.63715 | 32.801895 | 1.317355 | 580.4217
241.33057 | 2.7154298 | 2.7154942 | 3.2801936 | 2.7660313 | 625.58667 | 32.801936 | 1.317346 | 580.3748
241.35059 | 2.7164307 | 2.7166359 | 3.2814336 | 2.7682316 | 625.37817 | 32.814336 | 1.318394 | 580.1814
241.37061 | 2.7174318 | 2.7175071 | 3.2920189 | 2.7769599 | 625.20245 | 32.920189 | 1.322551 | 580.0184
241.39063 | 2.7184327 | 2.7185998 | 3.2920632 | 2.7768841 | 625.2536 | 32.920632 | 1.322515 | 580.0658
241.41064 | 2.7194335 | 2.7193513 | 3.296366 | 2.7803266 | 625.17029 | 32.96366 | 1.324154 | 579.9886
241.43066 | 2.7204347 | 2.7203996 | 3.2964096 | 2.7803411 | 625.22638 | 32.964096 | 1.324161 | 580.0406
241.45068 | 2.7214355 | 2.721422 | 3.296344 | 2.7803361 | 625.27222 | 32.96344 | 1.324159 | 580.0831
241.4707 | 2.7224367 | 2.7223406 | 3.2963619 | 2.7803555 | 625.12158 | 32.963619 | 1.324168 | 579.9434
241.49072 | 2.7234375 | 2.7235038 | 3.3026111 | 2.7825418 | 625.16638 | 33.026111 | 1.325209 | 579.9849
241.51074 | 2.7244384 | 2.724468 | 3.30792 | 2.7909482 | 625.09985 | 33.0792 | 1.329213 | 579.9232
241.53076 | 2.7254395 | 2.7253053 | 3.3162975 | 2.7946892 | 625.01709 | 33.162975 | 1.330995 | 579.8464
241.55078 | 2.7264404 | 2.7266214 | 3.3197021 | 2.7968521 | 625.07471 | 33.197021 | 1.332025 | 579.8999
241.5708 | 2.7274415 | 2.7274113 | 3.3197007 | 2.7968323 | 624.81543 | 33.197007 | 1.332015 | 579.6593
241.59082 | 2.7284424 | 2.7285893 | 3.3197193 | 2.7968347 | 624.75726 | 33.197193 | 1.332016 | 579.6054
241.61084 | 2.7294433 | 2.7294033 | 3.3197184 | 2.7968607 | 624.71912 | 33.197184 | 1.332029 | 579.57
241.63086 | 2.7304444 | 2.730423 | 3.3197565 | 2.796838 | 624.61914 | 33.197565 | 1.332018 | 579.4772
241.65088 | 2.7314453 | 2.7314923 | 3.3197343 | 2.7968745 | 624.63953 | 33.197343 | 1.332035 | 579.4962
241.6709 | 2.7324464 | 2.7323945 | 3.3197711 | 2.7968493 | 624.61267 | 33.197711 | 1.332023 | 579.4712
241.69092 | 2.7334473 | 2.7335665 | 3.3197632 | 2.7968445 | 624.61334 | 33.197632 | 1.332021 | 579.4719
241.71094 | 2.7344482 | 2.7345607 | 3.3197429 | 2.7967978 | 624.44873 | 33.197429 | 1.331999 | 579.3191
241.73096 | 2.7354493 | 2.7353885 | 3.3197422 | 2.7968347 | 624.38904 | 33.197422 | 1.332016 | 579.2638
241.75098 | 2.7364502 | 2.7364249 | 3.3197246 | 2.7968476 | 624.32141 | 33.197246 | 1.332022 | 579.201
241.771 | 2.7374513 | 2.7373722 | 3.3197165 | 2.7968266 | 624.3089 | 33.197165 | 1.332012 | 579.1894
241.79102 | 2.7384522 | 2.7385004 | 3.3197527 | 2.7968278 | 624.2525 | 33.197527 | 1.332013 | 579.1371
241.81104 | 2.7394531 | 2.739537 | 3.3197346 | 2.7968502 | 624.09338 | 33.197346 | 1.332024 | 578.9895
241.83105 | 2.7404542 | 2.7404335 | 3.319732 | 2.7968049 | 623.99402 | 33.19732 | 1.332002 | 578.8973
241.85107 | 2.7414551 | 2.7414155 | 3.3271737 | 2.7968595 | 624.00739 | 33.271737 | 1.332028 | 578.9097
241.87109 | 2.7424562 | 2.7425261 | 3.3271394 | 2.7980816 | 623.97705 | 33.271394 | 1.33261 | 578.8816
241.89111 | 2.7434571 | 2.743295 | 3.3670318 | 2.8305736 | 624.01404 | 33.670318 | 1.348085 | 578.9159
241.91113 | 2.744458 | 2.7445943 | 3.3714733 | 2.8342905 | 624.04102 | 33.714733 | 1.349855 | 578.9409
241.93115 | 2.7454591 | 2.7454827 | 3.372889 | 2.8364067 | 623.9624 | 33.72889 | 1.350863 | 578.868
241.95117 | 2.74646 | 2.7464666 | 3.3728955 | 2.8364549 | 623.88763 | 33.728955 | 1.350886 | 578.7986
241.97119 | 2.7474611 | 2.7475152 | 3.3729143 | 2.8364515 | 623.78503 | 33.729143 | 1.350884 | 578.7034
241.99121 | 2.748462 | 2.7487407 | 3.37288 | 2.8364315 | 623.83405 | 33.7288 | 1.350875 | 578.7489
242.01123 | 2.7494628 | 2.7496414 | 3.37289 | 2.8363762 | 623.65381 | 33.7289 | 1.350848 | 578.5817
242.03125 | 2.750464 | 2.7504041 | 3.3729243 | 2.8364575 | 623.55414 | 33.729243 | 1.350887 | 578.4892
242.05127 | 2.7514648 | 2.751502 | 3.3728859 | 2.8363953 | 623.60419 | 33.728859 | 1.350857 | 578.5356
242.07129 | 2.752466 | 2.7525632 | 3.3729162 | 2.8364098 | 623.56665 | 33.729162 | 1.350864 | 578.5008
242.09131 | 2.7534668 | 2.7535043 | 3.3728805 | 2.8364429 | 623.49292 | 33.728805 | 1.35088 | 578.4324
242.11133 | 2.7544677 | 2.7546039 | 3.3728991 | 2.8364186 | 623.38696 | 33.728991 | 1.350869 | 578.3341
242.13135 | 2.7554688 | 2.7554953 | 3.3728986 | 2.8364203 | 623.37952 | 33.728986 | 1.350869 | 578.3272
242.15137 | 2.7564697 | 2.7566674 | 3.3728874 | 2.8364193 | 623.4588 | 33.728874 | 1.350869 | 578.4008
242.17139 | 2.7574708 | 2.7574873 | 3.3798172 | 2.8389049 | 623.30377 | 33.798172 | 1.352053 | 578.2569
242.19141 | 2.7584717 | 2.7588692 | 3.3797431 | 2.8388815 | 623.21112 | 33.797431 | 1.352041 | 578.171
242.21143 | 2.7594726 | 2.759474 | 3.4074197 | 2.865679 | 623.05908 | 34.074197 | 1.364804 | 578.0299
242.23145 | 2.7604737 | 2.7604725 | 3.4074042 | 2.8656764 | 623.18823 | 34.074042 | 1.364803 | 578.1497
242.25146 | 2.7614746 | 2.7616694 | 3.4074688 | 2.8656771 | 623.23798 | 34.074688 | 1.364803 | 578.1959
242.27148 | 2.7624757 | 2.7626085 | 3.4075017 | 2.86569 | 623.01147 | 34.075017 | 1.364809 | 577.9858
242.2915 | 2.7634766 | 2.7634413 | 3.4118161 | 2.8690937 | 623.13141 | 34.118161 | 1.36643 | 578.097
242.31152 | 2.7644775 | 2.7644002 | 3.4260111 | 2.8774509 | 623.15778 | 34.260111 | 1.37041 | 578.1215
242.33154 | 2.7654786 | 2.765615 | 3.4308367 | 2.8796425 | 623.14404 | 34.308367 | 1.371454 | 578.1087
242.35156 | 2.7664795 | 2.7665322 | 3.4307795 | 2.8796365 | 623.07605 | 34.307795 | 1.371451 | 578.0457
242.37158 | 2.7674806 | 2.7677002 | 3.4308228 | 2.8796668 | 623.02618 | 34.308228 | 1.371466 | 577.9994
242.3916 | 2.7684815 | 2.7685466 | 3.430841 | 2.8796005 | 623.0318 | 34.30841 | 1.371434 | 578.0046
242.41162 | 2.7694824 | 2.7696242 | 3.4345841 | 2.8824687 | 622.95764 | 34.345841 | 1.3728 | 577.9358
242.43164 | 2.7704835 | 2.7705033 | 3.4389086 | 2.8905425 | 622.84924 | 34.389086 | 1.376645 | 577.8353
242.45166 | 2.7714844 | 2.7715712 | 3.4435723 | 2.8943624 | 622.65564 | 34.435723 | 1.378465 | 577.6556
242.47168 | 2.7724855 | 2.7726533 | 3.4501364 | 2.8964925 | 622.60822 | 34.501364 | 1.379479 | 577.6117
242.4917 | 2.7734864 | 2.7735162 | 3.4501448 | 2.8964763 | 622.742 | 34.501448 | 1.379471 | 577.7358
242.51172 | 2.7744873 | 2.7746253 | 3.4501586 | 2.8964808 | 622.74695 | 34.501586 | 1.379474 | 577.7404
242.53174 | 2.7754884 | 2.7755454 | 3.4501531 | 2.8964691 | 622.65375 | 34.501531 | 1.379468 | 577.6539
242.55176 | 2.7764893 | 2.7766228 | 3.4545171 | 2.8974316 | 622.6825 | 34.545171 | 1.379926 | 577.6806
242.57178 | 2.7774904 | 2.7778041 | 3.4591255 | 2.9064357 | 622.5542 | 34.591255 | 1.384215 | 577.5615
242.5918 | 2.7784913 | 2.7786078 | 3.4623423 | 2.9064746 | 622.45459 | 34.623423 | 1.384233 | 577.4691
242.61182 | 2.7794921 | 2.7795937 | 3.4680045 | 2.9098942 | 622.46759 | 34.680045 | 1.385862 | 577.4812
242.63184 | 2.7804933 | 2.7806754 | 3.4681797 | 2.9121277 | 622.41577 | 34.681797 | 1.386926 | 577.4331
242.65186 | 2.7814941 | 2.7817774 | 3.4681847 | 2.9120889 | 622.34723 | 34.681847 | 1.386907 | 577.3695
242.67188 | 2.7824953 | 2.7824574 | 3.4681492 | 2.9121337 | 622.24072 | 34.681492 | 1.386928 | 577.2707
242.69189 | 2.7834961 | 2.7836545 | 3.4737775 | 2.9133425 | 622.26349 | 34.737775 | 1.387504 | 577.2918
242.71191 | 2.784497 | 2.784415 | 3.4787593 | 2.9217827 | 622.0293 | 34.787593 | 1.391524 | 577.0746
242.73193 | 2.7854981 | 2.7856438 | 3.4831464 | 2.9239101 | 622.16199 | 34.831464 | 1.392537 | 577.1977
242.75195 | 2.786499 | 2.7866049 | 3.4871995 | 2.9261174 | 622.07483 | 34.871995 | 1.393588 | 577.1168
242.77197 | 2.7875001 | 2.7877171 | 3.4871979 | 2.9261065 | 622.03583 | 34.871979 | 1.393583 | 577.0806
242.79199 | 2.788501 | 2.7885642 | 3.4871879 | 2.9261026 | 622.07391 | 34.871879 | 1.393581 | 577.116
242.81201 | 2.7895019 | 2.7898424 | 3.487196 | 2.9261241 | 622.03833 | 34.87196 | 1.393592 | 577.083
242.83203 | 2.790503 | 2.7907021 | 3.4902539 | 2.9261179 | 621.94287 | 34.902539 | 1.393589 | 576.9944
242.85205 | 2.7915039 | 2.7916498 | 3.5008872 | 2.9369977 | 621.9389 | 35.008872 | 1.39877 | 576.9907
242.87207 | 2.792505 | 2.7926691 | 3.504364 | 2.9391632 | 621.8399 | 35.04364 | 1.399801 | 576.8989
242.89209 | 2.7935059 | 2.7937057 | 3.5055227 | 2.9391322 | 621.82642 | 35.055227 | 1.399787 | 576.8864
242.91211 | 2.7945068 | 2.7947364 | 3.5077093 | 2.9416566 | 621.76025 | 35.077093 | 1.400989 | 576.825
242.93213 | 2.7955079 | 2.7957263 | 3.5077157 | 2.9416251 | 621.7962 | 35.077157 | 1.400974 | 576.8583
242.95215 | 2.7965088 | 2.7965994 | 3.5076907 | 2.9416573 | 621.73669 | 35.076907 | 1.400989 | 576.8031
242.97217 | 2.7975099 | 2.7977362 | 3.5136633 | 2.9441824 | 621.78912 | 35.136633 | 1.402192 | 576.8518
242.99219 | 2.7985108 | 2.7986696 | 3.5209978 | 2.9442005 | 621.75671 | 35.209978 | 1.402201 | 576.8217
243.01221 | 2.7995117 | 2.7995994 | 3.5223987 | 2.9523084 | 621.61072 | 35.223987 | 1.406062 | 576.6862
243.03223 | 2.8005128 | 2.8007092 | 3.5272603 | 2.9547942 | 621.57782 | 35.272603 | 1.407246 | 576.6557
243.05225 | 2.8015137 | 2.8015645 | 3.5310965 | 2.957144 | 621.48199 | 35.310965 | 1.408365 | 576.5668
243.07227 | 2.8025148 | 2.8028274 | 3.5310819 | 2.9589996 | 621.59827 | 35.310819 | 1.409249 | 576.6747
243.09229 | 2.8035157 | 2.8037412 | 3.5310774 | 2.9590151 | 621.5567 | 35.310774 | 1.409256 | 576.6361
243.1123 | 2.8045166 | 2.8047237 | 3.5310807 | 2.9590156 | 621.29382 | 35.310807 | 1.409256 | 576.3922
243.13232 | 2.8055177 | 2.805742 | 3.5342038 | 2.9589815 | 621.3623 | 35.342038 | 1.40924 | 576.4558
243.15234 | 2.8065186 | 2.8065374 | 3.5348501 | 2.9621119 | 621.12018 | 35.348501 | 1.410731 | 576.2312
243.17236 | 2.8075197 | 2.8075342 | 3.5457687 | 2.9699163 | 621.26727 | 35.457687 | 1.414448 | 576.3676
243.19238 | 2.8085206 | 2.8088253 | 3.5484741 | 2.9723468 | 621.33276 | 35.484741 | 1.415605 | 576.4284
243.2124 | 2.8095214 | 2.8099303 | 3.5485287 | 2.9723835 | 621.19818 | 35.485287 | 1.415623 | 576.3035
243.23242 | 2.8105226 | 2.810595 | 3.5484955 | 2.9724116 | 621.1181 | 35.484955 | 1.415636 | 576.2292
243.25244 | 2.8115234 | 2.8115911 | 3.548496 | 2.9724035 | 620.94733 | 35.48496 | 1.415632 | 576.0708
243.27246 | 2.8125246 | 2.8127177 | 3.5512772 | 2.973598 | 620.97137 | 35.512772 | 1.416201 | 576.0931
243.29248 | 2.8135254 | 2.8138285 | 3.5618856 | 2.9835703 | 621.04163 | 35.618856 | 1.420951 | 576.1583
243.3125 | 2.8145263 | 2.8145776 | 3.5619221 | 2.9835656 | 620.85956 | 35.619221 | 1.420949 | 575.9894
243.33252 | 2.8155274 | 2.8153009 | 3.5618842 | 2.9835801 | 620.88196 | 35.618842 | 1.420955 | 576.0102
243.35254 | 2.8165283 | 2.8169582 | 3.5619221 | 2.9835413 | 620.96808 | 35.619221 | 1.420937 | 576.09
243.37256 | 2.8175294 | 2.8176801 | 3.5618997 | 2.9835498 | 620.79248 | 35.618997 | 1.420941 | 575.9271
243.39258 | 2.8185303 | 2.8189864 | 3.5618982 | 2.9835212 | 620.71777 | 35.618982 | 1.420927 | 575.8578
243.4126 | 2.8195312 | 2.8197455 | 3.5618949 | 2.983526 | 620.4137 | 35.618949 | 1.42093 | 575.5757
243.43262 | 2.8205323 | 2.820632 | 3.5618954 | 2.9835703 | 620.35254 | 35.618954 | 1.420951 | 575.519
243.45264 | 2.8215332 | 2.8216798 | 3.5619192 | 2.9835305 | 620.29242 | 35.619192 | 1.420932 | 575.4632
243.47266 | 2.8225343 | 2.8228667 | 3.5619254 | 2.9836094 | 620.40582 | 35.619254 | 1.420969 | 575.5684
243.49268 | 2.8235352 | 2.8238308 | 3.5619042 | 2.9835453 | 620.42181 | 35.619042 | 1.420939 | 575.5833
243.5127 | 2.8245361 | 2.8248179 | 3.5619447 | 2.9835491 | 620.37976 | 35.619447 | 1.420941 | 575.5442
243.53271 | 2.8255372 | 2.8257611 | 3.5619209 | 2.9835107 | 620.22064 | 35.619209 | 1.420922 | 575.3966
243.55273 | 2.8265381 | 2.8267903 | 3.5619142 | 2.9835498 | 620.09796 | 35.619142 | 1.420941 | 575.2828
243.57275 | 2.8275392 | 2.8275993 | 3.5619166 | 2.9835839 | 620.00189 | 35.619166 | 1.420957 | 575.1937
243.59277 | 2.8285401 | 2.8287292 | 3.5619237 | 2.983587 | 620.05634 | 35.619237 | 1.420959 | 575.2442
243.61279 | 2.829541 | 2.8295825 | 3.5619063 | 2.9835505 | 620.02863 | 35.619063 | 1.420941 | 575.2185
243.63281 | 2.8305421 | 2.8307488 | 3.5618792 | 2.9835522 | 620.14954 | 35.618792 | 1.420942 | 575.3307
243.65283 | 2.831543 | 2.831877 | 3.5619068 | 2.9835782 | 620.05212 | 35.619068 | 1.420955 | 575.2403
243.67285 | 2.8325441 | 2.8326514 | 3.5619557 | 2.9835331 | 619.94379 | 35.619557 | 1.420933 | 575.1398
243.69287 | 2.833545 | 2.8337646 | 3.5619392 | 2.9835298 | 619.91425 | 35.619392 | 1.420931 | 575.1124
243.71289 | 2.8345459 | 2.8347998 | 3.5618839 | 2.9835665 | 619.78137 | 35.618839 | 1.420949 | 574.9891
243.73291 | 2.835547 | 2.8356442 | 3.561861 | 2.983542 | 619.66339 | 35.61861 | 1.420937 | 574.8797
243.75293 | 2.8365479 | 2.8367121 | 3.5619035 | 2.9835067 | 619.70966 | 35.619035 | 1.42092 | 574.9226
243.77295 | 2.837549 | 2.8376148 | 3.5619154 | 2.9835639 | 619.66003 | 35.619154 | 1.420948 | 574.8765
243.79297 | 2.8385499 | 2.838774 | 3.5619144 | 2.9835086 | 619.59924 | 35.619144 | 1.420921 | 574.8201
243.81299 | 2.8395507 | 2.8396502 | 3.5618787 | 2.9835668 | 619.57867 | 35.618787 | 1.420949 | 574.8011
243.83301 | 2.8405519 | 2.8406644 | 3.5619292 | 2.9835513 | 619.64209 | 35.619292 | 1.420942 | 574.8599
243.85303 | 2.8415527 | 2.8417127 | 3.5619268 | 2.983561 | 619.59991 | 35.619268 | 1.420946 | 574.8208
243.87305 | 2.8425539 | 2.8428009 | 3.5618923 | 2.9835839 | 619.38788 | 35.618923 | 1.420957 | 574.6241
243.89307 | 2.8435547 | 2.8435278 | 3.5618684 | 2.9835753 | 619.3222 | 35.618684 | 1.420953 | 574.5631
243.91309 | 2.8445556 | 2.8446627 | 3.5619164 | 2.9835858 | 619.22461 | 35.619164 | 1.420958 | 574.4726
243.93311 | 2.8455567 | 2.8458085 | 3.5618916 | 2.9835784 | 619.17902 | 35.618916 | 1.420955 | 574.4303
243.95313 | 2.8465576 | 2.8468027 | 3.5618994 | 2.9835267 | 619.12219 | 35.618994 | 1.42093 | 574.3776
243.97314 | 2.8475587 | 2.8477423 | 3.5619023 | 2.9835918 | 619.06122 | 35.619023 | 1.420961 | 574.321
243.99316 | 2.8485596 | 2.8487666 | 3.5622861 | 2.984818 | 619.00055 | 35.622861 | 1.421545 | 574.2647
244.01318 | 2.8495605 | 2.8497937 | 3.6702731 | 3.0583444 | 618.98694 | 36.702731 | 1.456563 | 574.2521
244.0332 | 2.8505616 | 2.8507128 | 3.6730585 | 3.0626955 | 618.90546 | 36.730585 | 1.458635 | 574.1765
244.05322 | 2.8515625 | 2.8517375 | 3.673038 | 3.0652218 | 618.92365 | 36.73038 | 1.459838 | 574.1934
244.07324 | 2.8525636 | 2.8528466 | 3.673079 | 3.0651937 | 619.04486 | 36.73079 | 1.459825 | 574.3058
244.09326 | 2.8535645 | 2.8538277 | 3.6730397 | 3.0651512 | 618.79767 | 36.730397 | 1.459804 | 574.0765
244.11328 | 2.8545654 | 2.8547463 | 3.6752038 | 3.0664217 | 618.59418 | 36.752038 | 1.460409 | 573.8877
244.1333 | 2.8555665 | 2.8558958 | 3.6858561 | 3.0744696 | 618.59479 | 36.858561 | 1.464242 | 573.8883
244.15332 | 2.8565674 | 2.8565021 | 3.6879544 | 3.0769887 | 618.45813 | 36.879544 | 1.465442 | 573.7615
244.17334 | 2.8575685 | 2.8578708 | 3.6879559 | 3.0770111 | 618.63055 | 36.879559 | 1.465453 | 573.9215
244.19336 | 2.8585694 | 2.8587379 | 3.6879823 | 3.0769899 | 618.4021 | 36.879823 | 1.465443 | 573.7095
244.21338 | 2.8595703 | 2.8597372 | 3.6879892 | 3.0769668 | 618.38611 | 36.879892 | 1.465432 | 573.6947
244.2334 | 2.8605714 | 2.860858 | 3.6914043 | 3.0795012 | 618.31085 | 36.914043 | 1.466639 | 573.6249
244.25342 | 2.8615723 | 2.8617501 | 3.7023816 | 3.0882006 | 618.06195 | 37.023816 | 1.470782 | 573.3939
244.27344 | 2.8625734 | 2.8626609 | 3.7054877 | 3.0903835 | 618.01019 | 37.054877 | 1.471821 | 573.3459
244.29346 | 2.8635743 | 2.8637052 | 3.7054391 | 3.0903592 | 618.06488 | 37.054391 | 1.47181 | 573.3967
244.31348 | 2.8645751 | 2.8649361 | 3.7054954 | 3.0903542 | 618.08917 | 37.054954 | 1.471807 | 573.4192
244.3335 | 2.8655763 | 2.8659518 | 3.7054415 | 3.0903978 | 617.95673 | 37.054415 | 1.471828 | 573.2963
244.35352 | 2.8665771 | 2.8666885 | 3.7076001 | 3.0928502 | 617.73926 | 37.076001 | 1.472996 | 573.0946
244.37354 | 2.8675783 | 2.8676662 | 3.719409 | 3.1013174 | 617.77319 | 37.19409 | 1.477029 | 573.1261
244.39355 | 2.8685791 | 2.8687944 | 3.7216032 | 3.1013491 | 617.67297 | 37.216032 | 1.477044 | 573.0331
244.41357 | 2.86958 | 2.8698549 | 3.7216277 | 3.1035304 | 617.64355 | 37.216277 | 1.478083 | 573.0058
244.43359 | 2.8705812 | 2.870676 | 3.721612 | 3.1035638 | 617.72931 | 37.21612 | 1.478099 | 573.0853
244.45361 | 2.871582 | 2.8717651 | 3.7215745 | 3.1035278 | 617.8103 | 37.215745 | 1.478082 | 573.1605
244.47363 | 2.8725832 | 2.8727493 | 3.7224176 | 3.1035435 | 617.67645 | 37.224176 | 1.478089 | 573.0363
244.49365 | 2.873584 | 2.8738012 | 3.7362912 | 3.1053469 | 617.61957 | 37.362912 | 1.478948 | 572.9835
244.51367 | 2.8745849 | 2.8749011 | 3.7384129 | 3.1144285 | 617.52594 | 37.384129 | 1.483273 | 572.8967
244.53369 | 2.875586 | 2.8755929 | 3.7384386 | 3.11656 | 617.34717 | 37.384386 | 1.484288 | 572.7308
244.55371 | 2.8765869 | 2.8766904 | 3.7383833 | 3.1165721 | 617.2356 | 37.383833 | 1.484294 | 572.6273
244.57373 | 2.877588 | 2.8779101 | 3.7384365 | 3.1165707 | 617.17603 | 37.384365 | 1.484293 | 572.5721
244.59375 | 2.8785889 | 2.8787799 | 3.738384 | 3.1165874 | 617.09631 | 37.38384 | 1.484301 | 572.4981
244.61377 | 2.8795898 | 2.8798947 | 3.7406003 | 3.1190772 | 617.04486 | 37.406003 | 1.485487 | 572.4504
244.63379 | 2.8805909 | 2.8808582 | 3.7509332 | 3.1277499 | 617.07434 | 37.509332 | 1.489618 | 572.4777
244.65381 | 2.8815918 | 2.8816566 | 3.7580645 | 3.1315422 | 617.01837 | 37.580645 | 1.491424 | 572.4258
244.67383 | 2.8825929 | 2.882848 | 3.7595961 | 3.1340315 | 616.98682 | 37.595961 | 1.492609 | 572.3965
244.69385 | 2.8835938 | 2.8838377 | 3.759587 | 3.1340334 | 616.80658 | 37.59587 | 1.49261 | 572.2293
244.71387 | 2.8845947 | 2.884726 | 3.7595999 | 3.1339788 | 616.70618 | 37.595999 | 1.492584 | 572.1362
244.73389 | 2.8855958 | 2.8857884 | 3.7595849 | 3.1339684 | 616.72565 | 37.595849 | 1.492579 | 572.1542
244.75391 | 2.8865967 | 2.8867626 | 3.7721374 | 3.1349242 | 616.53986 | 37.721374 | 1.493034 | 571.9819
244.77393 | 2.8875978 | 2.8875766 | 3.7760601 | 3.1433535 | 616.4436 | 37.760601 | 1.497049 | 571.8926
244.79395 | 2.8885987 | 2.8889241 | 3.7814035 | 3.1461427 | 616.46411 | 37.814035 | 1.498377 | 571.9116
244.81396 | 2.8895996 | 2.8897064 | 3.7814121 | 3.1471026 | 616.24884 | 37.814121 | 1.498834 | 571.7119
244.83398 | 2.8906007 | 2.8908348 | 3.7814054 | 3.1470442 | 616.2605 | 37.814054 | 1.498807 | 571.7227
244.854 | 2.8916016 | 2.8916559 | 3.7814326 | 3.1470962 | 616.27673 | 37.814326 | 1.498831 | 571.7377
244.87402 | 2.8926027 | 2.8928163 | 3.7860079 | 3.1495378 | 616.28088 | 37.860079 | 1.499994 | 571.7416
244.89404 | 2.8936036 | 2.8937449 | 3.7901092 | 3.1565914 | 616.14307 | 37.901092 | 1.503354 | 571.6137
244.91406 | 2.8946044 | 2.8947279 | 3.7962902 | 3.159076 | 616.10199 | 37.962902 | 1.504537 | 571.5756
244.93408 | 2.8956056 | 2.8958249 | 3.7963259 | 3.159091 | 616.00909 | 37.963259 | 1.504544 | 571.4895
244.9541 | 2.8966064 | 2.8968129 | 3.7963221 | 3.1590919 | 615.81415 | 37.963221 | 1.504544 | 571.3086
244.97412 | 2.8976076 | 2.8978608 | 3.7962949 | 3.1591024 | 615.79816 | 37.962949 | 1.504549 | 571.2938
244.99414 | 2.8986084 | 2.8988197 | 3.797543 | 3.1615999 | 615.76453 | 37.97543 | 1.505739 | 571.2626
245.01416 | 2.8996093 | 2.8999019 | 3.8084781 | 3.1616151 | 615.6662 | 38.084781 | 1.505746 | 571.1713
245.03418 | 2.9006104 | 2.9009757 | 3.8128562 | 3.1703253 | 615.56384 | 38.128562 | 1.509894 | 571.0764
245.0542 | 2.9016113 | 2.9018636 | 3.8168404 | 3.1740139 | 615.3302 | 38.168404 | 1.511651 | 570.8596
245.07422 | 2.9026124 | 2.9030261 | 3.8168523 | 3.1765547 | 615.27277 | 38.168523 | 1.512861 | 570.8063
245.09424 | 2.9036133 | 2.9039588 | 3.8168929 | 3.1765561 | 615.03802 | 38.168929 | 1.512862 | 570.5886
245.11426 | 2.9046142 | 2.9050286 | 3.8168335 | 3.1765728 | 615.08948 | 38.168335 | 1.51287 | 570.6363
245.13428 | 2.9056153 | 2.9059584 | 3.8228276 | 3.1774764 | 615.01324 | 38.228276 | 1.5133 | 570.5656
245.1543 | 2.9066162 | 2.9070191 | 3.8284028 | 3.179755 | 614.8634 | 38.284028 | 1.514385 | 570.4266
245.17432 | 2.9076173 | 2.9078739 | 3.8367641 | 3.1862617 | 614.76086 | 38.367641 | 1.517484 | 570.3314
245.19434 | 2.9086182 | 2.908869 | 3.8392375 | 3.1907325 | 614.67236 | 38.392375 | 1.519614 | 570.2493
245.21436 | 2.9096191 | 2.9096584 | 3.8392634 | 3.190846 | 614.6684 | 38.392634 | 1.519668 | 570.2457
245.23438 | 2.9106202 | 2.9106812 | 3.8392644 | 3.1908216 | 614.66113 | 38.392644 | 1.519656 | 570.2389
245.25439 | 2.9116211 | 2.9119351 | 3.8392849 | 3.1907983 | 614.57605 | 38.392849 | 1.519645 | 570.16
245.27441 | 2.9126222 | 2.9128225 | 3.8445396 | 3.1932881 | 614.43976 | 38.445396 | 1.520831 | 570.0335
245.29443 | 2.9136231 | 2.9137588 | 3.8517129 | 3.200583 | 614.33875 | 38.517129 | 1.524305 | 569.9398
245.31445 | 2.914624 | 2.914835 | 3.8530133 | 3.2030306 | 614.32849 | 38.530133 | 1.525471 | 569.9303
245.33447 | 2.9156251 | 2.9157217 | 3.8567088 | 3.2051935 | 614.19202 | 38.567088 | 1.526501 | 569.8037
245.35449 | 2.916626 | 2.9168131 | 3.8566825 | 3.2051623 | 614.21643 | 38.566825 | 1.526486 | 569.8263
245.37451 | 2.9176271 | 2.9177387 | 3.8567071 | 3.205183 | 614.04523 | 38.567071 | 1.526496 | 569.6675
245.39453 | 2.918628 | 2.9190197 | 3.8566995 | 3.2052031 | 613.87451 | 38.566995 | 1.526505 | 569.5091
245.41455 | 2.9196289 | 2.9198313 | 3.8707514 | 3.2070918 | 613.82257 | 38.707514 | 1.527405 | 569.461
245.43457 | 2.92063 | 2.9210472 | 3.873877 | 3.2152705 | 613.73932 | 38.73877 | 1.5313 | 569.3837
245.45459 | 2.9216309 | 2.9217591 | 3.8738728 | 3.2173467 | 613.50568 | 38.738728 | 1.532289 | 569.167
245.47461 | 2.922632 | 2.9227579 | 3.8738739 | 3.2173302 | 613.61603 | 38.738739 | 1.532281 | 569.2693
245.49463 | 2.9236329 | 2.9236939 | 3.8738961 | 3.2173338 | 613.48242 | 38.738961 | 1.532283 | 569.1454
245.51465 | 2.9246337 | 2.9249241 | 3.8739033 | 3.2173302 | 613.48798 | 38.739033 | 1.532281 | 569.1505
245.53467 | 2.9256349 | 2.9256606 | 3.879796 | 3.2198505 | 613.25519 | 38.79796 | 1.533481 | 568.9346
245.55469 | 2.9266357 | 2.9269552 | 3.8850403 | 3.2285657 | 613.25854 | 38.850403 | 1.537632 | 568.9377
245.57471 | 2.9276369 | 2.9278274 | 3.8938417 | 3.2322469 | 613.13501 | 38.938417 | 1.539385 | 568.8231
245.59473 | 2.9286377 | 2.9289632 | 3.8937643 | 3.2323008 | 613.02496 | 38.937643 | 1.539411 | 568.721
245.61475 | 2.9296386 | 2.9298196 | 3.8938484 | 3.2322636 | 612.96643 | 38.938484 | 1.539393 | 568.6667
245.63477 | 2.9306397 | 2.9309649 | 3.8938558 | 3.2323017 | 612.89368 | 38.938558 | 1.539411 | 568.5992
245.65479 | 2.9316406 | 2.9318783 | 3.8938389 | 3.2322776 | 612.77612 | 38.938389 | 1.5394 | 568.4901
245.6748 | 2.9326417 | 2.9329629 | 3.896914 | 3.2347848 | 612.67389 | 38.96914 | 1.540594 | 568.3953
245.69482 | 2.9336426 | 2.9339213 | 3.9121199 | 3.2349088 | 612.47797 | 39.121199 | 1.540653 | 568.2135
245.71484 | 2.9346435 | 2.9348519 | 3.9149504 | 3.2459078 | 612.38403 | 39.149504 | 1.545891 | 568.1264
245.73486 | 2.9356446 | 2.9357643 | 3.9183819 | 3.2487001 | 612.39111 | 39.183819 | 1.547221 | 568.1329
245.75488 | 2.9366455 | 2.9370291 | 3.9215021 | 3.2513266 | 612.31512 | 39.215021 | 1.548472 | 568.0624
245.7749 | 2.9376466 | 2.9379168 | 3.9246116 | 3.2549706 | 612.18988 | 39.246116 | 1.550207 | 567.9463
245.79492 | 2.9386475 | 2.9386764 | 3.9274235 | 3.2560551 | 611.97614 | 39.274235 | 1.550724 | 567.748
245.81494 | 2.9396484 | 2.9399362 | 3.9326606 | 3.2568443 | 611.99829 | 39.326606 | 1.5511 | 567.7685
245.83496 | 2.9406495 | 2.9410827 | 3.934845 | 3.2605438 | 611.74139 | 39.34845 | 1.552862 | 567.5302
245.85498 | 2.9416504 | 2.9420295 | 3.9348445 | 3.2614884 | 611.49701 | 39.348445 | 1.553312 | 567.3035
245.875 | 2.9426515 | 2.9428504 | 3.9348445 | 3.2615612 | 611.42053 | 39.348445 | 1.553346 | 567.2325
245.89502 | 2.9436524 | 2.9439263 | 3.9348376 | 3.2615118 | 611.41614 | 39.348376 | 1.553323 | 567.2284
245.91504 | 2.9446533 | 2.9447949 | 3.9367402 | 3.2627654 | 611.34082 | 39.367402 | 1.55392 | 567.1586
245.93506 | 2.9456544 | 2.9461565 | 3.9423754 | 3.2714701 | 611.1803 | 39.423754 | 1.558065 | 567.0096
245.95508 | 2.9466553 | 2.9469335 | 3.9514544 | 3.2721672 | 610.97394 | 39.514544 | 1.558397 | 566.8182
245.9751 | 2.9476564 | 2.9480467 | 3.9545054 | 3.2757406 | 610.99872 | 39.545054 | 1.560099 | 566.8412
245.99512 | 2.9486573 | 2.9489024 | 3.9544621 | 3.277678 | 610.79016 | 39.544621 | 1.561022 | 566.6477
246.01514 | 2.9496582 | 2.9500766 | 3.9544847 | 3.2777004 | 610.8313 | 39.544847 | 1.561033 | 566.6859
246.03516 | 2.9506593 | 2.9509537 | 3.9544594 | 3.2776496 | 610.66559 | 39.544594 | 1.561009 | 566.5321
246.05518 | 2.9516602 | 2.9519751 | 3.9597044 | 3.2789111 | 610.45581 | 39.597044 | 1.561609 | 566.3375
246.0752 | 2.9526613 | 2.9529734 | 3.9678779 | 3.2876601 | 610.26532 | 39.678779 | 1.565776 | 566.1608
246.09521 | 2.9536622 | 2.9539216 | 3.9713361 | 3.2897387 | 610.20905 | 39.713361 | 1.566766 | 566.1086
246.11523 | 2.954663 | 2.9548178 | 3.9713392 | 3.2898018 | 610.23315 | 39.713392 | 1.566796 | 566.1309
246.13525 | 2.9556642 | 2.956099 | 3.9713194 | 3.2898092 | 610.04944 | 39.713194 | 1.5668 | 565.9605
246.15527 | 2.956665 | 2.9569414 | 3.9713118 | 3.2898829 | 609.82837 | 39.713118 | 1.566835 | 565.7554
246.17529 | 2.9576662 | 2.9579065 | 3.9713156 | 3.2897544 | 609.77856 | 39.713156 | 1.566774 | 565.7092
246.19531 | 2.958667 | 2.9590504 | 3.9846926 | 3.2948127 | 609.59595 | 39.846926 | 1.569183 | 565.5398
246.21533 | 2.9596679 | 2.9600625 | 3.9886997 | 3.303652 | 609.45032 | 39.886997 | 1.573392 | 565.4047
246.23535 | 2.960669 | 2.9610076 | 3.9886878 | 3.3039188 | 609.18933 | 39.886878 | 1.573519 | 565.1626
246.25537 | 2.9616699 | 2.9619279 | 3.9886653 | 3.3039474 | 609.04517 | 39.886653 | 1.573533 | 565.0288
246.27539 | 2.962671 | 2.9629557 | 3.9887035 | 3.3039892 | 608.88739 | 39.887035 | 1.573553 | 564.8824
246.29541 | 2.9636719 | 2.9639227 | 3.9887123 | 3.3039129 | 608.6355 | 39.887123 | 1.573517 | 564.6488
246.31543 | 2.9646728 | 2.9649155 | 4.0042486 | 3.3060691 | 608.50061 | 40.042486 | 1.574544 | 564.5236
246.33545 | 2.9656739 | 2.9662535 | 4.0077243 | 3.3155675 | 608.20392 | 40.077243 | 1.579067 | 564.2484
246.35547 | 2.9666748 | 2.9669986 | 4.0111046 | 3.3190453 | 607.97729 | 40.111046 | 1.580724 | 564.0381
246.37549 | 2.9676759 | 2.9679723 | 4.0111246 | 3.3198152 | 607.77753 | 40.111246 | 1.58109 | 563.8528
246.39551 | 2.9686768 | 2.9690266 | 4.0110869 | 3.3197098 | 607.59625 | 40.110869 | 1.58104 | 563.6846
246.41553 | 2.9696777 | 2.9699564 | 4.0111027 | 3.319746 | 607.43341 | 40.111027 | 1.581057 | 563.5335
246.43555 | 2.9706788 | 2.9710815 | 4.0164218 | 3.3216655 | 607.29083 | 40.164218 | 1.581971 | 563.4013
246.45557 | 2.9716797 | 2.9720533 | 4.0251474 | 3.3301046 | 607.20691 | 40.251474 | 1.585991 | 563.3234
246.47559 | 2.9726808 | 2.9729428 | 4.0282078 | 3.332217 | 606.95667 | 40.282078 | 1.586997 | 563.0913
246.49561 | 2.9736817 | 2.9741263 | 4.0282331 | 3.3322186 | 606.96887 | 40.282331 | 1.586997 | 563.1026
246.51563 | 2.9746826 | 2.9750078 | 4.0282497 | 3.3322234 | 606.77563 | 40.282497 | 1.587 | 562.9233
246.53564 | 2.9756837 | 2.9760439 | 4.0282602 | 3.3322346 | 606.47784 | 40.282602 | 1.587005 | 562.647
246.55566 | 2.9766846 | 2.9771342 | 4.0317278 | 3.3347023 | 606.2608 | 40.317278 | 1.58818 | 562.4457
246.57568 | 2.9776857 | 2.9781411 | 4.0426126 | 3.3437295 | 606.23413 | 40.426126 | 1.59248 | 562.4209
246.5957 | 2.9786866 | 2.9791255 | 4.0463333 | 3.3460827 | 605.98322 | 40.463333 | 1.5936 | 562.1882
246.61572 | 2.9796875 | 2.9800096 | 4.0463567 | 3.3461542 | 605.75952 | 40.463567 | 1.593634 | 561.9806
246.63574 | 2.9806886 | 2.9810951 | 4.0463333 | 3.3461592 | 605.3913 | 40.463333 | 1.593637 | 561.639
246.65576 | 2.9816895 | 2.9820683 | 4.0463271 | 3.3461757 | 605.17303 | 40.463271 | 1.593645 | 561.4365
246.67578 | 2.9826906 | 2.9830601 | 4.04633 | 3.3461764 | 605.0578 | 40.4633 | 1.593645 | 561.3296
246.6958 | 2.9836915 | 2.9842596 | 4.0634651 | 3.3486712 | 604.99866 | 40.634651 | 1.594833 | 561.2748
246.71582 | 2.9846923 | 2.9850883 | 4.0662365 | 3.3593731 | 604.73297 | 40.662365 | 1.59993 | 561.0283
246.73584 | 2.9856935 | 2.9861724 | 4.0662389 | 3.3601367 | 604.64923 | 40.662389 | 1.600294 | 560.9506
246.75586 | 2.9866943 | 2.9871974 | 4.0662599 | 3.3601537 | 604.42224 | 40.662599 | 1.600302 | 560.74
246.77588 | 2.9876955 | 2.9880919 | 4.0662332 | 3.3601356 | 604.10193 | 40.662332 | 1.600293 | 560.4428
246.7959 | 2.9886963 | 2.9891672 | 4.0662503 | 3.3601313 | 603.94086 | 40.662503 | 1.600291 | 560.2934
246.81592 | 2.9896972 | 2.9901364 | 4.0803056 | 3.3634665 | 603.84631 | 40.803056 | 1.60188 | 560.2057
246.83594 | 2.9906983 | 2.9912007 | 4.0839934 | 3.3737822 | 603.61603 | 40.839934 | 1.606792 | 559.9921
246.85596 | 2.9916992 | 2.9921949 | 4.0874214 | 3.3764729 | 603.38477 | 40.874214 | 1.608074 | 559.7775
246.87598 | 2.9927003 | 2.9931905 | 4.0874529 | 3.3765838 | 603.28113 | 40.874529 | 1.608127 | 559.6814
246.896 | 2.9937012 | 2.9943202 | 4.0874043 | 3.3765893 | 603.09436 | 40.874043 | 1.608129 | 559.5081
246.91602 | 2.9947021 | 2.995291 | 4.0874391 | 3.3766425 | 602.86127 | 40.874391 | 1.608155 | 559.2918
246.93604 | 2.9957032 | 2.9960966 | 4.0905852 | 3.3778076 | 602.64911 | 40.905852 | 1.60871 | 559.095
246.95605 | 2.9967041 | 2.9969461 | 4.1004977 | 3.3868802 | 602.58344 | 41.004977 | 1.613031 | 559.0341
246.97607 | 2.9977052 | 2.9982479 | 4.1045289 | 3.3893836 | 602.47192 | 41.045289 | 1.614223 | 558.9306
246.99609 | 2.9987061 | 2.9991879 | 4.104495 | 3.3893728 | 602.13373 | 41.04495 | 1.614218 | 558.6169
247.01611 | 2.999707 | 3.0002151 | 4.1045523 | 3.3893969 | 601.90527 | 41.045523 | 1.614229 | 558.4049
247.03613 | 3.0007081 | 3.0012169 | 4.1045179 | 3.3893659 | 601.58728 | 41.045179 | 1.614214 | 558.1099
247.05615 | 3.001709 | 3.0021105 | 4.107986 | 3.3919766 | 601.43701 | 41.07986 | 1.615458 | 557.9705
247.07617 | 3.0027101 | 3.0031219 | 4.1188569 | 3.4007311 | 601.32379 | 41.188569 | 1.619627 | 557.8655
247.09619 | 3.003711 | 3.0042903 | 4.1226749 | 3.403173 | 601.19147 | 41.226749 | 1.62079 | 557.7427
247.11621 | 3.0047119 | 3.0053096 | 4.1265483 | 3.4059775 | 600.93512 | 41.265483 | 1.622126 | 557.5049
247.13623 | 3.005713 | 3.0063002 | 4.1265907 | 3.4059138 | 600.6626 | 41.265907 | 1.622095 | 557.2521
247.15625 | 3.0067139 | 3.0071282 | 4.1265993 | 3.4059765 | 600.42432 | 41.265993 | 1.622125 | 557.031
247.17627 | 3.007715 | 3.0082514 | 4.1265583 | 3.4059997 | 600.23407 | 41.265583 | 1.622136 | 556.8545
247.19629 | 3.0087159 | 3.0091772 | 4.1278853 | 3.4068785 | 600.00122 | 41.278853 | 1.622555 | 556.6385
247.21631 | 3.0097167 | 3.0104103 | 4.1397786 | 3.4161892 | 599.93073 | 41.397786 | 1.626989 | 556.5731
247.23633 | 3.0107179 | 3.0113873 | 4.1459551 | 3.4187155 | 599.63708 | 41.459551 | 1.628192 | 556.3007
247.25635 | 3.0117188 | 3.0122108 | 4.1490226 | 3.4211848 | 599.41815 | 41.490226 | 1.629368 | 556.0976
247.27637 | 3.0127199 | 3.0132535 | 4.148984 | 3.4211931 | 599.15936 | 41.48984 | 1.629372 | 555.8575
247.29639 | 3.0137208 | 3.0142059 | 4.1490326 | 3.4211941 | 599.03735 | 41.490326 | 1.629373 | 555.7443
247.31641 | 3.0147216 | 3.0154707 | 4.1490068 | 3.4211788 | 598.7948 | 41.490068 | 1.629366 | 555.5193
247.33643 | 3.0157228 | 3.0161662 | 4.1608734 | 3.425267 | 598.61151 | 41.608734 | 1.631313 | 555.3492
247.35645 | 3.0167236 | 3.0173273 | 4.164587 | 3.433964 | 598.48694 | 41.64587 | 1.635455 | 555.2336
247.37646 | 3.0177248 | 3.0184407 | 4.1645975 | 3.4339759 | 598.2373 | 41.645975 | 1.63546 | 555.002
247.39648 | 3.0187256 | 3.0194001 | 4.1645927 | 3.4339836 | 597.88416 | 41.645927 | 1.635464 | 554.6744
247.4165 | 3.0197265 | 3.0204105 | 4.1646199 | 3.4339972 | 597.65729 | 41.646199 | 1.63547 | 554.464
247.43652 | 3.0207276 | 3.0212111 | 4.168395 | 3.4339654 | 597.48761 | 41.68395 | 1.635455 | 554.3065
247.45654 | 3.0217285 | 3.0223725 | 4.1792912 | 3.441896 | 597.37244 | 41.792912 | 1.639232 | 554.1997
247.47656 | 3.0227296 | 3.0233765 | 4.1826897 | 3.4477792 | 597.06714 | 41.826897 | 1.642034 | 553.9165
247.49658 | 3.0237305 | 3.0244651 | 4.1861138 | 3.4492464 | 596.79565 | 41.861138 | 1.642733 | 553.6646
247.5166 | 3.0247314 | 3.0255773 | 4.1860886 | 3.4492216 | 596.67792 | 41.860886 | 1.642721 | 553.5554
247.53662 | 3.0257325 | 3.0264325 | 4.1860733 | 3.4492373 | 596.36676 | 41.860733 | 1.642729 | 553.2667
247.55664 | 3.0267334 | 3.0274656 | 4.1861339 | 3.4491978 | 596.08435 | 41.861339 | 1.64271 | 553.0047
247.57666 | 3.0277345 | 3.0283153 | 4.189569 | 3.4517379 | 595.81915 | 41.89569 | 1.64392 | 552.7587
247.59668 | 3.0287354 | 3.0292747 | 4.1988072 | 3.4594777 | 595.61536 | 41.988072 | 1.647606 | 552.5696
247.6167 | 3.0297363 | 3.0303497 | 4.2025189 | 3.4619908 | 595.45148 | 42.025189 | 1.648803 | 552.4176
247.63672 | 3.0307374 | 3.0314174 | 4.2025476 | 3.4619384 | 595.30383 | 42.025476 | 1.648778 | 552.2806
247.65674 | 3.0317383 | 3.0325184 | 4.2025213 | 3.4619861 | 595.05402 | 42.025213 | 1.6488 | 552.0488
247.67676 | 3.0327394 | 3.03351 | 4.2025385 | 3.4619627 | 594.69159 | 42.025385 | 1.648789 | 551.7126
247.69678 | 3.0337403 | 3.0343235 | 4.2063155 | 3.4647236 | 594.37439 | 42.063155 | 1.650104 | 551.4183
247.7168 | 3.0347412 | 3.0353642 | 4.2213116 | 3.4692965 | 594.27533 | 42.213116 | 1.652282 | 551.3264
247.73682 | 3.0357423 | 3.036418 | 4.2243667 | 3.4774926 | 593.92938 | 42.243667 | 1.656185 | 551.0055
247.75684 | 3.0367432 | 3.0373213 | 4.2275224 | 3.4806788 | 593.6167 | 42.275224 | 1.657703 | 550.7154
247.77686 | 3.0377443 | 3.0383799 | 4.2275071 | 3.480648 | 593.53088 | 42.275071 | 1.657688 | 550.6358
247.79688 | 3.0387452 | 3.0395923 | 4.227488 | 3.4806898 | 593.25177 | 42.27488 | 1.657708 | 550.3768
247.81689 | 3.039746 | 3.0404665 | 4.2275128 | 3.4805849 | 592.79437 | 42.275128 | 1.657658 | 549.9525
247.83691 | 3.0407472 | 3.0412991 | 4.232832 | 3.4815345 | 592.72491 | 42.32832 | 1.65811 | 549.888
247.85693 | 3.041748 | 3.0425708 | 4.2381434 | 3.4906843 | 592.59296 | 42.381434 | 1.662468 | 549.7656
247.87695 | 3.0427492 | 3.0434914 | 4.2455812 | 3.4931135 | 592.15259 | 42.455812 | 1.663625 | 549.3571
247.89697 | 3.04375 | 3.0443897 | 4.2455807 | 3.4931221 | 591.82678 | 42.455807 | 1.663629 | 549.0548
247.91699 | 3.0447509 | 3.0454626 | 4.2455826 | 3.4931245 | 591.59882 | 42.455826 | 1.66363 | 548.8433
247.93701 | 3.045752 | 3.0465047 | 4.2455854 | 3.4931755 | 591.23895 | 42.455854 | 1.663655 | 548.5095
247.95703 | 3.0467529 | 3.047519 | 4.2490287 | 3.4931235 | 590.90656 | 42.490287 | 1.66363 | 548.2011
247.97705 | 3.047754 | 3.0485697 | 4.2640061 | 3.5052485 | 590.65118 | 42.640061 | 1.669404 | 547.9642
247.99707 | 3.0487549 | 3.04935 | 4.2661304 | 3.5077953 | 590.3811 | 42.661304 | 1.670617 | 547.7136
248.01709 | 3.0497558 | 3.0505495 | 4.2661581 | 3.5077429 | 590.09106 | 42.661581 | 1.670592 | 547.4445
248.03711 | 3.0507569 | 3.0514743 | 4.2661576 | 3.5077415 | 589.72839 | 42.661576 | 1.670592 | 547.1081
248.05713 | 3.0517578 | 3.0525486 | 4.2661691 | 3.5077584 | 589.47217 | 42.661691 | 1.6706 | 546.8704
248.07715 | 3.0527589 | 3.0536563 | 4.2714996 | 3.5077662 | 589.17761 | 42.714996 | 1.670604 | 546.5971
248.09717 | 3.0537598 | 3.0545881 | 4.2715259 | 3.5108871 | 588.69159 | 42.715259 | 1.67209 | 546.1462
248.11719 | 3.0547607 | 3.0554795 | 4.2841997 | 3.5214474 | 588.24994 | 42.841997 | 1.677119 | 545.7365
248.13721 | 3.0557618 | 3.0567105 | 4.2872868 | 3.5239253 | 587.90387 | 42.872868 | 1.678299 | 545.4154
248.15723 | 3.0567627 | 3.0574925 | 4.2907534 | 3.5270925 | 587.40601 | 42.907534 | 1.679808 | 544.9535
248.17725 | 3.0577638 | 3.0585947 | 4.2907639 | 3.527076 | 587.02582 | 42.907639 | 1.6798 | 544.6008
248.19727 | 3.0587647 | 3.0594883 | 4.2907529 | 3.5270691 | 586.58917 | 42.907529 | 1.679797 | 544.1957
248.21729 | 3.0597656 | 3.060564 | 4.2935314 | 3.5273457 | 586.05017 | 42.935314 | 1.679928 | 543.6957
248.2373 | 3.0607667 | 3.061568 | 4.3047132 | 3.5351739 | 585.53381 | 43.047132 | 1.683657 | 543.2167
248.25732 | 3.0617676 | 3.062674 | 4.3090887 | 3.5409522 | 585.05273 | 43.090887 | 1.686409 | 542.7703
248.27734 | 3.0627687 | 3.0636866 | 4.3128285 | 3.5440528 | 584.48785 | 43.128285 | 1.687885 | 542.2463
248.29736 | 3.0637696 | 3.0646172 | 4.3128033 | 3.5440316 | 583.97229 | 43.128033 | 1.687875 | 541.768
248.31738 | 3.0647705 | 3.0658247 | 4.3127694 | 3.5440779 | 583.42401 | 43.127694 | 1.687897 | 541.2593
248.3374 | 3.0657716 | 3.0667076 | 4.3128338 | 3.5440588 | 582.84766 | 43.128338 | 1.687888 | 540.7246
248.35742 | 3.0667725 | 3.0676293 | 4.3184681 | 3.5453844 | 582.20398 | 43.184681 | 1.68852 | 540.1275
248.37744 | 3.0677736 | 3.0687907 | 4.3289809 | 3.5556216 | 581.61481 | 43.289809 | 1.693395 | 539.5809
248.39746 | 3.0687745 | 3.0698977 | 4.3327055 | 3.5580854 | 581.20715 | 43.327055 | 1.694568 | 539.2027
248.41748 | 3.0697753 | 3.0706825 | 4.3327432 | 3.5581241 | 580.71002 | 43.327432 | 1.694587 | 538.7415
248.4375 | 3.0707765 | 3.0718293 | 4.3327007 | 3.5581121 | 580.23322 | 43.327007 | 1.694581 | 538.2991
248.45752 | 3.0717773 | 3.072731 | 4.3327451 | 3.558105 | 579.62817 | 43.327451 | 1.694578 | 537.7378
248.47754 | 3.0727785 | 3.0736344 | 4.3364758 | 3.5609007 | 578.83417 | 43.364758 | 1.695909 | 537.0012
248.49756 | 3.0737793 | 3.074841 | 4.351378 | 3.5711279 | 578.38635 | 43.51378 | 1.70078 | 536.5857
248.51758 | 3.0747802 | 3.0759237 | 4.354495 | 3.5739388 | 577.6109 | 43.54495 | 1.702119 | 535.8663
248.5376 | 3.0757813 | 3.0768709 | 4.3582792 | 3.5766842 | 576.84332 | 43.582792 | 1.703426 | 535.1542
248.55762 | 3.0767822 | 3.0777092 | 4.3583064 | 3.5767424 | 576.29291 | 43.583064 | 1.703454 | 534.6436
248.57764 | 3.0777833 | 3.079031 | 4.3582716 | 3.5767319 | 575.66992 | 43.582716 | 1.703449 | 534.0656
248.59766 | 3.0787842 | 3.079715 | 4.3583112 | 3.5767484 | 574.90289 | 43.583112 | 1.703457 | 533.354
248.61768 | 3.0797851 | 3.0808737 | 4.3639202 | 3.5782907 | 574.49255 | 43.639202 | 1.704191 | 532.9734
248.6377 | 3.0807862 | 3.0819957 | 4.3741207 | 3.5889747 | 573.95593 | 43.741207 | 1.70928 | 532.4755
248.65771 | 3.0817871 | 3.08304 | 4.378212 | 3.5917439 | 573.16351 | 43.78212 | 1.710599 | 531.7404
248.67773 | 3.0827882 | 3.0839837 | 4.38414 | 3.5952005 | 572.39331 | 43.8414 | 1.712245 | 531.0258
248.69775 | 3.0837891 | 3.0849824 | 4.3841949 | 3.5952206 | 571.75476 | 43.841949 | 1.712254 | 530.4334
248.71777 | 3.08479 | 3.0862031 | 4.3841677 | 3.5952141 | 571.02338 | 43.841677 | 1.712251 | 529.7549
248.73779 | 3.0857911 | 3.0870011 | 4.3841858 | 3.5952101 | 570.26978 | 43.841858 | 1.712249 | 529.0558
248.75781 | 3.086792 | 3.088037 | 4.3984313 | 3.6063099 | 569.62531 | 43.984313 | 1.717536 | 528.4579
248.77783 | 3.0877931 | 3.0892444 | 4.4024429 | 3.6101589 | 568.7442 | 44.024429 | 1.719369 | 527.6404
248.79785 | 3.088794 | 3.0899401 | 4.4024725 | 3.610183 | 567.96405 | 44.024725 | 1.71938 | 526.9167
248.81787 | 3.0897949 | 3.0910821 | 4.4024935 | 3.610146 | 567.04639 | 44.024935 | 1.719363 | 526.0653
248.83789 | 3.090796 | 3.0921149 | 4.4024739 | 3.610213 | 566.07678 | 44.024739 | 1.719395 | 525.1658
248.85791 | 3.0917969 | 3.0931301 | 4.4059772 | 3.6103513 | 565.20367 | 44.059772 | 1.719461 | 524.3558
248.87793 | 3.092798 | 3.094197 | 4.419013 | 3.6223528 | 564.34442 | 44.19013 | 1.725176 | 523.5586
248.89795 | 3.0937989 | 3.0951033 | 4.4234009 | 3.6259503 | 563.52783 | 44.234009 | 1.72689 | 522.8011
248.91797 | 3.0947998 | 3.09635 | 4.4277277 | 3.6290884 | 562.65875 | 44.277277 | 1.728384 | 521.9948
248.93799 | 3.0958009 | 3.0971153 | 4.4320836 | 3.6322246 | 561.75403 | 44.320836 | 1.729878 | 521.1555
248.95801 | 3.0968018 | 3.0981524 | 4.4367809 | 3.6356356 | 560.87781 | 44.367809 | 1.731502 | 520.3426
248.97803 | 3.0978029 | 3.0994561 | 4.4413357 | 3.6387324 | 560.01978 | 44.413357 | 1.732977 | 519.5465
248.99805 | 3.0988038 | 3.1002209 | 4.4469857 | 3.640604 | 559.17633 | 44.469857 | 1.733869 | 518.7641
249.01807 | 3.0998046 | 3.1013813 | 4.4495773 | 3.6431172 | 558.53882 | 44.495773 | 1.735066 | 518.1726
249.03809 | 3.1008058 | 3.1022358 | 4.4526157 | 3.6465046 | 557.78058 | 44.526157 | 1.736679 | 517.4692
249.05811 | 3.1018066 | 3.1034923 | 4.4563737 | 3.6492991 | 556.89532 | 44.563737 | 1.73801 | 516.6479
249.07813 | 3.1028078 | 3.1043739 | 4.4564066 | 3.649312 | 556.14148 | 44.564066 | 1.738016 | 515.9485
249.09814 | 3.1038086 | 3.1054597 | 4.4563618 | 3.6493449 | 555.43994 | 44.563618 | 1.738032 | 515.2977
249.11816 | 3.1048095 | 3.1063201 | 4.4564099 | 3.6493063 | 554.49615 | 44.564099 | 1.738013 | 514.4221
249.13818 | 3.1058106 | 3.1073158 | 4.4620256 | 3.6508045 | 553.99036 | 44.620256 | 1.738727 | 513.9529
249.1582 | 3.1068115 | 3.1084647 | 4.4732056 | 3.6620116 | 553.11163 | 44.732056 | 1.744064 | 513.1377
249.17822 | 3.1078126 | 3.109385 | 4.4772725 | 3.6651478 | 552.21509 | 44.772725 | 1.745558 | 512.3059
249.19824 | 3.1088135 | 3.1105859 | 4.4772711 | 3.6651783 | 551.44464 | 44.772711 | 1.745572 | 511.5911
249.21826 | 3.1098144 | 3.1112497 | 4.4772921 | 3.6651518 | 550.46851 | 44.772921 | 1.74556 | 510.6856
249.23828 | 3.1108155 | 3.1124206 | 4.4772272 | 3.6651709 | 549.65503 | 44.772272 | 1.745569 | 509.9309
249.2583 | 3.1118164 | 3.1137371 | 4.4834309 | 3.6682625 | 548.5365 | 44.834309 | 1.747041 | 508.8932
249.27832 | 3.1128175 | 3.1145971 | 4.4981222 | 3.6791801 | 547.19226 | 44.981222 | 1.752241 | 507.6461
249.29834 | 3.1138184 | 3.1157813 | 4.5014853 | 3.6829491 | 545.82129 | 45.014853 | 1.754036 | 506.3742
249.31836 | 3.1148193 | 3.1165922 | 4.5043364 | 3.6863418 | 544.20532 | 45.043364 | 1.755652 | 504.875
249.33838 | 3.1158204 | 3.1177316 | 4.5043297 | 3.6863461 | 542.62537 | 45.043297 | 1.755654 | 503.4093
249.3584 | 3.1168213 | 3.1186163 | 4.5043039 | 3.6863377 | 540.84558 | 45.043039 | 1.75565 | 501.7581
249.37842 | 3.1178224 | 3.1198344 | 4.504344 | 3.6863465 | 539.13751 | 45.04344 | 1.755654 | 500.1735
249.39844 | 3.1188233 | 3.1208208 | 4.5108671 | 3.6879375 | 537.53186 | 45.108671 | 1.756412 | 498.6839
249.41846 | 3.1198242 | 3.1217809 | 4.5260878 | 3.7019134 | 536.01117 | 45.260878 | 1.763068 | 497.2731
249.43848 | 3.1208253 | 3.1231382 | 4.5335608 | 3.7056861 | 534.48425 | 45.335608 | 1.764865 | 495.8565
249.4585 | 3.1218262 | 3.1239898 | 4.5378885 | 3.7097657 | 532.6275 | 45.378885 | 1.766807 | 494.1339
249.47852 | 3.1228273 | 3.1251104 | 4.537931 | 3.7097445 | 530.79852 | 45.37931 | 1.766797 | 492.4371
249.49854 | 3.1238282 | 3.1260827 | 4.5378275 | 3.709769 | 528.97845 | 45.378275 | 1.766809 | 490.7486
249.51855 | 3.1248291 | 3.1271269 | 4.5394955 | 3.7104316 | 526.90869 | 45.394955 | 1.767125 | 488.8284
249.53857 | 3.1258302 | 3.1282218 | 4.5394955 | 3.7116096 | 524.37866 | 45.394955 | 1.767686 | 486.4813
249.55859 | 3.1268311 | 3.1292119 | 4.5600524 | 3.7259145 | 520.96185 | 45.600524 | 1.774498 | 483.3114
249.57861 | 3.1278322 | 3.1305237 | 4.570035 | 3.7327185 | 512.61987 | 45.70035 | 1.777739 | 475.5723
249.59863 | 3.1288331 | 3.1567073 | 4.570025 | 3.7326455 | 1.526971 | 45.70025 | 1.777704 | 1.416615
249.61865 | 3.1293945 | 3.1508381 | 4.5699997 | 3.7327156 | 0.38204804 | 45.699997 | 1.777738 | 0.354437
249.63867 | 3.1293945 | 3.149688 | 4.5699916 | 3.7326856 | 0.15069082 | 45.699916 | 1.777723 | 0.1398002
249.65869 | 3.1293945 | 3.1494622 | 4.5723166 | 3.7326787 | 0.10661216 | 45.723166 | 1.77772 | 0.09890718

## LTA03
Time | ActuatorDispl Command | ActuatorDispl | AD6 VicGauge0 | AD7 VicGauge1 | Load | Strain (Gauge0) | Strain (Gauge1) | Engr. Stress | Specimen | LTA03
s | mm | mm | V | V | N | % | mm | MPa | Width | 1.016 | mm
316.36426 | 0.87980962 | 0.88121909 | 0.001011466 | 0.00079366437 | 1.5170103 | 0.01011466 | 0.0003779894 | 1.439027 | Thickness | 1.03759 | mm
316.38428 | 0.87980962 | 0.88113236 | 0.0010575708 | 0.00080310443 | 1.483008 | 0.010575708 | 0.0003824853 | 1.406773 | Stress Area | 1.05419144 | mm^2
316.4043 | 0.87980962 | 0.88144797 | 0.0010283971 | 0.00074481155 | 1.4876351 | 0.010283971 | 0.0003547228 | 1.411162 | VICGauge Factor | 10 | %/V
316.42432 | 0.88081062 | 0.88125527 | 0.0010243254 | 0.00079428754 | 1.6470947 | 0.010243254 | 0.0003782862 | 1.562425 | VICGauge 1 Factor | 0.4762585 | mm/V
316.44434 | 0.88181156 | 0.88164735 | 0.0010462556 | 0.0010850957 | 1.964242 | 0.010462556 | 0.0005167861 | 1.863269
316.46436 | 0.88281256 | 0.88201797 | 0.0010481548 | 0.0011406257 | 2.3643136 | 0.010481548 | 0.0005432327 | 2.242774
316.48438 | 0.8838135 | 0.88281274 | 0.0010627107 | 0.0010470751 | 2.8969152 | 0.010627107 | 0.0004986784 | 2.747997
316.50439 | 0.8848145 | 0.88383871 | 0.00076404156 | 0.0010671462 | 3.739588 | 0.0076404156 | 0.0005082375 | 3.547352
316.52441 | 0.8858155 | 0.88490444 | 0.0010330696 | 0.0010804326 | 4.6646528 | 0.010330696 | 0.0005145652 | 4.424863
316.54443 | 0.88681644 | 0.8857373 | 0.0013770129 | 0.0011347422 | 5.7519426 | 0.013770129 | 0.0005404306 | 5.45626
316.56445 | 0.88781744 | 0.88676232 | 0.0013543199 | 0.0010929864 | 7.0099497 | 0.013543199 | 0.0005205441 | 6.649598
316.58447 | 0.88881838 | 0.88767827 | 0.0017598055 | 0.0014405346 | 8.2041245 | 0.017598055 | 0.0006860669 | 7.782386
316.60449 | 0.88981938 | 0.88846326 | 0.001672731 | 0.0013939457 | 9.4544964 | 0.01672731 | 0.0006638785 | 8.968481
316.62451 | 0.89082038 | 0.88945436 | 0.0019798395 | 0.0014167408 | 10.958534 | 0.019798395 | 0.0006747349 | 10.3952
316.64453 | 0.89182132 | 0.89047408 | 0.0013571273 | 0.001705758 | 12.320091 | 0.013571273 | 0.0008123818 | 11.68677
316.66455 | 0.89282233 | 0.89151382 | 0.001353282 | 0.0011179385 | 13.598678 | 0.01353282 | 0.0005324277 | 12.89963
316.68457 | 0.89382327 | 0.89233595 | 0.0013800289 | 0.0010908167 | 15.080541 | 0.013800289 | 0.0005195107 | 14.30532
316.70459 | 0.89482427 | 0.89310127 | 0.001692316 | 0.0013528594 | 16.610682 | 0.01692316 | 0.0006443108 | 15.7568
316.72461 | 0.89582527 | 0.8942157 | 0.0022970345 | 0.0023531977 | 18.204599 | 0.022970345 | 0.00112073 | 17.26878
316.74463 | 0.89682621 | 0.89512229 | 0.0029426673 | 0.0026628375 | 19.641354 | 0.029426673 | 0.001268199 | 18.63168
316.76465 | 0.89782721 | 0.89611828 | 0.0029161377 | 0.0027174547 | 21.133017 | 0.029161377 | 0.001294211 | 20.04666
316.78467 | 0.89882815 | 0.8970772 | 0.0029377246 | 0.0026533464 | 22.655249 | 0.029377246 | 0.001263679 | 21.49064
316.80469 | 0.89982915 | 0.89779782 | 0.0029290852 | 0.0026839972 | 24.098331 | 0.029290852 | 0.001278277 | 22.85954
316.82471 | 0.90083015 | 0.89916444 | 0.003573671 | 0.0023394129 | 25.781364 | 0.03573671 | 0.001114165 | 24.45606
316.84473 | 0.90183109 | 0.90006697 | 0.0054251999 | 0.0039352239 | 27.207102 | 0.054251999 | 0.001874184 | 25.8085
316.86475 | 0.90283209 | 0.90086937 | 0.0054652058 | 0.0048606126 | 28.780079 | 0.054652058 | 0.002314908 | 27.30062
316.88477 | 0.90383303 | 0.90186852 | 0.0054316735 | 0.0048320973 | 30.431789 | 0.054316735 | 0.002301327 | 28.86742
316.90479 | 0.90483403 | 0.90278184 | 0.0054880446 | 0.0048936694 | 32.071323 | 0.054880446 | 0.002330652 | 30.42267
316.9248 | 0.90583503 | 0.90368569 | 0.0054727113 | 0.0049013039 | 33.66637 | 0.054727113 | 0.002334288 | 31.93573
316.94482 | 0.90683597 | 0.90462625 | 0.0047910395 | 0.0049131382 | 35.272396 | 0.047910395 | 0.002339924 | 33.45919
316.96484 | 0.90783697 | 0.90567231 | 0.0035656269 | 0.0036330549 | 36.906277 | 0.035656269 | 0.001730273 | 35.00908
316.98486 | 0.90883791 | 0.90646005 | 0.0041759391 | 0.0048775882 | 38.361629 | 0.041759391 | 0.002322993 | 36.38962
317.00488 | 0.90983891 | 0.90764999 | 0.0063288966 | 0.005457486 | 39.846481 | 0.063288966 | 0.002599174 | 37.79815
317.0249 | 0.91083992 | 0.90853202 | 0.0063572428 | 0.0054507512 | 41.265377 | 0.063572428 | 0.002595967 | 39.1441
317.04492 | 0.91184086 | 0.9096241 | 0.0063296715 | 0.0054874155 | 42.54937 | 0.063296715 | 0.002613428 | 40.36209
317.06494 | 0.91284186 | 0.910393 | 0.0063298941 | 0.0054477677 | 43.676746 | 0.063298941 | 0.002594546 | 41.43151
317.08496 | 0.9138428 | 0.9115817 | 0.0053596101 | 0.0039472254 | 44.857571 | 0.053596101 | 0.0018799 | 42.55164
317.10498 | 0.9148438 | 0.91227591 | 0.0041664094 | 0.0045298235 | 45.882572 | 0.041664094 | 0.002157367 | 43.52395
317.125 | 0.9158448 | 0.91335285 | 0.0048161452 | 0.0042434731 | 47.103798 | 0.048161452 | 0.00202099 | 44.68239
317.14502 | 0.91684574 | 0.91426748 | 0.0048195682 | 0.00575674 | 48.222542 | 0.048195682 | 0.002741696 | 45.74363
317.16504 | 0.91784674 | 0.91536629 | 0.0048374217 | 0.0057857209 | 49.363914 | 0.048374217 | 0.002755499 | 46.82633
317.18506 | 0.91884768 | 0.91636586 | 0.0048328508 | 0.0057863863 | 50.487415 | 0.048328508 | 0.002755816 | 47.89207
317.20508 | 0.91984868 | 0.91717857 | 0.0047982237 | 0.0058097001 | 51.657726 | 0.047982237 | 0.002766919 | 49.00222
317.2251 | 0.92084968 | 0.91839135 | 0.006779246 | 0.006340412 | 52.871674 | 0.06779246 | 0.003019675 | 50.15377
317.24512 | 0.92185062 | 0.91958404 | 0.0051295892 | 0.0052052159 | 53.988277 | 0.051295892 | 0.002479028 | 51.21297
317.26514 | 0.92285162 | 0.92046607 | 0.0054393332 | 0.0048225569 | 54.900101 | 0.054393332 | 0.002296784 | 52.07792
317.28516 | 0.92385256 | 0.92133915 | 0.0054674577 | 0.004868269 | 55.727722 | 0.054674577 | 0.002318555 | 52.863
317.30518 | 0.92485356 | 0.92254388 | 0.0054600951 | 0.0048687351 | 56.674332 | 0.054600951 | 0.002318777 | 53.76095
317.3252 | 0.92585456 | 0.92334723 | 0.0054406561 | 0.0048678033 | 57.359303 | 0.054406561 | 0.002318333 | 54.41071
317.34521 | 0.9268555 | 0.92453539 | 0.005451255 | 0.0048802118 | 58.168732 | 0.05451255 | 0.002324242 | 55.17853
317.36523 | 0.9278565 | 0.92534995 | 0.0052017923 | 0.0051877536 | 58.786976 | 0.052017923 | 0.002470712 | 55.76499
317.38525 | 0.92885745 | 0.9263128 | 0.0082586929 | 0.0069751116 | 59.261795 | 0.082586929 | 0.003321956 | 56.2154
317.40527 | 0.92985845 | 0.9276365 | 0.0066726026 | 0.0069148019 | 59.965668 | 0.066726026 | 0.003293233 | 56.88309
317.42529 | 0.93085945 | 0.92837453 | 0.0066959304 | 0.0060630748 | 60.565388 | 0.066959304 | 0.002887591 | 57.45198
317.44531 | 0.93186039 | 0.92944878 | 0.0066556288 | 0.0060885027 | 61.130882 | 0.066556288 | 0.002899701 | 57.98841
317.46533 | 0.93286139 | 0.9305346 | 0.0066839308 | 0.0060620909 | 61.769939 | 0.066839308 | 0.002887122 | 58.59461
317.48535 | 0.93386233 | 0.93152261 | 0.0063743955 | 0.0063892659 | 62.503143 | 0.063743955 | 0.003042942 | 59.29013
317.50537 | 0.93486333 | 0.93246895 | 0.0057310383 | 0.0054665776 | 62.997566 | 0.057310383 | 0.002603504 | 59.75913
317.52539 | 0.93586433 | 0.93347073 | 0.005136067 | 0.0051729931 | 63.588791 | 0.05136067 | 0.002463682 | 60.31997
317.54541 | 0.93686527 | 0.93437469 | 0.0060284873 | 0.0057767015 | 64.254021 | 0.060284873 | 0.002751203 | 60.951
317.56543 | 0.93786627 | 0.9355517 | 0.0060415966 | 0.0057891249 | 64.921402 | 0.060415966 | 0.00275712 | 61.58407
317.58545 | 0.93886721 | 0.93647933 | 0.0060104569 | 0.0057238764 | 65.398468 | 0.060104569 | 0.002726045 | 62.03661
317.60547 | 0.93986821 | 0.93765855 | 0.0075633572 | 0.0058140298 | 66.037842 | 0.075633572 | 0.002768981 | 62.64312
317.62549 | 0.94086921 | 0.93856692 | 0.0075925086 | 0.0069767833 | 66.712112 | 0.075925086 | 0.003322752 | 63.28273
317.64551 | 0.94187015 | 0.93952 | 0.0075910492 | 0.0069848076 | 67.121117 | 0.075910492 | 0.003326574 | 63.67071
317.66553 | 0.94287115 | 0.94063759 | 0.0069609615 | 0.0072881663 | 67.897896 | 0.069609615 | 0.003471051 | 64.40756
317.68555 | 0.94387209 | 0.94164884 | 0.0069871852 | 0.0073356829 | 68.495674 | 0.069871852 | 0.003493681 | 64.97461
317.70557 | 0.94487309 | 0.9425751 | 0.0069457111 | 0.0072898678 | 69.084694 | 0.069457111 | 0.003471862 | 65.53335
317.72559 | 0.94587409 | 0.94363052 | 0.0069682351 | 0.0072761327 | 69.689308 | 0.069682351 | 0.00346532 | 66.10688
317.74561 | 0.94687504 | 0.94449639 | 0.007269613 | 0.007618058 | 70.211578 | 0.07269613 | 0.003628165 | 66.6023
317.76563 | 0.94787604 | 0.94565332 | 0.0069871806 | 0.0066420757 | 71.120659 | 0.069871806 | 0.003163345 | 67.46465
317.78564 | 0.94887698 | 0.94656622 | 0.0069793127 | 0.0063436902 | 71.475899 | 0.069793127 | 0.003021236 | 67.80163
317.80566 | 0.94987798 | 0.94753045 | 0.0069521554 | 0.0063686906 | 72.221115 | 0.069521554 | 0.003033143 | 68.50854
317.82568 | 0.95087898 | 0.9485479 | 0.0069636237 | 0.006385311 | 72.924179 | 0.069636237 | 0.003041059 | 69.17546
317.8457 | 0.95187992 | 0.94960153 | 0.0069686649 | 0.0063456222 | 73.440865 | 0.069686649 | 0.003022157 | 69.66559
317.86572 | 0.95288092 | 0.95056176 | 0.0073092757 | 0.0063662506 | 74.197609 | 0.073092757 | 0.003031981 | 70.38343
317.88574 | 0.95388186 | 0.95160341 | 0.005727252 | 0.0072992751 | 74.779297 | 0.05727252 | 0.003476342 | 70.93522
317.90576 | 0.95488286 | 0.95265436 | 0.005415814 | 0.0073169726 | 75.491081 | 0.05415814 | 0.00348477 | 71.61041
317.92578 | 0.95588386 | 0.95353949 | 0.0079591237 | 0.0076123532 | 75.998962 | 0.079591237 | 0.003625448 | 72.09218
317.9458 | 0.9568848 | 0.95440626 | 0.0079720523 | 0.007626215 | 76.600716 | 0.079720523 | 0.00363205 | 72.663
317.96582 | 0.9578858 | 0.95557171 | 0.0079623014 | 0.0075966627 | 77.33075 | 0.079623014 | 0.003617975 | 73.35551
317.98584 | 0.95888674 | 0.95666826 | 0.0079638585 | 0.0075717447 | 77.813484 | 0.079638585 | 0.003606108 | 73.81343
318.00586 | 0.95988774 | 0.95774293 | 0.0076073566 | 0.0075805215 | 78.549034 | 0.076073566 | 0.003610288 | 74.51117
318.02588 | 0.96088874 | 0.95859903 | 0.0095008183 | 0.007903792 | 79.144707 | 0.095008183 | 0.003764248 | 75.07622
318.0459 | 0.96188968 | 0.95964599 | 0.0075999671 | 0.0073241931 | 79.665565 | 0.075999671 | 0.003488209 | 75.5703
318.06592 | 0.96289068 | 0.96053779 | 0.0075768447 | 0.0073038745 | 80.399704 | 0.075768447 | 0.003478532 | 76.2667
318.08594 | 0.96389163 | 0.96162772 | 0.0075865299 | 0.0072892145 | 81.078072 | 0.075865299 | 0.00347155 | 76.9102
318.10596 | 0.96489263 | 0.9627493 | 0.0076094614 | 0.0073038666 | 81.680954 | 0.076094614 | 0.003478529 | 77.48209
318.12598 | 0.96589363 | 0.9637109 | 0.0073582954 | 0.0073103635 | 82.261185 | 0.073582954 | 0.003481623 | 78.03249
318.146 | 0.96689457 | 0.9646045 | 0.0057417145 | 0.0066546905 | 82.932198 | 0.057417145 | 0.003169353 | 78.66901
318.16602 | 0.96789557 | 0.96563357 | 0.0057287426 | 0.0054777805 | 83.675491 | 0.057287426 | 0.00260884 | 79.37409
318.18604 | 0.96889651 | 0.96682763 | 0.0060444954 | 0.0075934622 | 84.192619 | 0.060444954 | 0.003616451 | 79.86464
318.20605 | 0.96989751 | 0.96764302 | 0.0082531031 | 0.0079101874 | 84.881981 | 0.082531031 | 0.003767294 | 80.51856
318.22607 | 0.97089851 | 0.96864617 | 0.0085515901 | 0.0079206415 | 85.577499 | 0.085515901 | 0.003772273 | 81.17833
318.24609 | 0.97189945 | 0.96969759 | 0.0085526658 | 0.0079505937 | 86.193398 | 0.085526658 | 0.003786538 | 81.76257
318.26611 | 0.97290045 | 0.97066045 | 0.008545965 | 0.0079463134 | 86.888878 | 0.08545965 | 0.003784499 | 82.4223
318.28613 | 0.97390139 | 0.97186524 | 0.0085560726 | 0.0078909742 | 87.572838 | 0.085560726 | 0.003758144 | 83.0711
318.30615 | 0.97490239 | 0.97253263 | 0.0085429884 | 0.0082579786 | 88.197052 | 0.085429884 | 0.003932933 | 83.66322
318.32617 | 0.97590339 | 0.97364891 | 0.008525108 | 0.0089049749 | 88.931458 | 0.08525108 | 0.00424107 | 84.35987
318.34619 | 0.97690433 | 0.974648 | 0.007603921 | 0.0086292401 | 89.544044 | 0.07603921 | 0.004109749 | 84.94097
318.36621 | 0.97790533 | 0.97564715 | 0.0076090014 | 0.0085379966 | 90.267654 | 0.076090014 | 0.004066294 | 85.62738
318.38623 | 0.97890627 | 0.97686446 | 0.007630649 | 0.0085856151 | 90.963524 | 0.07630649 | 0.004088972 | 86.28748
318.40625 | 0.97990727 | 0.9777652 | 0.0075970935 | 0.0085767023 | 91.625969 | 0.075970935 | 0.004084727 | 86.91587
318.42627 | 0.98090827 | 0.9785167 | 0.0072809253 | 0.0070105628 | 92.20636 | 0.072809253 | 0.00333884 | 87.46643
318.44629 | 0.98190922 | 0.97966957 | 0.006010802 | 0.0081085386 | 92.97966 | 0.06010802 | 0.003861761 | 88.19998
318.46631 | 0.98291022 | 0.98078537 | 0.0088930326 | 0.0082756747 | 93.652977 | 0.088930326 | 0.003941361 | 88.83868
318.48633 | 0.98391116 | 0.9815681 | 0.0088391611 | 0.008597156 | 94.1968 | 0.088391611 | 0.004094469 | 89.35455
318.50635 | 0.98491216 | 0.9828167 | 0.0088372184 | 0.0085919835 | 94.977989 | 0.088372184 | 0.004092005 | 90.09558
318.52637 | 0.98591316 | 0.98358154 | 0.0088616628 | 0.0085752858 | 95.429153 | 0.088616628 | 0.004084053 | 90.52355
318.54639 | 0.9869141 | 0.98472953 | 0.0088548306 | 0.0085862977 | 96.293221 | 0.088548306 | 0.004089297 | 91.3432
318.56641 | 0.9879151 | 0.98566031 | 0.0094890427 | 0.0089279478 | 96.999275 | 0.094890427 | 0.004252011 | 92.01296
318.58643 | 0.98891604 | 0.98669159 | 0.0088320654 | 0.0090330476 | 97.593369 | 0.088320654 | 0.004302066 | 92.57651
318.60645 | 0.98991704 | 0.98777294 | 0.0088392086 | 0.0082509769 | 98.281471 | 0.088392086 | 0.003929598 | 93.22924
318.62646 | 0.99091804 | 0.98843277 | 0.0088775782 | 0.0075659854 | 98.881409 | 0.088775782 | 0.003603365 | 93.79834
318.64648 | 0.99191898 | 0.98965901 | 0.0088635348 | 0.007608572 | 99.573959 | 0.088635348 | 0.003623647 | 94.45529
318.6665 | 0.99291998 | 0.990659 | 0.0088485442 | 0.0075939149 | 100.09471 | 0.088485442 | 0.003616667 | 94.94927
318.68652 | 0.99392092 | 0.99154729 | 0.0088451141 | 0.0076122605 | 100.91827 | 0.088451141 | 0.003625404 | 95.7305
318.70654 | 0.99492192 | 0.9927038 | 0.0082190335 | 0.0075896755 | 101.71637 | 0.082190335 | 0.003614648 | 96.48757
318.72656 | 0.99592292 | 0.99357283 | 0.0091848224 | 0.0089176632 | 102.23194 | 0.091848224 | 0.004247113 | 96.97664
318.74658 | 0.99692386 | 0.99467254 | 0.0098260418 | 0.0088450396 | 103.06998 | 0.098260418 | 0.004212525 | 97.7716
318.7666 | 0.99792486 | 0.99565732 | 0.0097879954 | 0.0088658072 | 103.77741 | 0.097879954 | 0.004222416 | 98.44266
318.78662 | 0.99892581 | 0.99663365 | 0.0097701 | 0.0089136707 | 104.31495 | 0.097701 | 0.004245212 | 98.95257
318.80664 | 0.99992681 | 0.99766451 | 0.0095592868 | 0.008884714 | 105.03469 | 0.095592868 | 0.004231421 | 99.63531
318.82666 | 1.0009278 | 0.99858499 | 0.011312963 | 0.0086946543 | 105.75967 | 0.11312963 | 0.004140903 | 100.323
318.84668 | 1.0019288 | 0.99969584 | 0.009516174 | 0.0085795857 | 106.6096 | 0.09516174 | 0.004086101 | 101.1293
318.8667 | 1.0029297 | 1.0006955 | 0.0089006592 | 0.0079281218 | 107.27223 | 0.089006592 | 0.003775836 | 101.7578
318.88672 | 1.0039307 | 1.0015175 | 0.0088561047 | 0.0079003805 | 107.94489 | 0.088561047 | 0.003762623 | 102.3959
318.90674 | 1.0049317 | 1.0027343 | 0.0088574914 | 0.0079377182 | 108.75883 | 0.088574914 | 0.003780406 | 103.168
318.92676 | 1.0059327 | 1.0036342 | 0.0088223219 | 0.0079418318 | 109.38805 | 0.088223219 | 0.003782365 | 103.7649
318.94678 | 1.0069337 | 1.004577 | 0.0085229464 | 0.0079117399 | 110.23744 | 0.085229464 | 0.003768033 | 104.5706
318.9668 | 1.0079346 | 1.0056607 | 0.0082419682 | 0.0088992603 | 111.01933 | 0.082419682 | 0.004238348 | 105.3123
318.98682 | 1.0089356 | 1.0067358 | 0.009818919 | 0.0091707818 | 111.63188 | 0.09818919 | 0.004367663 | 105.8934
319.00684 | 1.0099366 | 1.0076213 | 0.0098383445 | 0.009215774 | 112.43587 | 0.098383445 | 0.004389091 | 106.656
319.02686 | 1.0109376 | 1.0088279 | 0.0098311212 | 0.009205983 | 113.07857 | 0.098311212 | 0.004384428 | 107.2657
319.04688 | 1.0119386 | 1.0095047 | 0.0098098628 | 0.0092089437 | 113.83083 | 0.098098628 | 0.004385838 | 107.9793
319.06689 | 1.0129395 | 1.0107555 | 0.0098204855 | 0.0094890883 | 114.72672 | 0.098204855 | 0.004519259 | 108.8291
319.08691 | 1.0139405 | 1.0116625 | 0.011661663 | 0.0098176878 | 115.44486 | 0.11661663 | 0.004675757 | 109.5103
319.10693 | 1.0149415 | 1.0128436 | 0.0097962227 | 0.0089272307 | 116.17726 | 0.097962227 | 0.00425167 | 110.2051
319.12695 | 1.0159425 | 1.0136933 | 0.0088934526 | 0.0088758655 | 116.86107 | 0.088934526 | 0.004227207 | 110.8537
319.14697 | 1.0169435 | 1.0146308 | 0.0088604214 | 0.0082461759 | 117.71939 | 0.088604214 | 0.003927311 | 111.6679
319.16699 | 1.0179443 | 1.0157444 | 0.0088208998 | 0.0082420241 | 118.35313 | 0.088208998 | 0.003925334 | 112.2691
319.18701 | 1.0189453 | 1.0167511 | 0.0088496916 | 0.0082794372 | 119.04556 | 0.088496916 | 0.003943152 | 112.9259
319.20703 | 1.0199463 | 1.0176259 | 0.0091370577 | 0.0094694532 | 119.93313 | 0.091370577 | 0.004509908 | 113.7679
319.22705 | 1.0209473 | 1.0186715 | 0.009800382 | 0.0095243715 | 120.72105 | 0.09800382 | 0.004536063 | 114.5153
319.24707 | 1.0219483 | 1.0197369 | 0.01007651 | 0.0094582103 | 121.57828 | 0.1007651 | 0.004504553 | 115.3285
319.26709 | 1.0229492 | 1.0205804 | 0.010411253 | 0.0098197442 | 122.2484 | 0.10411253 | 0.004676737 | 115.9641
319.28711 | 1.0239502 | 1.0215782 | 0.010409048 | 0.0098271538 | 123.09837 | 0.10409048 | 0.004680266 | 116.7704
319.30713 | 1.0249512 | 1.0226018 | 0.01043045 | 0.0098336749 | 123.89017 | 0.1043045 | 0.004683371 | 117.5215
319.32715 | 1.0259522 | 1.0235603 | 0.010273995 | 0.0097648837 | 124.57825 | 0.10273995 | 0.004650609 | 118.1742
319.34717 | 1.0269532 | 1.0247772 | 0.011706468 | 0.0098090069 | 125.48171 | 0.11706468 | 0.004671623 | 119.0312
319.36719 | 1.0279541 | 1.0255358 | 0.010409079 | 0.0091554672 | 126.07961 | 0.10409079 | 0.004360369 | 119.5984
319.38721 | 1.0289551 | 1.0266047 | 0.01041346 | 0.0091330567 | 126.94102 | 0.1041346 | 0.004349696 | 120.4155
319.40723 | 1.0299561 | 1.0275506 | 0.010401256 | 0.0092258323 | 127.7155 | 0.10401256 | 0.004393881 | 121.1502
319.42725 | 1.0309571 | 1.0287387 | 0.010422392 | 0.0092111742 | 128.36229 | 0.10422392 | 0.0043869 | 121.7637
319.44727 | 1.0319581 | 1.0292319 | 0.0098147914 | 0.0091960989 | 129.16173 | 0.098147914 | 0.00437972 | 122.5221
319.46729 | 1.032959 | 1.0307143 | 0.0097645437 | 0.0092092091 | 130.11272 | 0.097645437 | 0.004385964 | 123.4242
319.4873 | 1.03396 | 1.0315806 | 0.01041554 | 0.010097013 | 130.82376 | 0.1041554 | 0.004808788 | 124.0987
319.50732 | 1.034961 | 1.0323781 | 0.011057515 | 0.010416664 | 131.74751 | 0.11057515 | 0.004961025 | 124.9749
319.52734 | 1.035962 | 1.0336164 | 0.011043116 | 0.010459535 | 132.70605 | 0.11043116 | 0.004981443 | 125.8842
319.54736 | 1.036963 | 1.0345596 | 0.01106046 | 0.010436359 | 133.54849 | 0.1106046 | 0.004970405 | 126.6833
319.56738 | 1.0379639 | 1.0355252 | 0.011044593 | 0.010447084 | 134.24019 | 0.11044593 | 0.004975513 | 127.3395
319.5874 | 1.0389649 | 1.036489 | 0.011095117 | 0.010429373 | 135.05681 | 0.11095117 | 0.004967078 | 128.1141
319.60742 | 1.0399659 | 1.0375534 | 0.011077887 | 0.010458049 | 135.81468 | 0.11077887 | 0.004980735 | 128.833
319.62744 | 1.0409669 | 1.0385579 | 0.011070181 | 0.010430547 | 136.65356 | 0.11070181 | 0.004967637 | 129.6288
319.64746 | 1.0419679 | 1.0395092 | 0.010410519 | 0.01043653 | 137.44337 | 0.10410519 | 0.004970486 | 130.378
319.66748 | 1.0429688 | 1.0405889 | 0.010109287 | 0.010442358 | 138.37627 | 0.10109287 | 0.004973262 | 131.2629
319.6875 | 1.0439698 | 1.041613 | 0.010084602 | 0.010434837 | 139.12845 | 0.10084602 | 0.00496968 | 131.9765
319.70752 | 1.0449708 | 1.0425789 | 0.010094939 | 0.01043724 | 140.0209 | 0.10094939 | 0.004970824 | 132.823
319.72754 | 1.0459718 | 1.043626 | 0.01011369 | 0.010446284 | 140.75813 | 0.1011369 | 0.004975132 | 133.5224
319.74756 | 1.0469728 | 1.0445696 | 0.010404898 | 0.010747461 | 141.70546 | 0.10404898 | 0.00511857 | 134.421
319.76758 | 1.0479736 | 1.0456331 | 0.011370773 | 0.010749204 | 142.45581 | 0.11370773 | 0.0051194 | 135.1328
319.7876 | 1.0489746 | 1.046665 | 0.011361571 | 0.011035867 | 143.24745 | 0.11361571 | 0.005255926 | 135.8837
319.80762 | 1.0499756 | 1.0474391 | 0.011345861 | 0.011039574 | 144.14766 | 0.11345861 | 0.005257691 | 136.7376
319.82764 | 1.0509766 | 1.0485755 | 0.011332635 | 0.011055119 | 144.90053 | 0.11332635 | 0.005265095 | 137.4518
319.84766 | 1.0519776 | 1.0494208 | 0.011388768 | 0.011032796 | 145.78206 | 0.11388768 | 0.005254463 | 138.288
319.86768 | 1.0529785 | 1.0505738 | 0.011655724 | 0.011081909 | 146.64029 | 0.11655724 | 0.005277854 | 139.1021
319.8877 | 1.0539795 | 1.0516042 | 0.01199773 | 0.011059166 | 147.51086 | 0.1199773 | 0.005267022 | 139.928
319.90771 | 1.0549805 | 1.0526466 | 0.011696293 | 0.011006073 | 148.24712 | 0.11696293 | 0.005241736 | 140.6264
319.92773 | 1.0559815 | 1.0533422 | 0.011642899 | 0.011114784 | 149.01518 | 0.11642899 | 0.005293511 | 141.355
319.94775 | 1.0569825 | 1.054539 | 0.011653374 | 0.011036843 | 149.94534 | 0.11653374 | 0.00525639 | 142.2373
319.96777 | 1.0579834 | 1.0553482 | 0.011675749 | 0.011088428 | 150.71014 | 0.11675749 | 0.005280958 | 142.9628
319.98779 | 1.0589844 | 1.0565627 | 0.010681976 | 0.012264887 | 151.57318 | 0.10681976 | 0.005841257 | 143.7815
320.00781 | 1.0599854 | 1.0574224 | 0.012006668 | 0.011697555 | 152.32787 | 0.12006668 | 0.00557106 | 144.4974
320.02783 | 1.0609864 | 1.0585985 | 0.01231131 | 0.011685863 | 153.2243 | 0.1231131 | 0.005565492 | 145.3477
320.04785 | 1.0619874 | 1.0595341 | 0.011992469 | 0.011383863 | 154.22624 | 0.11992469 | 0.005421662 | 146.2981
320.06787 | 1.0629883 | 1.0604863 | 0.011976273 | 0.0113728 | 154.95033 | 0.11976273 | 0.005416393 | 146.985
320.08789 | 1.0639893 | 1.0614984 | 0.012000944 | 0.011372753 | 155.86208 | 0.12000944 | 0.00541637 | 147.8499
320.10791 | 1.0649903 | 1.0624157 | 0.011972867 | 0.011329524 | 156.66788 | 0.11972867 | 0.005395782 | 148.6143
320.12793 | 1.0659913 | 1.0637622 | 0.011996343 | 0.011371607 | 157.55508 | 0.11996343 | 0.005415825 | 149.4559
320.14795 | 1.0669923 | 1.0641954 | 0.012947916 | 0.011666071 | 158.34253 | 0.12947916 | 0.005556066 | 150.2028
320.16797 | 1.0679932 | 1.0655695 | 0.012623849 | 0.011688426 | 159.31212 | 0.12623849 | 0.005566712 | 151.1226
320.18799 | 1.0689942 | 1.0665361 | 0.012242124 | 0.011713365 | 160.17538 | 0.12242124 | 0.00557859 | 151.9415
320.20801 | 1.0699952 | 1.0674539 | 0.012278744 | 0.011708354 | 160.99802 | 0.12278744 | 0.005576203 | 152.7218
320.22803 | 1.0709962 | 1.0681579 | 0.012289494 | 0.011723526 | 161.88966 | 0.12289494 | 0.005583429 | 153.5676
320.24805 | 1.0719972 | 1.0693765 | 0.011691571 | 0.01200919 | 162.84126 | 0.11691571 | 0.005719479 | 154.4703
320.26807 | 1.072998 | 1.0703479 | 0.012613806 | 0.012031147 | 163.68134 | 0.12613806 | 0.005729936 | 155.2672
320.28809 | 1.073999 | 1.0714427 | 0.012606515 | 0.011996775 | 164.54935 | 0.12606515 | 0.005713566 | 156.0906
320.30811 | 1.075 | 1.0722617 | 0.012566786 | 0.012017862 | 165.25206 | 0.12566786 | 0.005723609 | 156.7572
320.32813 | 1.076001 | 1.0735267 | 0.012595532 | 0.012024093 | 166.20917 | 0.12595532 | 0.005726577 | 157.6651
320.34814 | 1.077002 | 1.0744665 | 0.01262823 | 0.01196717 | 166.97629 | 0.1262823 | 0.005699467 | 158.3928
320.36816 | 1.0780029 | 1.0755621 | 0.012579557 | 0.012004994 | 167.74408 | 0.12579557 | 0.005717481 | 159.1211
320.38818 | 1.0790039 | 1.0762424 | 0.012633158 | 0.012033899 | 168.58907 | 0.12633158 | 0.005731247 | 159.9226
320.4082 | 1.0800049 | 1.0774353 | 0.013196183 | 0.012029314 | 169.63309 | 0.13196183 | 0.005729063 | 160.913
320.42822 | 1.0810059 | 1.0785644 | 0.013223644 | 0.012015495 | 170.47417 | 0.13223644 | 0.005722482 | 161.7108
320.44824 | 1.0820069 | 1.079475 | 0.013212617 | 0.012925368 | 171.29604 | 0.13212617 | 0.006155817 | 162.4904
320.46826 | 1.0830078 | 1.0803659 | 0.013203164 | 0.012957741 | 172.01405 | 0.13203164 | 0.006171234 | 163.1715
320.48828 | 1.0840088 | 1.0815126 | 0.013215033 | 0.012922624 | 173.09695 | 0.13215033 | 0.00615451 | 164.1988
320.5083 | 1.0850098 | 1.0825269 | 0.014771825 | 0.012956477 | 173.896 | 0.14771825 | 0.006170632 | 164.9568
320.52832 | 1.0860108 | 1.0833383 | 0.013214028 | 0.012932437 | 174.7146 | 0.13214028 | 0.006159183 | 165.7333
320.54834 | 1.0870118 | 1.084434 | 0.01322268 | 0.012313495 | 175.84607 | 0.1322268 | 0.005864407 | 166.8066
320.56836 | 1.0880127 | 1.0855292 | 0.01318814 | 0.012292346 | 176.59941 | 0.1318814 | 0.005854334 | 167.5212
320.58838 | 1.0890137 | 1.0863732 | 0.01317569 | 0.012298329 | 177.63208 | 0.1317569 | 0.005857184 | 168.5008
320.6084 | 1.0900147 | 1.0874586 | 0.013161316 | 0.012266709 | 178.50555 | 0.13161316 | 0.005842125 | 169.3293
320.62842 | 1.0910157 | 1.0884876 | 0.01320949 | 0.012310421 | 179.28352 | 0.1320949 | 0.005862943 | 170.0673
320.64844 | 1.0920167 | 1.0892807 | 0.013553366 | 0.012938474 | 180.13867 | 0.13553366 | 0.006162058 | 170.8785
320.66846 | 1.0930176 | 1.0905526 | 0.014149725 | 0.011736091 | 181.17857 | 0.14149725 | 0.005589413 | 171.865
320.68848 | 1.0940186 | 1.0912499 | 0.013818945 | 0.012308559 | 181.86932 | 0.13818945 | 0.005862056 | 172.5202
320.7085 | 1.0950196 | 1.0921159 | 0.013889264 | 0.012308568 | 182.70413 | 0.13889264 | 0.00586206 | 173.3121
320.72852 | 1.0960206 | 1.0933599 | 0.01383757 | 0.012318134 | 183.66814 | 0.1383757 | 0.005866616 | 174.2266
320.74854 | 1.0970216 | 1.0941879 | 0.013841893 | 0.01230022 | 184.53941 | 0.13841893 | 0.005858084 | 175.053
320.76855 | 1.0980225 | 1.0953121 | 0.013194629 | 0.013248682 | 185.52139 | 0.13194629 | 0.006309798 | 175.9845
320.78857 | 1.0990235 | 1.0963604 | 0.014176956 | 0.013533995 | 186.29202 | 0.14176956 | 0.00644568 | 176.7155
320.80859 | 1.1000245 | 1.0973989 | 0.013897005 | 0.013576346 | 187.08885 | 0.13897005 | 0.00646585 | 177.4714
320.82861 | 1.1010255 | 1.0981731 | 0.014130848 | 0.013522747 | 187.91179 | 0.14130848 | 0.006440323 | 178.2521
320.84863 | 1.1020265 | 1.0994767 | 0.014150376 | 0.013556208 | 188.99402 | 0.14150376 | 0.006456259 | 179.2787
320.86865 | 1.1030273 | 1.1005702 | 0.014139939 | 0.013501319 | 189.77437 | 0.14139939 | 0.006430118 | 180.0189
320.88867 | 1.1040283 | 1.1012653 | 0.014170856 | 0.013478495 | 190.50912 | 0.14170856 | 0.006419248 | 180.7159
320.90869 | 1.1050293 | 1.1022134 | 0.014178386 | 0.0137879 | 191.49934 | 0.14178386 | 0.006566605 | 181.6552
320.92871 | 1.1060303 | 1.1033041 | 0.01477249 | 0.012626478 | 192.55113 | 0.1477249 | 0.006013468 | 182.6529
320.94873 | 1.1070313 | 1.1043561 | 0.014772607 | 0.012937302 | 193.37456 | 0.14772607 | 0.0061615 | 183.434
320.96875 | 1.1080322 | 1.1052516 | 0.014780141 | 0.012910126 | 194.08305 | 0.14780141 | 0.006148557 | 184.1061
320.98877 | 1.1090332 | 1.1064152 | 0.014741085 | 0.012933448 | 195.03888 | 0.14741085 | 0.006159665 | 185.0128
321.00879 | 1.1100342 | 1.1073695 | 0.014773412 | 0.012937004 | 195.81543 | 0.14773412 | 0.006161358 | 185.7494
321.02881 | 1.1110352 | 1.1084259 | 0.014807515 | 0.012924572 | 196.67522 | 0.14807515 | 0.006155437 | 186.565
321.04883 | 1.1120362 | 1.109324 | 0.014753712 | 0.014460436 | 197.43546 | 0.14753712 | 0.006886906 | 187.2862
321.06885 | 1.1130371 | 1.1101192 | 0.015116735 | 0.014796171 | 198.34108 | 0.15116735 | 0.007046802 | 188.1452
321.08887 | 1.1140381 | 1.1111604 | 0.014797233 | 0.014446675 | 199.29413 | 0.14797233 | 0.006880352 | 189.0493
321.10889 | 1.1150391 | 1.1123633 | 0.015075188 | 0.014446895 | 200.12587 | 0.15075188 | 0.006880457 | 189.8383
321.12891 | 1.1160401 | 1.1132624 | 0.015040705 | 0.01446172 | 200.99181 | 0.15040705 | 0.006887517 | 190.6597
321.14893 | 1.1170411 | 1.1144443 | 0.01508354 | 0.014441192 | 201.86694 | 0.1508354 | 0.006877741 | 191.4898
321.16895 | 1.118042 | 1.1152476 | 0.015081771 | 0.014130868 | 202.58066 | 0.15081771 | 0.006729946 | 192.1669
321.18896 | 1.119043 | 1.1160988 | 0.015103916 | 0.013287122 | 203.67134 | 0.15103916 | 0.006328105 | 193.2015
321.20898 | 1.120044 | 1.1171637 | 0.01510684 | 0.013519812 | 204.61749 | 0.1510684 | 0.006438926 | 194.099
321.229 | 1.121045 | 1.1183385 | 0.015089675 | 0.013461114 | 205.43935 | 0.15089675 | 0.00641097 | 194.8786
321.24902 | 1.122046 | 1.1192898 | 0.015050123 | 0.01353013 | 206.22516 | 0.15050123 | 0.00644384 | 195.624
321.26904 | 1.1230469 | 1.1202191 | 0.015071636 | 0.013526571 | 207.14818 | 0.15071636 | 0.006442145 | 196.4996
321.28906 | 1.1240479 | 1.1212245 | 0.015423293 | 0.014440537 | 208.05406 | 0.15423293 | 0.006877429 | 197.3589
321.30908 | 1.1250489 | 1.1221459 | 0.01545634 | 0.014796535 | 208.90955 | 0.1545634 | 0.007046976 | 198.1704
321.3291 | 1.1260499 | 1.1230702 | 0.015773594 | 0.015696699 | 209.70486 | 0.15773594 | 0.007475687 | 198.9248
321.34912 | 1.1270509 | 1.1242111 | 0.016316645 | 0.015711071 | 210.60666 | 0.16316645 | 0.007482531 | 199.7803
321.36914 | 1.1280518 | 1.1250207 | 0.01605049 | 0.014797125 | 211.27431 | 0.1605049 | 0.007047257 | 200.4136
321.38916 | 1.1290528 | 1.1262228 | 0.016015597 | 0.014784784 | 212.26358 | 0.16015597 | 0.007041379 | 201.352
321.40918 | 1.1300538 | 1.1271571 | 0.016019788 | 0.014797674 | 213.17743 | 0.16019788 | 0.007047518 | 202.2189
321.4292 | 1.1310548 | 1.1280413 | 0.015779823 | 0.014818974 | 214.01808 | 0.15779823 | 0.007057663 | 203.0163
321.44922 | 1.1320558 | 1.1292965 | 0.016032822 | 0.015287805 | 214.8878 | 0.16032822 | 0.007280947 | 203.8413
321.46924 | 1.1330566 | 1.1301997 | 0.016028799 | 0.014805858 | 215.5959 | 0.16028799 | 0.007051416 | 204.513
321.48926 | 1.1340576 | 1.1310105 | 0.015417305 | 0.014792113 | 216.59961 | 0.15417305 | 0.00704487 | 205.4652
321.50928 | 1.1350586 | 1.1321647 | 0.015447796 | 0.014811452 | 217.51715 | 0.15447796 | 0.00705408 | 206.3355
321.5293 | 1.1360596 | 1.1332113 | 0.015469397 | 0.014784037 | 218.42838 | 0.15469397 | 0.007041023 | 207.1999
321.54932 | 1.1370606 | 1.1340468 | 0.015433662 | 0.014802403 | 219.23898 | 0.15433662 | 0.00704977 | 207.9688
321.56934 | 1.1380615 | 1.1351488 | 0.015753256 | 0.014777821 | 220.08801 | 0.15753256 | 0.007038063 | 208.7742
321.58936 | 1.1390625 | 1.136083 | 0.01631234 | 0.016632073 | 221.00711 | 0.1631234 | 0.007921166 | 209.6461
321.60938 | 1.1400635 | 1.1371858 | 0.017268643 | 0.016646083 | 221.83966 | 0.17268643 | 0.007927839 | 210.4358
321.62939 | 1.1410645 | 1.1380982 | 0.017310049 | 0.016596051 | 222.66835 | 0.17310049 | 0.007904011 | 211.2219
321.64941 | 1.1420655 | 1.1390581 | 0.017296476 | 0.016604878 | 223.55585 | 0.17296476 | 0.007908215 | 212.0638
321.66943 | 1.1430664 | 1.1402315 | 0.017297197 | 0.01661773 | 224.4903 | 0.17297197 | 0.007914335 | 212.9502
321.68945 | 1.1440674 | 1.1410375 | 0.017603774 | 0.016333411 | 225.32808 | 0.17603774 | 0.007778926 | 213.7449
321.70947 | 1.1450684 | 1.1420581 | 0.016599115 | 0.015407633 | 226.29683 | 0.16599115 | 0.007338016 | 214.6639
321.72949 | 1.1460694 | 1.1431336 | 0.016031031 | 0.015132964 | 227.29224 | 0.16031031 | 0.007207203 | 215.6081
321.74951 | 1.1470704 | 1.143984 | 0.016054574 | 0.015388011 | 228.09306 | 0.16054574 | 0.007328671 | 216.3678
321.76953 | 1.1480713 | 1.1450533 | 0.016000599 | 0.015399027 | 228.99927 | 0.16000599 | 0.007333918 | 217.2274
321.78955 | 1.1490723 | 1.1461842 | 0.016030397 | 0.015365327 | 230.06003 | 0.16030397 | 0.007317868 | 218.2336
321.80957 | 1.1500733 | 1.1469603 | 0.016014991 | 0.015443593 | 230.6978 | 0.16014991 | 0.007355143 | 218.8386
321.82959 | 1.1510743 | 1.1480707 | 0.016609157 | 0.01690368 | 231.69016 | 0.16609157 | 0.008050522 | 219.78
321.84961 | 1.1520753 | 1.1491811 | 0.019358113 | 0.016649399 | 232.63692 | 0.19358113 | 0.007929418 | 220.6781
321.86963 | 1.1530762 | 1.1501784 | 0.019081697 | 0.017223673 | 233.65613 | 0.19081697 | 0.008202921 | 221.6449
321.88965 | 1.1540772 | 1.1509684 | 0.019107636 | 0.016309317 | 234.47144 | 0.19107636 | 0.007767451 | 222.4183
321.90967 | 1.1550782 | 1.1521437 | 0.019107418 | 0.016314331 | 235.29984 | 0.19107418 | 0.007769839 | 223.2041
321.92969 | 1.1560792 | 1.1530945 | 0.019130051 | 0.016321575 | 236.24026 | 0.19130051 | 0.007773289 | 224.0962
321.94971 | 1.1570802 | 1.1542975 | 0.019121712 | 0.016640989 | 237.22992 | 0.19121712 | 0.007925413 | 225.035
321.96973 | 1.1580811 | 1.1549833 | 0.017599447 | 0.016262352 | 238.03711 | 0.17599447 | 0.007745084 | 225.8006
321.98975 | 1.1590821 | 1.1561745 | 0.017910851 | 0.016294377 | 239.09508 | 0.17910851 | 0.007760336 | 226.8042
322.00977 | 1.1600831 | 1.1568997 | 0.017908061 | 0.016307786 | 239.82297 | 0.17908061 | 0.007766722 | 227.4947
322.02979 | 1.1610841 | 1.1581898 | 0.017908972 | 0.016299251 | 240.79497 | 0.17908972 | 0.007762657 | 228.4167
322.0498 | 1.1620851 | 1.1587722 | 0.01789126 | 0.016353136 | 241.66232 | 0.1789126 | 0.00778832 | 229.2395
322.06982 | 1.1630859 | 1.159995 | 0.017536109 | 0.016067619 | 242.73306 | 0.17536109 | 0.00765234 | 230.2552
322.08984 | 1.1640869 | 1.1611215 | 0.017589282 | 0.016011525 | 243.54181 | 0.17589282 | 0.007625625 | 231.0224
322.10986 | 1.1650879 | 1.1620307 | 0.018194731 | 0.017561369 | 244.37628 | 0.18194731 | 0.008363751 | 231.8139
322.12988 | 1.1660889 | 1.1629843 | 0.019356707 | 0.018190999 | 245.34875 | 0.19356707 | 0.008663618 | 232.7364
322.1499 | 1.1670899 | 1.1640357 | 0.019093072 | 0.018217878 | 246.33946 | 0.19093072 | 0.008676419 | 233.6762
322.16992 | 1.1680908 | 1.1648256 | 0.019101229 | 0.018204335 | 247.26756 | 0.19101229 | 0.00866997 | 234.5566
322.18994 | 1.1690918 | 1.1658632 | 0.019136297 | 0.018200178 | 248.34407 | 0.19136297 | 0.00866799 | 235.5778
322.20996 | 1.1700928 | 1.1668832 | 0.01959662 | 0.018235715 | 249.14833 | 0.1959662 | 0.008684915 | 236.3407
322.22998 | 1.1710938 | 1.1678582 | 0.019729149 | 0.018169796 | 250.2383 | 0.19729149 | 0.00865352 | 237.3746
322.25 | 1.1720948 | 1.1691073 | 0.018796459 | 0.016938511 | 251.18217 | 0.18796459 | 0.00806711 | 238.27
322.27002 | 1.1730957 | 1.1697891 | 0.018496752 | 0.017951688 | 252.11043 | 0.18496752 | 0.008549644 | 239.1505
322.29004 | 1.1740967 | 1.1708807 | 0.018455496 | 0.01820047 | 253.26625 | 0.18455496 | 0.008668129 | 240.2469
322.31006 | 1.1750977 | 1.1719978 | 0.018525941 | 0.01819822 | 254.25774 | 0.18525941 | 0.008667057 | 241.1874
322.33008 | 1.1760987 | 1.1729393 | 0.018530356 | 0.018197468 | 255.23526 | 0.18530356 | 0.008666699 | 242.1147
322.3501 | 1.1770997 | 1.1739854 | 0.018548852 | 0.01821531 | 256.11798 | 0.18548852 | 0.008675196 | 242.9521
322.37012 | 1.1781006 | 1.1749978 | 0.01938411 | 0.018778874 | 257.04031 | 0.1938411 | 0.008943599 | 243.827
322.39014 | 1.1791016 | 1.1759527 | 0.020330839 | 0.019122355 | 258.12894 | 0.20330839 | 0.009107184 | 244.8596
322.41016 | 1.1801026 | 1.1768727 | 0.020314749 | 0.019098159 | 259.02948 | 0.20314749 | 0.009095661 | 245.7139
322.43018 | 1.1811036 | 1.177929 | 0.02032754 | 0.019130802 | 260.07092 | 0.2032754 | 0.009111207 | 246.7018
322.4502 | 1.1821046 | 1.1787369 | 0.020343456 | 0.019119469 | 261.13055 | 0.20343456 | 0.00910581 | 247.707
322.47021 | 1.1831055 | 1.1801012 | 0.020387053 | 0.019120581 | 262.36282 | 0.20387053 | 0.009106339 | 248.8759
322.49023 | 1.1841065 | 1.1807954 | 0.020006506 | 0.017902652 | 263.1738 | 0.20006506 | 0.00852629 | 249.6452
322.51025 | 1.1851075 | 1.1817378 | 0.019121991 | 0.017930187 | 264.30414 | 0.19121991 | 0.008539404 | 250.7174
322.53027 | 1.1861085 | 1.1829225 | 0.019102117 | 0.019133195 | 265.59277 | 0.19102117 | 0.009112347 | 251.9398
322.55029 | 1.1871095 | 1.1837445 | 0.0191098 | 0.019433355 | 266.35944 | 0.191098 | 0.009255301 | 252.667
322.57031 | 1.1881104 | 1.1845952 | 0.019076562 | 0.019406112 | 267.2814 | 0.19076562 | 0.009242326 | 253.5416
322.59033 | 1.1891114 | 1.1858004 | 0.019154495 | 0.019428737 | 268.51208 | 0.19154495 | 0.009253101 | 254.709
322.61035 | 1.1901124 | 1.1867839 | 0.019134749 | 0.019461019 | 269.5369 | 0.19134749 | 0.009268476 | 255.6812
322.63037 | 1.1911134 | 1.1877584 | 0.020657221 | 0.019126393 | 270.5509 | 0.20657221 | 0.009109107 | 256.643
322.65039 | 1.1921144 | 1.1887723 | 0.021273039 | 0.019740626 | 271.57947 | 0.21273039 | 0.009401641 | 257.6187
322.67041 | 1.1931152 | 1.1897925 | 0.021916747 | 0.019761167 | 272.46103 | 0.21916747 | 0.009411424 | 258.455
322.69043 | 1.1941162 | 1.1909615 | 0.02192007 | 0.01972948 | 273.41312 | 0.2192007 | 0.009396333 | 259.3581
322.71045 | 1.1951172 | 1.1916128 | 0.021897851 | 0.019721057 | 274.42493 | 0.21897851 | 0.009392321 | 260.3179
322.73047 | 1.1961182 | 1.1928184 | 0.02190201 | 0.019713828 | 275.46667 | 0.2190201 | 0.009388878 | 261.3061
322.75049 | 1.1971192 | 1.19389 | 0.021635706 | 0.019099858 | 276.4747 | 0.21635706 | 0.00909647 | 262.2623
322.77051 | 1.1981201 | 1.194548 | 0.020048862 | 0.020015143 | 277.48019 | 0.20048862 | 0.009532382 | 263.2161
322.79053 | 1.1991211 | 1.1956973 | 0.019698795 | 0.020366171 | 278.7684 | 0.19698795 | 0.009699562 | 264.4381
322.81055 | 1.2001221 | 1.1967738 | 0.02000914 | 0.020385141 | 279.70444 | 0.2000914 | 0.009708597 | 265.326
322.83057 | 1.2011231 | 1.1977327 | 0.021262899 | 0.020705985 | 280.6937 | 0.21262899 | 0.009861402 | 266.2644
322.85059 | 1.2021241 | 1.1986599 | 0.021918809 | 0.020677648 | 281.70251 | 0.21918809 | 0.009847906 | 267.2214
322.87061 | 1.203125 | 1.1997118 | 0.02190192 | 0.020669714 | 282.9465 | 0.2190192 | 0.009844127 | 268.4014
322.89063 | 1.204126 | 1.2006121 | 0.02249784 | 0.020410862 | 284.05127 | 0.2249784 | 0.009720847 | 269.4494
322.91064 | 1.205127 | 1.2018611 | 0.022707075 | 0.020691786 | 285.08035 | 0.22707075 | 0.009854639 | 270.4256
322.93066 | 1.206128 | 1.2028232 | 0.022819137 | 0.02067961 | 285.99353 | 0.22819137 | 0.00984884 | 271.2918
322.95068 | 1.207129 | 1.2037172 | 0.02263752 | 0.021033466 | 287.13702 | 0.2263752 | 0.01001737 | 272.3765
322.9707 | 1.2081299 | 1.2046916 | 0.021857547 | 0.020348748 | 288.18515 | 0.21857547 | 0.009691264 | 273.3708
322.99072 | 1.2091309 | 1.2056608 | 0.021922493 | 0.020320475 | 289.37552 | 0.21922493 | 0.009677799 | 274.5
323.01074 | 1.2101319 | 1.2066483 | 0.021894844 | 0.020371467 | 290.49194 | 0.21894844 | 0.009702085 | 275.559
323.03076 | 1.2111329 | 1.2078124 | 0.022867769 | 0.021226216 | 291.67038 | 0.22867769 | 0.01010917 | 276.6769
323.05078 | 1.2121339 | 1.208699 | 0.022830116 | 0.021317007 | 292.685 | 0.22830116 | 0.01015241 | 277.6393
323.0708 | 1.2131348 | 1.2096033 | 0.021915179 | 0.021302227 | 293.74741 | 0.21915179 | 0.01014537 | 278.6471
323.09082 | 1.2141358 | 1.2106065 | 0.022488467 | 0.02158382 | 294.87561 | 0.22488467 | 0.01027948 | 279.7173
323.11084 | 1.2151368 | 1.2116194 | 0.023150954 | 0.021596864 | 296.0123 | 0.23150954 | 0.01028569 | 280.7956
323.13086 | 1.2161378 | 1.2126176 | 0.023147205 | 0.021569895 | 297.19104 | 0.23147205 | 0.01027285 | 281.9137
323.15088 | 1.2171388 | 1.2135462 | 0.023198893 | 0.021606054 | 298.36084 | 0.23198893 | 0.01029007 | 283.0234
323.1709 | 1.2181396 | 1.2144568 | 0.023452271 | 0.021636561 | 299.51773 | 0.23452271 | 0.0103046 | 284.1208
323.19092 | 1.2191406 | 1.2157536 | 0.023443697 | 0.022183944 | 300.7009 | 0.23443697 | 0.01056529 | 285.2432
323.21094 | 1.2201416 | 1.2164791 | 0.02470007 | 0.022572597 | 301.69897 | 0.2470007 | 0.01075039 | 286.1899
323.23096 | 1.2211426 | 1.217577 | 0.023486149 | 0.022837101 | 303.03574 | 0.23486149 | 0.01087636 | 287.458
323.25098 | 1.2221437 | 1.2185583 | 0.022493165 | 0.022517186 | 304.18216 | 0.22493165 | 0.010724 | 288.5455
323.271 | 1.2231445 | 1.2194688 | 0.022495117 | 0.02248616 | 305.34204 | 0.22495117 | 0.01070923 | 289.6457
323.29102 | 1.2241455 | 1.2206786 | 0.02250042 | 0.022523098 | 306.62766 | 0.2250042 | 0.01072682 | 290.8653
323.31104 | 1.2251465 | 1.2214899 | 0.022837168 | 0.02248654 | 307.7677 | 0.22837168 | 0.01070941 | 291.9467
323.33105 | 1.2261475 | 1.2224677 | 0.024018854 | 0.022838499 | 309.00836 | 0.24018854 | 0.01087703 | 293.1236
323.35107 | 1.2271485 | 1.2235097 | 0.024327321 | 0.022552412 | 310.16489 | 0.24327321 | 0.01074078 | 294.2206
323.37109 | 1.2281494 | 1.2245884 | 0.024380092 | 0.022564571 | 311.36258 | 0.24380092 | 0.01074657 | 295.3568
323.39111 | 1.2291504 | 1.2254002 | 0.024770519 | 0.023221754 | 312.52774 | 0.24770519 | 0.01105956 | 296.462
323.41113 | 1.2301514 | 1.2266142 | 0.024724044 | 0.023205483 | 313.71939 | 0.24724044 | 0.01105181 | 297.5924
323.43115 | 1.2311524 | 1.227474 | 0.024721231 | 0.023185706 | 314.88544 | 0.24721231 | 0.01104239 | 298.6985
323.45117 | 1.2321534 | 1.2284927 | 0.02403558 | 0.023143535 | 316.01828 | 0.2403558 | 0.01102231 | 299.7731
323.47119 | 1.2331543 | 1.2293658 | 0.024074076 | 0.023166517 | 317.13635 | 0.24074076 | 0.01103325 | 300.8337
323.49121 | 1.2341553 | 1.2303176 | 0.023718959 | 0.023761822 | 318.42352 | 0.23718959 | 0.01131677 | 302.0547
323.51123 | 1.2351563 | 1.2314838 | 0.024038453 | 0.023767777 | 319.76965 | 0.24038453 | 0.01131961 | 303.3317
323.53125 | 1.2361573 | 1.2325764 | 0.025329974 | 0.024083631 | 321.03284 | 0.25329974 | 0.01147003 | 304.5299
323.55127 | 1.2371583 | 1.2333105 | 0.025322013 | 0.02413776 | 322.23624 | 0.25322013 | 0.01149581 | 305.6715
323.57129 | 1.2381592 | 1.2344441 | 0.026151055 | 0.023799008 | 323.46942 | 0.26151055 | 0.01133448 | 306.8413
323.59131 | 1.2391602 | 1.2353883 | 0.025901755 | 0.024087729 | 324.69086 | 0.25901755 | 0.01147199 | 307.9999
323.61133 | 1.2401612 | 1.236361 | 0.026629433 | 0.023777375 | 325.87094 | 0.26629433 | 0.01132418 | 309.1193
323.63135 | 1.2411622 | 1.2374567 | 0.026596602 | 0.02507109 | 327.22363 | 0.26596602 | 0.01194032 | 310.4025
323.65137 | 1.2421632 | 1.2382274 | 0.026575642 | 0.025064729 | 328.38538 | 0.26575642 | 0.01193729 | 311.5045
323.67139 | 1.2431641 | 1.2391255 | 0.026582681 | 0.025023008 | 329.75702 | 0.26582681 | 0.01191742 | 312.8056
323.69141 | 1.2441651 | 1.2403177 | 0.02664311 | 0.0250271 | 331.13312 | 0.2664311 | 0.01191937 | 314.111
323.71143 | 1.2451661 | 1.2411773 | 0.026612317 | 0.02539034 | 332.2316 | 0.26612317 | 0.01209237 | 315.153
323.73145 | 1.2461671 | 1.2422042 | 0.026246399 | 0.025380237 | 333.66141 | 0.26246399 | 0.01208755 | 316.5093
323.75146 | 1.2471681 | 1.2432377 | 0.026266214 | 0.02502856 | 334.81717 | 0.26266214 | 0.01192006 | 317.6057
323.77148 | 1.2481689 | 1.2443101 | 0.026866607 | 0.024689507 | 336.06216 | 0.26866607 | 0.01175859 | 318.7867
323.7915 | 1.2491699 | 1.2450402 | 0.02687444 | 0.024696549 | 337.32224 | 0.2687444 | 0.01176194 | 319.982
323.81152 | 1.2501709 | 1.2462981 | 0.026933488 | 0.024700269 | 338.61569 | 0.26933488 | 0.01176371 | 321.2089
323.83154 | 1.2511719 | 1.2470697 | 0.026879817 | 0.024707608 | 339.83075 | 0.26879817 | 0.01176721 | 322.3615
323.85156 | 1.2521729 | 1.2481239 | 0.026884068 | 0.02506326 | 341.17413 | 0.26884068 | 0.01193659 | 323.6358
323.87158 | 1.2531738 | 1.2491932 | 0.027157059 | 0.026651772 | 342.37814 | 0.27157059 | 0.01269313 | 324.778
323.8916 | 1.2541748 | 1.2503366 | 0.028261838 | 0.027224027 | 343.72736 | 0.28261838 | 0.01296567 | 326.0578
323.91162 | 1.2551758 | 1.2512991 | 0.02816923 | 0.027243288 | 345.04755 | 0.2816923 | 0.01297485 | 327.3101
323.93164 | 1.2561768 | 1.2521794 | 0.028221665 | 0.027207343 | 346.30161 | 0.28221665 | 0.01295773 | 328.4997
323.95166 | 1.2571778 | 1.25317 | 0.028188922 | 0.027239725 | 347.45261 | 0.28188922 | 0.01297315 | 329.5916
323.97168 | 1.2581787 | 1.2542858 | 0.028169649 | 0.027232617 | 348.85287 | 0.28169649 | 0.01296977 | 330.9198
323.9917 | 1.2591797 | 1.2552638 | 0.028153157 | 0.026946953 | 350.20877 | 0.28153157 | 0.01283372 | 332.206
324.01172 | 1.2601807 | 1.25598 | 0.028760921 | 0.026975375 | 351.37283 | 0.28760921 | 0.01284725 | 333.3103
324.03174 | 1.2611817 | 1.2571239 | 0.029006761 | 0.027527073 | 352.81238 | 0.29006761 | 0.01311 | 334.6758
324.05176 | 1.2621827 | 1.25809 | 0.029052876 | 0.02752387 | 354.12711 | 0.29052876 | 0.01310848 | 335.923
324.07178 | 1.2631836 | 1.2591468 | 0.029042296 | 0.027479425 | 355.46265 | 0.29042296 | 0.01308731 | 337.1898
324.0918 | 1.2641846 | 1.2601812 | 0.029067054 | 0.027539413 | 356.66998 | 0.29067054 | 0.01311588 | 338.3351
324.11182 | 1.2651856 | 1.2609537 | 0.02875324 | 0.027532429 | 357.95511 | 0.2875324 | 0.01311255 | 339.5542
324.13184 | 1.2661866 | 1.2619729 | 0.029409138 | 0.028150696 | 359.30881 | 0.29409138 | 0.01340701 | 340.8383
324.15186 | 1.2671876 | 1.2630025 | 0.029693151 | 0.027215522 | 360.6424 | 0.29693151 | 0.01296162 | 342.1033
324.17188 | 1.2681885 | 1.264104 | 0.029688612 | 0.027223077 | 362.28442 | 0.29688612 | 0.01296522 | 343.6609
324.19189 | 1.2691895 | 1.2650325 | 0.02966341 | 0.027252369 | 363.54306 | 0.2966341 | 0.01297917 | 344.8549
324.21191 | 1.2701905 | 1.2659744 | 0.029655002 | 0.027217874 | 364.72845 | 0.29655002 | 0.01296274 | 345.9793
324.23193 | 1.2711915 | 1.2670226 | 0.029701903 | 0.027276456 | 365.97687 | 0.29701903 | 0.01299064 | 347.1636
324.25195 | 1.2721925 | 1.2679051 | 0.029686179 | 0.028128795 | 367.25568 | 0.29686179 | 0.01339658 | 348.3766
324.27197 | 1.2731934 | 1.2690084 | 0.030087043 | 0.029094724 | 368.70807 | 0.30087043 | 0.01385661 | 349.7544
324.29199 | 1.2741944 | 1.2700593 | 0.031164763 | 0.029715111 | 370.05655 | 0.31164763 | 0.01415207 | 351.0335
324.31201 | 1.2751954 | 1.2709544 | 0.031868838 | 0.03002521 | 371.46997 | 0.31868838 | 0.01429976 | 352.3743
324.33203 | 1.2761964 | 1.2719655 | 0.031868815 | 0.030011127 | 372.70712 | 0.31868815 | 0.01429305 | 353.5479
324.35205 | 1.2771974 | 1.2729244 | 0.031846896 | 0.02999071 | 373.99924 | 0.31846896 | 0.01428333 | 354.7736
324.37207 | 1.2781982 | 1.2740259 | 0.03158275 | 0.029707696 | 375.37762 | 0.3158275 | 0.01414854 | 356.0811
324.39209 | 1.2791992 | 1.2748967 | 0.031861097 | 0.030048165 | 376.62204 | 0.31861097 | 0.01431069 | 357.2615
324.41211 | 1.2802002 | 1.2759392 | 0.031259157 | 0.030309699 | 377.87216 | 0.31259157 | 0.01443525 | 358.4474
324.43213 | 1.2812012 | 1.2768499 | 0.031234991 | 0.030332781 | 379.18799 | 0.31234991 | 0.01444625 | 359.6956
324.45215 | 1.2822022 | 1.2779621 | 0.031209709 | 0.0303411 | 380.46829 | 0.31209709 | 0.01445021 | 360.9101
324.47217 | 1.2832031 | 1.2787954 | 0.031205712 | 0.030303359 | 381.86404 | 0.31205712 | 0.01443223 | 362.2341
324.49219 | 1.2842041 | 1.2799326 | 0.031543337 | 0.030346144 | 383.20261 | 0.31543337 | 0.01445261 | 363.5038
324.51221 | 1.2852051 | 1.2807274 | 0.03315394 | 0.030335749 | 384.6033 | 0.3315394 | 0.01444766 | 364.8325
324.53223 | 1.2862061 | 1.2818879 | 0.034123387 | 0.030972403 | 386.06519 | 0.34123387 | 0.01475087 | 366.2192
324.55225 | 1.2872071 | 1.2828548 | 0.033983562 | 0.03063127 | 387.30646 | 0.33983562 | 0.0145884 | 367.3967
324.57227 | 1.288208 | 1.2839023 | 0.033436254 | 0.031576481 | 388.71185 | 0.33436254 | 0.01503857 | 368.7298
324.59229 | 1.289209 | 1.2847114 | 0.033417009 | 0.031557478 | 389.95981 | 0.33417009 | 0.01502952 | 369.9137
324.6123 | 1.29021 | 1.2857552 | 0.033448763 | 0.031560402 | 391.38071 | 0.33448763 | 0.01503091 | 371.2615
324.63232 | 1.291211 | 1.2867306 | 0.033753026 | 0.031891882 | 392.74902 | 0.33753026 | 0.01518878 | 372.5595
324.65234 | 1.292212 | 1.2877235 | 0.033085935 | 0.032485209 | 394.12137 | 0.33085935 | 0.01547136 | 373.8613
324.67236 | 1.2932129 | 1.2886041 | 0.033148807 | 0.032508556 | 395.54181 | 0.33148807 | 0.01548248 | 375.2087
324.69238 | 1.2942139 | 1.2897334 | 0.034379333 | 0.032198619 | 396.83594 | 0.34379333 | 0.01533487 | 376.4363
324.7124 | 1.2952149 | 1.2905961 | 0.034374453 | 0.03215735 | 398.13037 | 0.34374453 | 0.01531521 | 377.6642
324.73242 | 1.2962159 | 1.2917066 | 0.034352642 | 0.032179222 | 399.65918 | 0.34352642 | 0.01532563 | 379.1144
324.75244 | 1.2972169 | 1.2925868 | 0.034364268 | 0.032172173 | 401.03244 | 0.34364268 | 0.01532227 | 380.4171
324.77246 | 1.2982178 | 1.2936954 | 0.035013031 | 0.032189913 | 402.52454 | 0.35013031 | 0.01533072 | 381.8325
324.79248 | 1.2992188 | 1.294611 | 0.034833051 | 0.033777613 | 403.75873 | 0.34833051 | 0.01608688 | 383.0032
324.8125 | 1.3002198 | 1.2955658 | 0.034684498 | 0.034051634 | 405.23138 | 0.34684498 | 0.01621738 | 384.4002
324.83252 | 1.3012208 | 1.2965337 | 0.034711119 | 0.034085408 | 406.53775 | 0.34711119 | 0.01623347 | 385.6394
324.85254 | 1.3022218 | 1.297577 | 0.034667891 | 0.034098715 | 407.97476 | 0.34667891 | 0.0162398 | 387.0025
324.87256 | 1.3032227 | 1.2985923 | 0.034714334 | 0.034072459 | 409.3429 | 0.34714334 | 0.0162273 | 388.3003
324.89258 | 1.3042237 | 1.2996451 | 0.034716208 | 0.034111697 | 410.62708 | 0.34716208 | 0.01624599 | 389.5185
324.9126 | 1.3052247 | 1.3005185 | 0.03720998 | 0.034397081 | 412.24713 | 0.3720998 | 0.0163819 | 391.0553
324.93262 | 1.3062257 | 1.3015763 | 0.038103543 | 0.035644684 | 413.63248 | 0.38103543 | 0.01697608 | 392.3694
324.95264 | 1.3072267 | 1.3027095 | 0.037824556 | 0.03627903 | 414.79611 | 0.37824556 | 0.0172782 | 393.4732
324.97266 | 1.3082275 | 1.3035182 | 0.037798245 | 0.036261365 | 416.10748 | 0.37798245 | 0.01726978 | 394.7172
324.99268 | 1.3092285 | 1.3046085 | 0.037817307 | 0.03625175 | 417.4519 | 0.37817307 | 0.0172652 | 395.9925
325.0127 | 1.3102295 | 1.3055391 | 0.037804574 | 0.036287628 | 418.78818 | 0.37804574 | 0.01728229 | 397.2601
325.03271 | 1.3112305 | 1.3066318 | 0.037819494 | 0.036256757 | 420.1636 | 0.37819494 | 0.01726759 | 398.5648
325.05273 | 1.3122315 | 1.3076859 | 0.037902772 | 0.035944283 | 421.50314 | 0.37902772 | 0.01711877 | 399.8355
325.07275 | 1.3132324 | 1.3085902 | 0.038168482 | 0.036268137 | 422.741 | 0.38168482 | 0.01727301 | 401.0097
325.09277 | 1.3142334 | 1.3095481 | 0.038728494 | 0.037153933 | 423.99506 | 0.38728494 | 0.01769488 | 402.1993
325.11279 | 1.3152344 | 1.3106345 | 0.03877268 | 0.03718961 | 425.48364 | 0.3877268 | 0.01771187 | 403.6114
325.13281 | 1.3162354 | 1.3114686 | 0.038758285 | 0.037159096 | 426.78772 | 0.38758285 | 0.01769734 | 404.8484
325.15283 | 1.3172364 | 1.312525 | 0.03903313 | 0.037158433 | 428.06137 | 0.3903313 | 0.01769702 | 406.0566
325.17285 | 1.3182373 | 1.3135612 | 0.040008519 | 0.03873232 | 429.45035 | 0.40008519 | 0.0184466 | 407.3742
325.19287 | 1.3192383 | 1.3144182 | 0.039646946 | 0.038676552 | 430.71982 | 0.39646946 | 0.01842004 | 408.5784
325.21289 | 1.3202393 | 1.3154974 | 0.039695013 | 0.038650915 | 432.02261 | 0.39695013 | 0.01840783 | 409.8142
325.23291 | 1.3212403 | 1.3165202 | 0.03972473 | 0.038746528 | 433.42462 | 0.3972473 | 0.01845336 | 411.1441
325.25293 | 1.3222413 | 1.3174616 | 0.039685365 | 0.038726781 | 434.81546 | 0.39685365 | 0.01844396 | 412.4635
325.27295 | 1.3232422 | 1.3185496 | 0.039641425 | 0.038103092 | 436.10623 | 0.39641425 | 0.01814692 | 413.6879
325.29297 | 1.3242432 | 1.3193772 | 0.039673079 | 0.038094264 | 437.35901 | 0.39673079 | 0.01814272 | 414.8763
325.31299 | 1.3252442 | 1.3203615 | 0.041236289 | 0.039357208 | 438.82065 | 0.41236289 | 0.01874421 | 416.2628
325.33301 | 1.3262452 | 1.3213155 | 0.04155552 | 0.039649475 | 440.12387 | 0.4155552 | 0.0188834 | 417.499
325.35303 | 1.3272462 | 1.3223678 | 0.041564263 | 0.039947238 | 441.5163 | 0.41564263 | 0.01902521 | 418.8198
325.37305 | 1.3282471 | 1.3233755 | 0.041521642 | 0.039957218 | 442.92767 | 0.41521642 | 0.01902997 | 420.1587
325.39307 | 1.3292481 | 1.3244076 | 0.041547824 | 0.039970163 | 444.27551 | 0.41547824 | 0.01903613 | 421.4372
325.41309 | 1.3302491 | 1.3252356 | 0.041257612 | 0.039957903 | 445.60495 | 0.41257612 | 0.01903029 | 422.6983
325.43311 | 1.3312501 | 1.3262776 | 0.042781696 | 0.041183323 | 447.18933 | 0.42781696 | 0.01961391 | 424.2013
325.45313 | 1.3322511 | 1.3274095 | 0.043103606 | 0.041844528 | 448.40298 | 0.43103606 | 0.01992881 | 425.3525
325.47314 | 1.333252 | 1.3282226 | 0.04309538 | 0.041831337 | 449.58749 | 0.4309538 | 0.01992253 | 426.4761
325.49316 | 1.334253 | 1.3292598 | 0.043090478 | 0.0418346 | 450.98062 | 0.43090478 | 0.01992408 | 427.7976
325.51318 | 1.335254 | 1.3302933 | 0.043051094 | 0.041856691 | 452.44745 | 0.43051094 | 0.01993461 | 429.1891
325.5332 | 1.336255 | 1.3312883 | 0.043369718 | 0.041861795 | 453.75046 | 0.43369718 | 0.01993704 | 430.4251
325.55322 | 1.337256 | 1.3322817 | 0.044900157 | 0.041529842 | 455.02051 | 0.44900157 | 0.01977894 | 431.6299
325.57324 | 1.3382568 | 1.3331838 | 0.045811903 | 0.042781886 | 456.41925 | 0.45811903 | 0.02037524 | 432.9567
325.59326 | 1.3392578 | 1.3344377 | 0.045869201 | 0.04310248 | 457.7662 | 0.45869201 | 0.02052792 | 434.2344
325.61328 | 1.3402588 | 1.335428 | 0.045838088 | 0.043072384 | 458.92877 | 0.45838088 | 0.02051359 | 435.3372
325.6333 | 1.3412598 | 1.335997 | 0.0458555 | 0.043092303 | 460.12491 | 0.458555 | 0.02052308 | 436.4719
325.65332 | 1.3422608 | 1.3371325 | 0.04585525 | 0.043097902 | 461.57529 | 0.4585525 | 0.02052574 | 437.8477
325.67334 | 1.3432617 | 1.338263 | 0.046481099 | 0.043986894 | 462.99338 | 0.46481099 | 0.02094913 | 439.1929
325.69336 | 1.3442627 | 1.3393484 | 0.046483096 | 0.044616789 | 464.26212 | 0.46483096 | 0.02124913 | 440.3964
325.71338 | 1.3452637 | 1.3402027 | 0.047095563 | 0.044610456 | 465.67456 | 0.47095563 | 0.02124611 | 441.7362
325.7334 | 1.3462647 | 1.3410503 | 0.047743402 | 0.044963434 | 466.96384 | 0.47743402 | 0.02141422 | 442.9592
325.75342 | 1.3472657 | 1.3420897 | 0.047710493 | 0.044943113 | 468.42529 | 0.47710493 | 0.02140454 | 444.3456
325.77344 | 1.3482666 | 1.3431996 | 0.047748789 | 0.044965528 | 469.76984 | 0.47748789 | 0.02141522 | 445.621
325.79346 | 1.3492676 | 1.3442296 | 0.047690369 | 0.044987444 | 470.99161 | 0.47690369 | 0.02142565 | 446.78
325.81348 | 1.3502686 | 1.3452345 | 0.047710866 | 0.045512062 | 472.16428 | 0.47710866 | 0.02167551 | 447.8923
325.8335 | 1.3512696 | 1.3461907 | 0.04954103 | 0.047974281 | 473.42236 | 0.4954103 | 0.02284816 | 449.0858
325.85352 | 1.3522706 | 1.3471787 | 0.049852129 | 0.047990572 | 474.77182 | 0.49852129 | 0.02285592 | 450.3658
325.87354 | 1.3532715 | 1.3481331 | 0.049846154 | 0.047970694 | 476.07071 | 0.49846154 | 0.02284645 | 451.598
325.89355 | 1.3542725 | 1.3490647 | 0.049882658 | 0.047985014 | 477.31787 | 0.49882658 | 0.02285327 | 452.781
325.91357 | 1.3552735 | 1.3499749 | 0.049913641 | 0.047959603 | 478.60742 | 0.49913641 | 0.02284117 | 454.0043
325.93359 | 1.3562745 | 1.3510112 | 0.04983905 | 0.04796093 | 479.93536 | 0.4983905 | 0.0228418 | 455.264
325.95361 | 1.3572755 | 1.3521395 | 0.05053867 | 0.047693059 | 481.11374 | 0.5053867 | 0.02271423 | 456.3818
325.97363 | 1.3582764 | 1.3529955 | 0.050513674 | 0.047705561 | 482.43359 | 0.50513674 | 0.02272018 | 457.6338
325.99365 | 1.3592774 | 1.3539977 | 0.05360106 | 0.04953526 | 483.75269 | 0.5360106 | 0.02359159 | 458.885
326.01367 | 1.3602784 | 1.3550568 | 0.053643651 | 0.050145082 | 484.95459 | 0.53643651 | 0.02388202 | 460.0252
326.03369 | 1.3612794 | 1.3560719 | 0.05369911 | 0.050160542 | 486.28876 | 0.5369911 | 0.02388939 | 461.2907
326.05371 | 1.3622804 | 1.3571177 | 0.053664856 | 0.050119191 | 487.61227 | 0.53664856 | 0.02386969 | 462.5462
326.07373 | 1.3632813 | 1.3581481 | 0.053674549 | 0.050145522 | 488.7836 | 0.53674549 | 0.02388223 | 463.6573
326.09375 | 1.3642823 | 1.3590529 | 0.054873418 | 0.051995408 | 489.89447 | 0.54873418 | 0.02476326 | 464.7111
326.11377 | 1.3652833 | 1.3599335 | 0.0552366 | 0.052612983 | 491.23325 | 0.552366 | 0.02505738 | 465.9811
326.13379 | 1.3662843 | 1.3608919 | 0.055235993 | 0.052597545 | 492.57135 | 0.55235993 | 0.02505003 | 467.2504
326.15381 | 1.3672853 | 1.362057 | 0.055230241 | 0.05264622 | 493.78934 | 0.55230241 | 0.02507321 | 468.4058
326.17383 | 1.3682861 | 1.3629975 | 0.055232622 | 0.052607093 | 495.06937 | 0.55232622 | 0.02505458 | 469.62
326.19385 | 1.3692871 | 1.3640498 | 0.056146391 | 0.052621458 | 496.16873 | 0.56146391 | 0.02506142 | 470.6628
326.21387 | 1.3702881 | 1.3648585 | 0.057984769 | 0.052596364 | 497.3035 | 0.57984769 | 0.02504947 | 471.7393
326.23389 | 1.3712891 | 1.3660489 | 0.059835352 | 0.054505967 | 498.72867 | 0.59835352 | 0.02595893 | 473.0912
326.25391 | 1.3722901 | 1.3669457 | 0.059835725 | 0.055402599 | 499.88474 | 0.59835725 | 0.02638596 | 474.1878
326.27393 | 1.373291 | 1.3679117 | 0.059838124 | 0.056661658 | 501.16504 | 0.59838124 | 0.0269856 | 475.4023
326.29395 | 1.374292 | 1.3688643 | 0.059860855 | 0.056658644 | 502.31052 | 0.59860855 | 0.02698416 | 476.4889
326.31396 | 1.375293 | 1.3699069 | 0.059907176 | 0.056659624 | 503.63834 | 0.59907176 | 0.02698463 | 477.7485
326.33398 | 1.376294 | 1.3708984 | 0.060230233 | 0.056648351 | 504.83661 | 0.60230233 | 0.02697926 | 478.8851
326.354 | 1.377295 | 1.3718979 | 0.061726615 | 0.058237299 | 506.19376 | 0.61726615 | 0.02773601 | 480.1725
326.37402 | 1.3782959 | 1.3730901 | 0.062338114 | 0.058233351 | 507.43973 | 0.62338114 | 0.02773413 | 481.3544
326.39404 | 1.3792969 | 1.373728 | 0.062285632 | 0.05852516 | 508.47202 | 0.62285632 | 0.02787311 | 482.3337
326.41406 | 1.3802979 | 1.3747947 | 0.062293373 | 0.058532249 | 509.69244 | 0.62293373 | 0.02787648 | 483.4913
326.43408 | 1.3812989 | 1.3759208 | 0.062312126 | 0.058534488 | 510.9119 | 0.62312126 | 0.02787755 | 484.6481
326.4541 | 1.3822999 | 1.3768815 | 0.062975377 | 0.058485944 | 511.93082 | 0.62975377 | 0.02785443 | 485.6147
326.47412 | 1.3833008 | 1.3779222 | 0.06558302 | 0.059172343 | 513.07294 | 0.6558302 | 0.02818133 | 486.6981
326.49414 | 1.3843018 | 1.3789101 | 0.06762334 | 0.061648138 | 514.21649 | 0.6762334 | 0.02936045 | 487.7828
326.51416 | 1.3853028 | 1.3799495 | 0.067655079 | 0.06224649 | 515.40784 | 0.67655079 | 0.02964542 | 488.9129
326.53418 | 1.3863038 | 1.3807375 | 0.067631856 | 0.062240221 | 516.37061 | 0.67631856 | 0.02964244 | 489.8262
326.5542 | 1.3873048 | 1.3818176 | 0.067642763 | 0.062266361 | 517.66022 | 0.67642763 | 0.02965488 | 491.0495
326.57422 | 1.3883057 | 1.3828511 | 0.06764552 | 0.062280796 | 518.72815 | 0.6764552 | 0.02966176 | 492.0626
326.59424 | 1.3893067 | 1.3838422 | 0.067298368 | 0.063203491 | 519.75842 | 0.67298368 | 0.0301012 | 493.0399
326.61426 | 1.3903077 | 1.3849245 | 0.06979613 | 0.065111354 | 520.99847 | 0.6979613 | 0.03100984 | 494.2162
326.63428 | 1.3913087 | 1.3859075 | 0.07133621 | 0.066023067 | 521.96643 | 0.7133621 | 0.03144405 | 495.1344
326.6543 | 1.3923097 | 1.3868866 | 0.071942575 | 0.066927269 | 523.09369 | 0.71942575 | 0.03187468 | 496.2037
326.67432 | 1.3933105 | 1.3877404 | 0.071970955 | 0.066959172 | 524.16296 | 0.71970955 | 0.03188988 | 497.218
326.69434 | 1.3943115 | 1.3888124 | 0.071949571 | 0.066980302 | 525.26129 | 0.71949571 | 0.03189994 | 498.2599
326.71436 | 1.3953125 | 1.3900542 | 0.071995743 | 0.066927634 | 526.37622 | 0.71995743 | 0.03187486 | 499.3175
326.73438 | 1.3963135 | 1.3907173 | 0.074206494 | 0.067233898 | 527.20038 | 0.74206494 | 0.03202072 | 500.0993
326.75439 | 1.3973145 | 1.3920503 | 0.077276655 | 0.070403948 | 528.34589 | 0.77276655 | 0.03353048 | 501.1859
326.77441 | 1.3983154 | 1.3928161 | 0.076958507 | 0.070666231 | 529.29559 | 0.76958507 | 0.03365539 | 502.0868
326.79443 | 1.3993164 | 1.3938992 | 0.076958254 | 0.07097768 | 530.35004 | 0.76958254 | 0.03380372 | 503.087
326.81445 | 1.4003174 | 1.3947445 | 0.076955244 | 0.070958965 | 531.25348 | 0.76955244 | 0.03379481 | 503.944
326.83447 | 1.4013184 | 1.3959596 | 0.076955177 | 0.070964113 | 532.31482 | 0.76955177 | 0.03379726 | 504.9508
326.85449 | 1.4023194 | 1.3968363 | 0.077615298 | 0.072526269 | 533.17358 | 0.77615298 | 0.03454125 | 505.7654
326.87451 | 1.4033203 | 1.3976645 | 0.080385476 | 0.074679054 | 534.24451 | 0.80385476 | 0.03556654 | 506.7813
326.89453 | 1.4043213 | 1.3988836 | 0.081651792 | 0.075637311 | 535.37994 | 0.81651792 | 0.03602291 | 507.8584
326.91455 | 1.4053223 | 1.3999158 | 0.081587143 | 0.075656638 | 536.33002 | 0.81587143 | 0.03603212 | 508.7596
326.93457 | 1.4063233 | 1.4008676 | 0.081622407 | 0.075634167 | 537.11127 | 0.81622407 | 0.03602142 | 509.5007
326.95459 | 1.4073243 | 1.4017124 | 0.081608176 | 0.075623065 | 538.08081 | 0.81608176 | 0.03601613 | 510.4204
326.97461 | 1.4083252 | 1.4027586 | 0.082590804 | 0.076541223 | 539.2229 | 0.82590804 | 0.03645341 | 511.5038
326.99463 | 1.4093262 | 1.4038032 | 0.086975105 | 0.076577544 | 540.03949 | 0.86975105 | 0.03647071 | 512.2784
327.01465 | 1.4103272 | 1.4047984 | 0.088194005 | 0.079983436 | 541.10797 | 0.88194005 | 0.03809279 | 513.2919
327.03467 | 1.4113282 | 1.4059852 | 0.090674505 | 0.081535503 | 542.0014 | 0.90674505 | 0.03883198 | 514.1394
327.05469 | 1.4123292 | 1.4067984 | 0.090677999 | 0.08219929 | 542.81335 | 0.90677999 | 0.03914811 | 514.9097
327.07471 | 1.4133301 | 1.4079607 | 0.090652794 | 0.082175292 | 543.74457 | 0.90652794 | 0.03913668 | 515.793
327.09473 | 1.4143311 | 1.4088507 | 0.090675958 | 0.082171857 | 544.46417 | 0.90675958 | 0.03913505 | 516.4756
327.11475 | 1.4153321 | 1.4098315 | 0.090058222 | 0.083413273 | 545.34998 | 0.90058222 | 0.03972628 | 517.3159
327.13477 | 1.4163331 | 1.4108896 | 0.094039395 | 0.083497286 | 546.27045 | 0.94039395 | 0.03976629 | 518.189
327.15479 | 1.4173341 | 1.4120256 | 0.096239828 | 0.087152012 | 547.13959 | 0.96239828 | 0.04150689 | 519.0135
327.1748 | 1.418335 | 1.4129143 | 0.096858874 | 0.08821062 | 547.97253 | 0.96858874 | 0.04201106 | 519.8036
327.19482 | 1.419336 | 1.414048 | 0.09690316 | 0.088703364 | 548.73022 | 0.9690316 | 0.04224573 | 520.5224
327.21484 | 1.420337 | 1.4148759 | 0.09686444 | 0.088767722 | 549.53137 | 0.9686444 | 0.04227638 | 521.2823
327.23486 | 1.421338 | 1.4159586 | 0.096898571 | 0.08870966 | 550.23969 | 0.96898571 | 0.04224873 | 521.9542
327.25488 | 1.422339 | 1.4169251 | 0.098170757 | 0.090278581 | 550.98315 | 0.98170757 | 0.04299594 | 522.6595
327.2749 | 1.4233398 | 1.4178375 | 0.10281899 | 0.093414865 | 551.77972 | 1.0281899 | 0.04448962 | 523.4151
327.29492 | 1.4243408 | 1.4189091 | 0.10437945 | 0.095044285 | 552.58923 | 1.0437945 | 0.04526565 | 524.183
327.31494 | 1.4253418 | 1.419888 | 0.10622137 | 0.096324891 | 553.36237 | 1.0622137 | 0.04587555 | 524.9164
327.33496 | 1.4263428 | 1.4210651 | 0.10625254 | 0.096282542 | 553.97949 | 1.0625254 | 0.04585538 | 525.5018
327.35498 | 1.4273438 | 1.4220276 | 0.10627063 | 0.096275873 | 554.81671 | 1.0627063 | 0.0458522 | 526.296
327.375 | 1.4283447 | 1.4231129 | 0.10626739 | 0.096298836 | 555.56445 | 1.0626739 | 0.04586314 | 527.0053
327.39502 | 1.4293457 | 1.4240025 | 0.10691256 | 0.096621104 | 556.05518 | 1.0691256 | 0.04601662 | 527.4708
327.41504 | 1.4303467 | 1.4249065 | 0.11064038 | 0.096622109 | 556.76385 | 1.1064038 | 0.0460171 | 528.143
327.43506 | 1.4313477 | 1.4260665 | 0.11215824 | 0.10286997 | 557.55872 | 1.1215824 | 0.0489927 | 528.897
327.45508 | 1.4323487 | 1.4270084 | 0.11214094 | 0.10284778 | 558.19202 | 1.1214094 | 0.04898213 | 529.4978
327.4751 | 1.4333496 | 1.4280075 | 0.11218526 | 0.10282072 | 558.79089 | 1.1218526 | 0.04896924 | 530.0659
327.49512 | 1.4343506 | 1.4290907 | 0.11212424 | 0.10286972 | 559.53717 | 1.1212424 | 0.04899258 | 530.7738
327.51514 | 1.4353516 | 1.4301287 | 0.11755538 | 0.10372761 | 560.14966 | 1.1755538 | 0.04940116 | 531.3548
327.53516 | 1.4363526 | 1.4310657 | 0.1208941 | 0.10843028 | 560.70081 | 1.208941 | 0.05164084 | 531.8776
327.55518 | 1.4373536 | 1.432067 | 0.12272589 | 0.11081073 | 561.47247 | 1.2272589 | 0.05277455 | 532.6096
327.5752 | 1.4383545 | 1.4331144 | 0.12271477 | 0.11122775 | 562.10315 | 1.2271477 | 0.05297316 | 533.2078
327.59521 | 1.4393555 | 1.4340425 | 0.12273492 | 0.11120499 | 562.58551 | 1.2273492 | 0.05296232 | 533.6654
327.61523 | 1.4403565 | 1.4350859 | 0.12274238 | 0.11122271 | 563.17096 | 1.2274238 | 0.05297076 | 534.2208
327.63525 | 1.4413575 | 1.4360278 | 0.12371168 | 0.11217691 | 563.67731 | 1.2371168 | 0.05342521 | 534.7011
327.65527 | 1.4423585 | 1.4372177 | 0.12962191 | 0.11678386 | 564.36523 | 1.2962191 | 0.05561931 | 535.3536
327.67529 | 1.4433594 | 1.4381069 | 0.13082141 | 0.11806884 | 564.77228 | 1.3082141 | 0.05623129 | 535.7398
327.69531 | 1.4443604 | 1.4391302 | 0.13081676 | 0.1181061 | 565.45862 | 1.3081676 | 0.05624904 | 536.3908
327.71533 | 1.4453614 | 1.4400524 | 0.13085148 | 0.11809462 | 566.09338 | 1.3085148 | 0.05624357 | 536.993
327.73535 | 1.4463624 | 1.4411802 | 0.13079996 | 0.1180724 | 566.58722 | 1.3079996 | 0.05623299 | 537.4614
327.75537 | 1.4473634 | 1.4422773 | 0.13079502 | 0.11870365 | 567.1662 | 1.3079502 | 0.05653362 | 538.0106
327.77539 | 1.4483643 | 1.4431754 | 0.13826752 | 0.11867661 | 567.48956 | 1.3826752 | 0.05652075 | 538.3174
327.79541 | 1.4493653 | 1.4440829 | 0.13987067 | 0.12503915 | 568.08685 | 1.3987067 | 0.05955096 | 538.884
327.81543 | 1.4503663 | 1.4452536 | 0.14169249 | 0.12629846 | 568.7475 | 1.4169249 | 0.06015072 | 539.5106
327.83545 | 1.4513673 | 1.4461714 | 0.14170776 | 0.12767763 | 569.19421 | 1.4170776 | 0.06080756 | 539.9344
327.85547 | 1.4523683 | 1.4471155 | 0.14171226 | 0.12766773 | 569.73151 | 1.4171226 | 0.06080284 | 540.4441
327.87549 | 1.4533691 | 1.4484469 | 0.14173158 | 0.12765485 | 570.11096 | 1.4173158 | 0.06079671 | 540.804
327.89551 | 1.4543701 | 1.4492426 | 0.14301845 | 0.12828308 | 570.45728 | 1.4301845 | 0.06109591 | 541.1325
327.91553 | 1.4553711 | 1.4503016 | 0.14916515 | 0.13418981 | 571.17383 | 1.4916515 | 0.06390904 | 541.8122
327.93555 | 1.4563721 | 1.4514017 | 0.15108454 | 0.13546301 | 571.57068 | 1.5108454 | 0.06451541 | 542.1887
327.95557 | 1.4573731 | 1.4523892 | 0.15327647 | 0.136981 | 571.9845 | 1.5327647 | 0.06523837 | 542.5812
327.97559 | 1.458374 | 1.453092 | 0.15321593 | 0.13701124 | 572.20618 | 1.5321593 | 0.06525277 | 542.7915
327.99561 | 1.459375 | 1.454286 | 0.15323192 | 0.13700673 | 572.90381 | 1.5323192 | 0.06525062 | 543.4533
328.01563 | 1.460376 | 1.4554197 | 0.15348223 | 0.1369856 | 573.39636 | 1.5348223 | 0.06524056 | 543.9205
328.03564 | 1.461377 | 1.456422 | 0.16051236 | 0.13829049 | 573.72052 | 1.6051236 | 0.06586202 | 544.228
328.05566 | 1.462378 | 1.4574063 | 0.16287374 | 0.14467391 | 574.09149 | 1.6287374 | 0.06890218 | 544.5799
328.07568 | 1.4633789 | 1.4584796 | 0.16289718 | 0.14572395 | 574.45978 | 1.6289718 | 0.06940227 | 544.9293
328.0957 | 1.4643799 | 1.4595449 | 0.16290981 | 0.14570436 | 574.98297 | 1.6290981 | 0.06939294 | 545.4256
328.11572 | 1.4653809 | 1.4604635 | 0.16291818 | 0.14570494 | 575.25531 | 1.6291818 | 0.06939322 | 545.6839
328.13574 | 1.4663819 | 1.4614431 | 0.16340616 | 0.14573644 | 575.64691 | 1.6340616 | 0.06940822 | 546.0554
328.15576 | 1.4673829 | 1.4624493 | 0.16376829 | 0.14604518 | 576.05383 | 1.6376829 | 0.06955526 | 546.4414
328.17578 | 1.4683838 | 1.4635177 | 0.17158636 | 0.15318161 | 576.38892 | 1.7158636 | 0.07295405 | 546.7592
328.1958 | 1.4693848 | 1.4645731 | 0.17344467 | 0.15502355 | 576.73151 | 1.7344467 | 0.07383129 | 547.0842
328.21582 | 1.4703858 | 1.4656246 | 0.17560574 | 0.15691443 | 577.06805 | 1.7560574 | 0.07473183 | 547.4035
328.23584 | 1.4713868 | 1.4664798 | 0.17558144 | 0.15694734 | 577.26935 | 1.7558144 | 0.07474751 | 547.5944
328.25586 | 1.4723878 | 1.4675258 | 0.17559889 | 0.15694596 | 577.55383 | 1.7559889 | 0.07474685 | 547.8643
328.27588 | 1.4733887 | 1.4684789 | 0.17646763 | 0.15694818 | 577.9812 | 1.7646763 | 0.07474791 | 548.2697
328.2959 | 1.4743897 | 1.4696259 | 0.18375131 | 0.15784001 | 578.40021 | 1.8375131 | 0.07517265 | 548.6671
328.31592 | 1.4753907 | 1.4706507 | 0.18593399 | 0.16410294 | 578.70441 | 1.8593399 | 0.07815542 | 548.9557
328.33594 | 1.4763917 | 1.4715134 | 0.18805394 | 0.16635671 | 578.98523 | 1.8805394 | 0.0792288 | 549.2221
328.35596 | 1.4773927 | 1.4728223 | 0.18802807 | 0.16776764 | 579.34381 | 1.8802807 | 0.07990077 | 549.5622
328.37598 | 1.4783936 | 1.4736954 | 0.18806814 | 0.16775295 | 579.53156 | 1.8806814 | 0.07989377 | 549.7403
328.396 | 1.4793946 | 1.4747535 | 0.18808886 | 0.16780497 | 579.87012 | 1.8808886 | 0.07991855 | 550.0615
328.41602 | 1.4803956 | 1.4756718 | 0.18930911 | 0.16837317 | 580.10742 | 1.8930911 | 0.08018916 | 550.2866
328.43604 | 1.4813966 | 1.4767034 | 0.19679618 | 0.17492957 | 580.46191 | 1.9679618 | 0.0833117 | 550.6229
328.45605 | 1.4823976 | 1.4777102 | 0.19900069 | 0.17676972 | 580.89868 | 1.9900069 | 0.08418808 | 551.0372
328.47607 | 1.4833984 | 1.478724 | 0.19899628 | 0.17675772 | 581.16138 | 1.9899628 | 0.08418237 | 551.2864
328.49609 | 1.4843994 | 1.4797536 | 0.19897711 | 0.17678662 | 581.4126 | 1.9897711 | 0.08419613 | 551.5247
328.51611 | 1.4854004 | 1.4807218 | 0.19898584 | 0.17680958 | 581.67139 | 1.9898584 | 0.08420707 | 551.7702
328.53613 | 1.4864014 | 1.4818417 | 0.20055546 | 0.17803797 | 582.04523 | 2.0055546 | 0.0847921 | 552.1248
328.55615 | 1.4874024 | 1.4827232 | 0.20868105 | 0.18504353 | 582.43359 | 2.0868105 | 0.08812856 | 552.4932
328.57617 | 1.48667 | 1.4835234 | 0.21145344 | 0.18598644 | 581.8147 | 2.1145344 | 0.08857763 | 551.9061
328.59619 | 1.485669 | 1.4833575 | 0.21300094 | 0.18768114 | 579.91272 | 2.1300094 | 0.08938474 | 550.1019
328.61621 | 1.484668 | 1.4834725 | 0.21302603 | 0.18893623 | 578.24677 | 2.1302603 | 0.08998249 | 548.5216
328.63623 | 1.4836671 | 1.4833866 | 0.21302339 | 0.18894769 | 576.78638 | 2.1302339 | 0.08998795 | 547.1363
328.65625 | 1.4826661 | 1.4832449 | 0.21305043 | 0.18892364 | 575.47546 | 2.1305043 | 0.08997649 | 545.8927
328.67627 | 1.4816651 | 1.4829749 | 0.21454783 | 0.19016477 | 574.14429 | 2.1454783 | 0.09056759 | 544.63
328.69629 | 1.4806641 | 1.4829941 | 0.21797456 | 0.19339618 | 572.95892 | 2.1797456 | 0.09210658 | 543.5056
328.71631 | 1.4796631 | 1.4825355 | 0.21885395 | 0.19432518 | 571.56891 | 2.1885395 | 0.09254902 | 542.187
328.73633 | 1.4786623 | 1.482113 | 0.21983735 | 0.19489506 | 570.02252 | 2.1983735 | 0.09282043 | 540.7201
328.75635 | 1.4776613 | 1.4814237 | 0.21983996 | 0.19489063 | 567.83276 | 2.1983996 | 0.09281832 | 538.6429
328.77637 | 1.4766603 | 1.4804724 | 0.21982142 | 0.19496368 | 565.12146 | 2.1982142 | 0.09285311 | 536.071
328.79639 | 1.4756593 | 1.4798059 | 0.22034331 | 0.19488853 | 562.54669 | 2.2034331 | 0.09281732 | 533.6286
328.81641 | 1.4746583 | 1.4789449 | 0.22168839 | 0.19522779 | 559.94165 | 2.2168839 | 0.0929789 | 531.1575
328.83643 | 1.4736574 | 1.4778631 | 0.22173578 | 0.1964781 | 557.48431 | 2.2173578 | 0.09357437 | 528.8264
328.85645 | 1.4726564 | 1.4771166 | 0.22173241 | 0.19651932 | 555.23999 | 2.2173241 | 0.093594 | 526.6975
328.87646 | 1.4716554 | 1.4761835 | 0.22173738 | 0.19647413 | 552.66248 | 2.2173738 | 0.09357248 | 524.2525
328.89648 | 1.4706544 | 1.4751477 | 0.22166835 | 0.19653937 | 550.16718 | 2.2166835 | 0.09360355 | 521.8855
328.9165 | 1.4696534 | 1.4743936 | 0.22166869 | 0.19646756 | 547.87292 | 2.2166869 | 0.09356935 | 519.7091
328.93652 | 1.4686525 | 1.4733618 | 0.2217207 | 0.19652489 | 545.40558 | 2.217207 | 0.09359665 | 517.3686
328.95654 | 1.4676515 | 1.4723883 | 0.22139406 | 0.19617738 | 543.12024 | 2.2139406 | 0.09343115 | 515.2008
328.97656 | 1.4666505 | 1.4715412 | 0.22137778 | 0.19613358 | 540.60376 | 2.2137778 | 0.09341029 | 512.8136
328.99658 | 1.4656495 | 1.4705348 | 0.22138485 | 0.19615152 | 538.06421 | 2.2138485 | 0.09341883 | 510.4046
329.0166 | 1.4646485 | 1.469584 | 0.22134399 | 0.19615144 | 535.72955 | 2.2134399 | 0.09341879 | 508.19
329.03662 | 1.4636476 | 1.468753 | 0.22136071 | 0.1961517 | 533.34814 | 2.2136071 | 0.09341892 | 505.931
329.05664 | 1.4626466 | 1.4676456 | 0.22136195 | 0.19616617 | 531.00879 | 2.2136195 | 0.09342581 | 503.7119
329.07666 | 1.4616456 | 1.4667363 | 0.22076732 | 0.19617602 | 528.8045 | 2.2076732 | 0.0934305 | 501.6209
329.09668 | 1.4606446 | 1.4659237 | 0.22078687 | 0.19521935 | 526.49512 | 2.2078687 | 0.09297488 | 499.4303
329.1167 | 1.4596436 | 1.4648607 | 0.22044066 | 0.19550112 | 523.97571 | 2.2044066 | 0.09310907 | 497.0404
329.13672 | 1.4586427 | 1.4638753 | 0.22043911 | 0.19556241 | 521.52698 | 2.2043911 | 0.09313826 | 494.7175
329.15674 | 1.4576417 | 1.4630885 | 0.2204338 | 0.19556221 | 519.35156 | 2.204338 | 0.09313817 | 492.6539
329.17676 | 1.4566407 | 1.4620255 | 0.22042422 | 0.19553578 | 516.91852 | 2.2042422 | 0.09312558 | 490.346
329.19678 | 1.4556397 | 1.461148 | 0.22043374 | 0.19523413 | 514.59698 | 2.2043374 | 0.09298192 | 488.1438
329.2168 | 1.4546387 | 1.4603335 | 0.2201409 | 0.19495964 | 512.38989 | 2.201409 | 0.09285119 | 486.0501
329.23682 | 1.4536378 | 1.4593241 | 0.21979511 | 0.19461937 | 509.84103 | 2.1979511 | 0.09268913 | 483.6323
329.25684 | 1.4526368 | 1.4584461 | 0.21981835 | 0.19463223 | 507.42203 | 2.1981835 | 0.09269526 | 481.3376
329.27686 | 1.4516358 | 1.4572392 | 0.21978898 | 0.1946701 | 504.92059 | 2.1978898 | 0.09271329 | 478.9648
329.29688 | 1.4506348 | 1.4564836 | 0.21983437 | 0.19464591 | 502.74902 | 2.1983437 | 0.09270177 | 476.9049
329.31689 | 1.4496338 | 1.4555604 | 0.22013122 | 0.19462003 | 500.25922 | 2.2013122 | 0.09268945 | 474.543
329.33691 | 1.448633 | 1.4545968 | 0.21919349 | 0.19449696 | 497.90988 | 2.1919349 | 0.09263083 | 472.3145
329.35693 | 1.447632 | 1.4535775 | 0.21919295 | 0.19402483 | 495.44962 | 2.1919295 | 0.09240598 | 469.9807
329.37695 | 1.446631 | 1.4526087 | 0.21921688 | 0.19399112 | 493.00644 | 2.1921688 | 0.09238992 | 467.6631
329.39697 | 1.44563 | 1.4517639 | 0.21915592 | 0.19400127 | 490.73532 | 2.1915592 | 0.09239476 | 465.5087
329.41699 | 1.444629 | 1.4508219 | 0.21917923 | 0.19398347 | 488.12305 | 2.1917923 | 0.09238628 | 463.0307
329.43701 | 1.4436281 | 1.4495327 | 0.21920505 | 0.1940245 | 485.53207 | 2.1920505 | 0.09240582 | 460.573
329.45703 | 1.4426271 | 1.4487619 | 0.21917391 | 0.19338036 | 483.34369 | 2.1917391 | 0.09209904 | 458.4971
329.47705 | 1.4416261 | 1.4479212 | 0.21858624 | 0.19372104 | 480.87271 | 2.1858624 | 0.09226129 | 456.1531
329.49707 | 1.4406251 | 1.4467816 | 0.2185643 | 0.19336167 | 478.53262 | 2.185643 | 0.09209014 | 453.9333
329.51709 | 1.4396241 | 1.4459721 | 0.21826939 | 0.19306467 | 476.15414 | 2.1826939 | 0.09194869 | 451.6771
329.53711 | 1.4386232 | 1.4450829 | 0.21827237 | 0.19306937 | 473.86636 | 2.1827237 | 0.09195093 | 449.5069
329.55713 | 1.4376222 | 1.4440874 | 0.21825729 | 0.19305602 | 471.52286 | 2.1825729 | 0.09194457 | 447.2839
329.57715 | 1.4366212 | 1.4430792 | 0.21829613 | 0.19305752 | 468.88 | 2.1829613 | 0.09194529 | 444.7769
329.59717 | 1.4356202 | 1.4418831 | 0.21734975 | 0.19305289 | 466.40833 | 2.1734975 | 0.09194308 | 442.4323
329.61719 | 1.4346192 | 1.4410976 | 0.21796831 | 0.19248745 | 464.23071 | 2.1796831 | 0.09167379 | 440.3666
329.63721 | 1.4336183 | 1.4401829 | 0.21795109 | 0.19249381 | 461.87076 | 2.1795109 | 0.09167682 | 438.128
329.65723 | 1.4326173 | 1.4389286 | 0.21795726 | 0.19247338 | 459.36639 | 2.1795726 | 0.09166709 | 435.7523
329.67725 | 1.4316163 | 1.4383156 | 0.21800315 | 0.19246426 | 456.97269 | 2.1800315 | 0.09166274 | 433.4817
329.69727 | 1.4306153 | 1.4372665 | 0.21766521 | 0.19248292 | 454.61124 | 2.1766521 | 0.09167163 | 431.2416
329.71729 | 1.4296143 | 1.4363701 | 0.2176386 | 0.19242287 | 452.31219 | 2.176386 | 0.09164303 | 429.0608
329.7373 | 1.4286134 | 1.435401 | 0.21642426 | 0.19183032 | 449.87564 | 2.1642426 | 0.09136082 | 426.7495
329.75732 | 1.4276124 | 1.4343411 | 0.21612914 | 0.19146138 | 447.45193 | 2.1612914 | 0.09118511 | 424.4504
329.77734 | 1.4266114 | 1.4334483 | 0.21644455 | 0.19119821 | 445.0968 | 2.1644455 | 0.09105978 | 422.2163
329.79736 | 1.4256104 | 1.4325006 | 0.21644749 | 0.19120982 | 442.90121 | 2.1644749 | 0.0910653 | 420.1336
329.81738 | 1.4246094 | 1.4315605 | 0.21645752 | 0.19118018 | 440.6402 | 2.1645752 | 0.09105119 | 417.9888
329.8374 | 1.4236085 | 1.4305882 | 0.21642102 | 0.19119619 | 438.33734 | 2.1642102 | 0.09105881 | 415.8043
329.85742 | 1.4226075 | 1.4296186 | 0.21575224 | 0.19118768 | 435.85309 | 2.1575224 | 0.09105476 | 413.4478
329.87744 | 1.4216065 | 1.428501 | 0.21577823 | 0.19051521 | 433.48318 | 2.1577823 | 0.09073449 | 411.1997
329.89746 | 1.4206055 | 1.4276419 | 0.21580422 | 0.190485 | 431.24149 | 2.1580422 | 0.0907201 | 409.0732
329.91748 | 1.4196045 | 1.4265046 | 0.21575987 | 0.19054607 | 428.99286 | 2.1575987 | 0.09074919 | 406.9402
329.9375 | 1.4186037 | 1.425797 | 0.21582833 | 0.19052671 | 426.88358 | 2.1582833 | 0.09073997 | 404.9393
329.95752 | 1.4176027 | 1.4245939 | 0.21577942 | 0.19054556 | 424.44254 | 2.1577942 | 0.09074895 | 402.6238
329.97754 | 1.4166017 | 1.4236619 | 0.21517478 | 0.19054382 | 421.90958 | 2.1517478 | 0.09074812 | 400.221
329.99756 | 1.4156007 | 1.4228809 | 0.21488382 | 0.18955827 | 419.89825 | 2.1488382 | 0.09027874 | 398.3131
330.01758 | 1.4145997 | 1.4218183 | 0.21482006 | 0.18985656 | 417.64563 | 2.1482006 | 0.0904208 | 396.1763
330.0376 | 1.4135988 | 1.420892 | 0.21484354 | 0.18987358 | 415.27676 | 2.1484354 | 0.09042891 | 393.9292
330.05762 | 1.4125978 | 1.4198326 | 0.21485893 | 0.18988889 | 412.80478 | 2.1485893 | 0.0904362 | 391.5843
330.07764 | 1.4115968 | 1.4188925 | 0.21484034 | 0.18986586 | 410.46661 | 2.1484034 | 0.09042523 | 389.3663
330.09766 | 1.4105958 | 1.4179609 | 0.21451546 | 0.18959549 | 408.26974 | 2.1451546 | 0.09029647 | 387.2824
330.11768 | 1.4095948 | 1.4170198 | 0.21424161 | 0.18876979 | 405.83463 | 2.1424161 | 0.08990322 | 384.9724
330.1377 | 1.4085939 | 1.4160637 | 0.21387897 | 0.18887548 | 403.65894 | 2.1387897 | 0.08995356 | 382.9086
330.15771 | 1.4075929 | 1.415035 | 0.21390986 | 0.18862608 | 401.45654 | 2.1390986 | 0.08983478 | 380.8194
330.17773 | 1.4065919 | 1.4139317 | 0.21382926 | 0.18860987 | 399.03726 | 2.1382926 | 0.08982706 | 378.5245
330.19775 | 1.4055909 | 1.4131159 | 0.21393932 | 0.18864459 | 396.73587 | 2.1393932 | 0.08984359 | 376.3414
330.21777 | 1.4045899 | 1.4121007 | 0.21388201 | 0.18864492 | 394.50024 | 2.1388201 | 0.08984375 | 374.2207
330.23779 | 1.403589 | 1.4110413 | 0.21362329 | 0.18863298 | 392.36978 | 2.1362329 | 0.08983806 | 372.1997
330.25781 | 1.402588 | 1.4101378 | 0.21303646 | 0.18832061 | 390.01654 | 2.1303646 | 0.08968929 | 369.9675
330.27783 | 1.401587 | 1.4090787 | 0.21304367 | 0.18797265 | 387.71408 | 2.1304367 | 0.08952357 | 367.7834
330.29785 | 1.400586 | 1.4082804 | 0.21303496 | 0.18804485 | 385.45709 | 2.1303496 | 0.08955796 | 365.6424
330.31787 | 1.399585 | 1.4075024 | 0.21302399 | 0.18801299 | 383.08917 | 2.1302399 | 0.08954279 | 363.3962
330.33789 | 1.3985841 | 1.4060872 | 0.21301997 | 0.18803453 | 380.82251 | 2.1301997 | 0.08955305 | 361.2461
330.35791 | 1.3975831 | 1.4053371 | 0.21289605 | 0.18801628 | 378.58728 | 2.1289605 | 0.08954435 | 359.1257
330.37793 | 1.3965821 | 1.4043657 | 0.21272835 | 0.18832231 | 376.116 | 2.1272835 | 0.0896901 | 356.7815
330.39795 | 1.3955811 | 1.4031622 | 0.21210393 | 0.18772018 | 373.89557 | 2.1210393 | 0.08940333 | 354.6752
330.41797 | 1.3945801 | 1.4024304 | 0.21212548 | 0.18742573 | 371.67108 | 2.1212548 | 0.0892631 | 352.5651
330.43799 | 1.3935792 | 1.4013083 | 0.21207707 | 0.18676518 | 369.34424 | 2.1207707 | 0.08894851 | 350.3578
330.45801 | 1.3925782 | 1.4004201 | 0.21207219 | 0.1867999 | 367.17468 | 2.1207219 | 0.08896504 | 348.2998
330.47803 | 1.3915772 | 1.3994496 | 0.21211214 | 0.18679067 | 364.88397 | 2.1211214 | 0.08896065 | 346.1269
330.49805 | 1.3905762 | 1.3984187 | 0.21205696 | 0.1867457 | 362.51813 | 2.1205696 | 0.08893923 | 343.8826
330.51807 | 1.3895752 | 1.3973258 | 0.21109588 | 0.18670925 | 360.07492 | 2.1109588 | 0.08892187 | 341.565
330.53809 | 1.3885744 | 1.3964357 | 0.21110909 | 0.18643843 | 358.05789 | 2.1110909 | 0.08879289 | 339.6517
330.55811 | 1.3875734 | 1.3955019 | 0.21111789 | 0.18640295 | 355.8736 | 2.1111789 | 0.08877599 | 337.5797
330.57813 | 1.3865724 | 1.3945475 | 0.21112709 | 0.18643489 | 353.53882 | 2.1112709 | 0.0887912 | 335.3649
330.59814 | 1.3855714 | 1.3933722 | 0.21109954 | 0.18642268 | 351.47458 | 2.1109954 | 0.08878539 | 333.4068
330.61816 | 1.3845704 | 1.3926989 | 0.21148446 | 0.18648641 | 349.40118 | 2.1148446 | 0.08881574 | 331.44
330.63818 | 1.3835695 | 1.391407 | 0.21147467 | 0.18645439 | 346.93573 | 2.1147467 | 0.08880049 | 329.1013
330.6582 | 1.3825685 | 1.3907087 | 0.21057315 | 0.18612728 | 344.86353 | 2.1057315 | 0.0886447 | 327.1356
330.67822 | 1.3815675 | 1.3895885 | 0.21054588 | 0.18550488 | 342.56427 | 2.1054588 | 0.08834828 | 324.9545
330.69824 | 1.3805665 | 1.3884878 | 0.21054927 | 0.18580186 | 340.20166 | 2.1054927 | 0.08848972 | 322.7134
330.71826 | 1.3795655 | 1.3875308 | 0.21049911 | 0.18580529 | 338.11902 | 2.1049911 | 0.08849135 | 320.7378
330.73828 | 1.3785646 | 1.3867819 | 0.21049207 | 0.18583003 | 336.1879 | 2.1049207 | 0.08850313 | 318.9059
330.7583 | 1.3775636 | 1.3855782 | 0.21055919 | 0.18580772 | 333.78925 | 2.1055919 | 0.08849251 | 316.6306
330.77832 | 1.3765626 | 1.3847774 | 0.21053448 | 0.18554908 | 331.58609 | 2.1053448 | 0.08836933 | 314.5407
330.79834 | 1.3755616 | 1.3837622 | 0.20961232 | 0.18519968 | 329.2991 | 2.0961232 | 0.08820292 | 312.3713
330.81836 | 1.3745606 | 1.3826567 | 0.20957178 | 0.18489903 | 327.05264 | 2.0957178 | 0.08805974 | 310.2403
330.83838 | 1.3735597 | 1.3817389 | 0.20954141 | 0.1849145 | 325.06329 | 2.0954141 | 0.0880671 | 308.3532
330.8584 | 1.3725587 | 1.3807443 | 0.20954123 | 0.18487972 | 323.00366 | 2.0954123 | 0.08805054 | 306.3994
330.87842 | 1.3715577 | 1.3798256 | 0.20954117 | 0.18487991 | 320.91089 | 2.0954117 | 0.08805063 | 304.4142
330.89844 | 1.3705567 | 1.3787912 | 0.20926104 | 0.18488793 | 318.52936 | 2.0926104 | 0.08805445 | 302.1551
330.91846 | 1.3695557 | 1.3776057 | 0.20897007 | 0.1839646 | 316.27005 | 2.0897007 | 0.08761471 | 300.012
330.93848 | 1.3685548 | 1.3769553 | 0.20897505 | 0.18363668 | 314.29239 | 2.0897505 | 0.08745853 | 298.136
330.9585 | 1.3675538 | 1.3757849 | 0.20896457 | 0.18373521 | 311.89603 | 2.0896457 | 0.08750546 | 295.8628
330.97852 | 1.3665528 | 1.3746409 | 0.20893393 | 0.18364599 | 309.71014 | 2.0893393 | 0.08746297 | 293.7893
330.99854 | 1.3655518 | 1.3739583 | 0.20894718 | 0.18367454 | 307.8038 | 2.0894718 | 0.08747656 | 291.9809
331.01855 | 1.3645508 | 1.3728237 | 0.20867991 | 0.18396452 | 305.61737 | 2.0867991 | 0.08761467 | 289.9069
331.03857 | 1.3635499 | 1.3718563 | 0.20839357 | 0.1836756 | 303.39789 | 2.0839357 | 0.08747707 | 287.8015
331.05859 | 1.3625489 | 1.3709019 | 0.20807555 | 0.18333757 | 301.14932 | 2.0807555 | 0.08731608 | 285.6685
331.07861 | 1.3615479 | 1.3700659 | 0.2080491 | 0.18332818 | 299.09396 | 2.080491 | 0.08731161 | 283.7188
331.09863 | 1.3605469 | 1.3689082 | 0.20798223 | 0.18334734 | 296.74661 | 2.0798223 | 0.08732073 | 281.4921
331.11865 | 1.3595459 | 1.3676882 | 0.20802505 | 0.18333353 | 294.4599 | 2.0802505 | 0.08731415 | 279.323
331.13867 | 1.3585451 | 1.3669815 | 0.2080273 | 0.18335842 | 292.72034 | 2.080273 | 0.08732601 | 277.6728
331.15869 | 1.3575441 | 1.3661276 | 0.20806091 | 0.18302409 | 290.37451 | 2.0806091 | 0.08716678 | 275.4476
331.17871 | 1.3565431 | 1.3651513 | 0.20802203 | 0.18305191 | 287.96335 | 2.0802203 | 0.08718003 | 273.1604
331.19873 | 1.3555421 | 1.3639519 | 0.20740342 | 0.18270299 | 285.83023 | 2.0740342 | 0.08701385 | 271.1369
331.21875 | 1.3545411 | 1.3627677 | 0.20713952 | 0.18273489 | 283.65613 | 2.0713952 | 0.08702905 | 269.0746
331.23877 | 1.3535402 | 1.361904 | 0.20710319 | 0.18273546 | 281.5979 | 2.0710319 | 0.08702932 | 267.1222
331.25879 | 1.3525392 | 1.3608768 | 0.20708473 | 0.18271895 | 279.40308 | 2.0708473 | 0.08702146 | 265.0402
331.27881 | 1.3515382 | 1.360123 | 0.20742086 | 0.18273227 | 277.59567 | 2.0742086 | 0.0870278 | 263.3257
331.29883 | 1.3505372 | 1.3590515 | 0.20647617 | 0.18212885 | 275.32391 | 2.0647617 | 0.08674042 | 261.1707
331.31885 | 1.3495362 | 1.3579777 | 0.20647196 | 0.18212667 | 273.07147 | 2.0647196 | 0.08673938 | 259.034
331.33887 | 1.3485353 | 1.3569419 | 0.20649382 | 0.18212369 | 271.26086 | 2.0649382 | 0.08673796 | 257.3165
331.35889 | 1.3475343 | 1.3561945 | 0.20654598 | 0.1820884 | 269.26251 | 2.0654598 | 0.08672115 | 255.4209
331.37891 | 1.3465333 | 1.3550475 | 0.206451 | 0.18214019 | 267.021 | 2.06451 | 0.08674582 | 253.2946
331.39893 | 1.3455323 | 1.3540452 | 0.2064658 | 0.1821236 | 264.92203 | 2.064658 | 0.08673791 | 251.3035
331.41895 | 1.3445313 | 1.3529853 | 0.20647979 | 0.18179682 | 262.85278 | 2.0647979 | 0.08658228 | 249.3407
331.43896 | 1.3435304 | 1.3520371 | 0.20651868 | 0.18115588 | 260.86734 | 2.0651868 | 0.08627703 | 247.4573
331.45898 | 1.3425294 | 1.3510715 | 0.20587078 | 0.18151146 | 258.89981 | 2.0587078 | 0.08644638 | 245.5909
331.479 | 1.3415284 | 1.3501608 | 0.20557353 | 0.18116705 | 256.88852 | 2.0557353 | 0.08628235 | 243.683
331.49902 | 1.3405274 | 1.3491068 | 0.20556545 | 0.1811803 | 254.70055 | 2.0556545 | 0.08628866 | 241.6075
331.51904 | 1.3395264 | 1.3480777 | 0.20554706 | 0.18118522 | 252.70128 | 2.0554706 | 0.086291 | 239.711
331.53906 | 1.3385255 | 1.3470674 | 0.20550126 | 0.18121405 | 250.79897 | 2.0550126 | 0.08630473 | 237.9065
331.55908 | 1.3375245 | 1.3459878 | 0.20553464 | 0.18058026 | 248.82031 | 2.0553464 | 0.08600289 | 236.0295
331.5791 | 1.3365235 | 1.3452659 | 0.20553739 | 0.18017513 | 247.04659 | 2.0553739 | 0.08580994 | 234.347
331.59912 | 1.3355225 | 1.3439417 | 0.2052134 | 0.18052128 | 244.84296 | 2.052134 | 0.0859748 | 232.2566
331.61914 | 1.3345215 | 1.3430244 | 0.20521127 | 0.18054989 | 242.90311 | 2.0521127 | 0.08598842 | 230.4165
331.63916 | 1.3335207 | 1.3422153 | 0.2052267 | 0.18055981 | 240.94167 | 2.052267 | 0.08599315 | 228.5559
331.65918 | 1.3325197 | 1.3409743 | 0.20522884 | 0.1805692 | 238.8185 | 2.0522884 | 0.08599762 | 226.5419
331.6792 | 1.3315187 | 1.3402939 | 0.2049184 | 0.18054454 | 237.07974 | 2.049184 | 0.08598587 | 224.8925
331.69922 | 1.3305176 | 1.3390534 | 0.20486318 | 0.18019111 | 234.9416 | 2.0486318 | 0.08581755 | 222.8643
331.71924 | 1.3295166 | 1.3382058 | 0.20424965 | 0.18019927 | 233.04716 | 2.0424965 | 0.08582144 | 221.0672
331.73926 | 1.3285158 | 1.3374065 | 0.20431015 | 0.1802609 | 231.13861 | 2.0431015 | 0.08585079 | 219.2568
331.75928 | 1.3275148 | 1.3361592 | 0.20428748 | 0.18023355 | 228.92363 | 2.0428748 | 0.08583776 | 217.1557
331.7793 | 1.3265138 | 1.3351328 | 0.20430072 | 0.18023728 | 227.01762 | 2.0430072 | 0.08583954 | 215.3476
331.79932 | 1.3255128 | 1.334368 | 0.20456819 | 0.17967141 | 225.14134 | 2.0456819 | 0.08557004 | 213.5678
331.81934 | 1.3245118 | 1.3332374 | 0.20330928 | 0.1793 | 223.11075 | 2.0330928 | 0.08539315 | 211.6416
331.83936 | 1.3235109 | 1.3321065 | 0.20395207 | 0.17931169 | 221.08292 | 2.0395207 | 0.08539872 | 209.718
331.85938 | 1.3225099 | 1.3311896 | 0.20366757 | 0.17932089 | 219.41559 | 2.0366757 | 0.0854031 | 208.1364
331.87939 | 1.3215089 | 1.3302455 | 0.2036595 | 0.17932567 | 217.41296 | 2.036595 | 0.08540538 | 206.2367
331.89941 | 1.3205079 | 1.3292875 | 0.20367593 | 0.17934456 | 215.37843 | 2.0367593 | 0.08541437 | 204.3068
331.91943 | 1.3195069 | 1.3281744 | 0.20363234 | 0.17933674 | 213.44556 | 2.0363234 | 0.08541065 | 202.4732
331.93945 | 1.318506 | 1.3272923 | 0.20333357 | 0.1793426 | 211.47063 | 2.0333357 | 0.08541344 | 200.5998
331.95947 | 1.317505 | 1.3261676 | 0.20299582 | 0.17870808 | 209.43944 | 2.0299582 | 0.08511124 | 198.6731
331.97949 | 1.316504 | 1.3252538 | 0.20301598 | 0.1786955 | 207.72694 | 2.0301598 | 0.08510525 | 197.0486
331.99951 | 1.315503 | 1.3244367 | 0.20273879 | 0.17869961 | 206.00591 | 2.0273879 | 0.08510721 | 195.416
332.01953 | 1.314502 | 1.3232722 | 0.20269963 | 0.17866664 | 203.98636 | 2.0269963 | 0.08509151 | 193.5003
332.03955 | 1.3135011 | 1.3223226 | 0.20271814 | 0.17870045 | 202.04999 | 2.0271814 | 0.08510761 | 191.6635
332.05957 | 1.3125001 | 1.3211322 | 0.20302816 | 0.1785568 | 200.12425 | 2.0302816 | 0.0850392 | 189.8367
332.07959 | 1.3114991 | 1.3202913 | 0.20269051 | 0.17774105 | 198.38016 | 2.0269051 | 0.08465069 | 188.1823
332.09961 | 1.3104981 | 1.3192395 | 0.2024159 | 0.17806783 | 196.44188 | 2.024159 | 0.08480632 | 186.3436
332.11963 | 1.3094971 | 1.3182216 | 0.20247597 | 0.17807418 | 194.53545 | 2.0247597 | 0.08480934 | 184.5352
332.13965 | 1.3084962 | 1.3172023 | 0.20241268 | 0.17807962 | 192.67435 | 2.0241268 | 0.08481194 | 182.7698
332.15967 | 1.3074952 | 1.3162842 | 0.20240542 | 0.17802587 | 190.82277 | 2.0240542 | 0.08478634 | 181.0134
332.17969 | 1.3064942 | 1.3152277 | 0.20171538 | 0.1780898 | 189.00459 | 2.0171538 | 0.08481678 | 179.2887
332.19971 | 1.3054932 | 1.3143618 | 0.20174885 | 0.1780268 | 187.23811 | 2.0174885 | 0.08478678 | 177.613
332.21973 | 1.3044922 | 1.3132671 | 0.20235935 | 0.17741254 | 185.49593 | 2.0235935 | 0.08449423 | 175.9604
332.23975 | 1.3034914 | 1.3123296 | 0.20208189 | 0.17714959 | 183.77776 | 2.0208189 | 0.084369 | 174.3305
332.25977 | 1.3024904 | 1.311335 | 0.20141777 | 0.17679068 | 181.78363 | 2.0141777 | 0.08419807 | 172.4389
332.27979 | 1.3014894 | 1.3103578 | 0.2014569 | 0.17683032 | 180.06979 | 2.014569 | 0.08421695 | 170.8132
332.2998 | 1.3004884 | 1.3092035 | 0.20145419 | 0.17678291 | 178.2206 | 2.0145419 | 0.08419437 | 169.059
332.31982 | 1.2994874 | 1.3083707 | 0.20117831 | 0.17682673 | 176.5654 | 2.0117831 | 0.08421524 | 167.4889
332.33984 | 1.2984865 | 1.3072066 | 0.20116207 | 0.17711538 | 174.86794 | 2.0116207 | 0.08435271 | 165.8787
332.35986 | 1.2974855 | 1.3061968 | 0.20114525 | 0.17678586 | 173.05119 | 2.0114525 | 0.08419577 | 164.1554
332.37988 | 1.2964845 | 1.3051937 | 0.2008252 | 0.17646733 | 171.38815 | 2.008252 | 0.08404407 | 162.5778
332.3999 | 1.2954835 | 1.3042477 | 0.2008636 | 0.17649415 | 169.75156 | 2.008636 | 0.08405684 | 161.0254
332.41992 | 1.2944825 | 1.3034153 | 0.20087527 | 0.17645432 | 167.82411 | 2.0087527 | 0.08403787 | 159.197
332.43994 | 1.2934816 | 1.302135 | 0.20088948 | 0.17646301 | 165.98453 | 2.0088948 | 0.08404201 | 157.452
332.45996 | 1.2924806 | 1.3011153 | 0.20088106 | 0.17644984 | 164.47763 | 2.0088106 | 0.08403574 | 156.0225
332.47998 | 1.2914796 | 1.300262 | 0.20084471 | 0.17615588 | 162.95586 | 2.0084471 | 0.08389574 | 154.579
332.5 | 1.2904786 | 1.2989285 | 0.20024341 | 0.17619178 | 161.03441 | 2.0024341 | 0.08391284 | 152.7563
332.52002 | 1.2894776 | 1.2981408 | 0.20025356 | 0.17620073 | 159.58603 | 2.0025356 | 0.0839171 | 151.3824
332.54004 | 1.2884767 | 1.2971189 | 0.20020947 | 0.17619476 | 157.90114 | 2.0020947 | 0.08391425 | 149.7841
332.56006 | 1.2874757 | 1.2962284 | 0.20019524 | 0.1761747 | 156.17276 | 2.0019524 | 0.0839047 | 148.1446
332.58008 | 1.2864747 | 1.2951885 | 0.20022094 | 0.1761633 | 154.61511 | 2.0022094 | 0.08389927 | 146.667
332.6001 | 1.2854737 | 1.2939284 | 0.2002219 | 0.17587861 | 152.83711 | 2.002219 | 0.08376369 | 144.9804
332.62012 | 1.2844727 | 1.2932439 | 0.19988665 | 0.17526835 | 151.14215 | 1.9988665 | 0.08347304 | 143.3726
332.64014 | 1.2834718 | 1.2918398 | 0.19959888 | 0.17526966 | 149.41951 | 1.9959888 | 0.08347367 | 141.7385
332.66016 | 1.2824708 | 1.291061 | 0.19962193 | 0.17523772 | 148.1221 | 1.9962193 | 0.08345846 | 140.5078
332.68018 | 1.2814698 | 1.2899985 | 0.19955805 | 0.17527986 | 146.53726 | 1.9955805 | 0.08347853 | 139.0044
332.7002 | 1.2804688 | 1.2888143 | 0.19958779 | 0.17525552 | 144.81508 | 1.9958779 | 0.08346693 | 137.3708
332.72021 | 1.2794678 | 1.2879546 | 0.19960181 | 0.17491706 | 143.26343 | 1.9960181 | 0.08330574 | 135.8989
332.74023 | 1.2784669 | 1.2870722 | 0.19893377 | 0.17494217 | 141.65659 | 1.9893377 | 0.0833177 | 134.3746
332.76025 | 1.2774659 | 1.2859139 | 0.19861227 | 0.17464899 | 139.92406 | 1.9861227 | 0.08317807 | 132.7312
332.78027 | 1.2764649 | 1.2850311 | 0.19861045 | 0.17461091 | 138.52708 | 1.9861045 | 0.08315993 | 131.406
332.80029 | 1.2754639 | 1.2838066 | 0.19863734 | 0.17461464 | 137.05914 | 1.9863734 | 0.08316171 | 130.0135
332.82031 | 1.2744629 | 1.2829107 | 0.1986835 | 0.17461836 | 135.59822 | 1.986835 | 0.08316348 | 128.6277
332.84033 | 1.2734621 | 1.2818294 | 0.19863778 | 0.17466135 | 134.17381 | 1.9863778 | 0.08318395 | 127.2765
332.86035 | 1.2724611 | 1.2806733 | 0.19833139 | 0.17428237 | 132.61273 | 1.9833139 | 0.08300346 | 125.7957
332.88037 | 1.2714601 | 1.279654 | 0.19868147 | 0.1740119 | 131.23624 | 1.9868147 | 0.08287465 | 124.49
332.90039 | 1.2704591 | 1.2788279 | 0.1983633 | 0.17399921 | 129.78181 | 1.983633 | 0.08286861 | 123.1103
332.92041 | 1.2694581 | 1.277769 | 0.19803634 | 0.17400807 | 128.29521 | 1.9803634 | 0.08287282 | 121.7001
332.94043 | 1.2684572 | 1.276738 | 0.19803447 | 0.17395991 | 126.94312 | 1.9803447 | 0.08284989 | 120.4175
332.96045 | 1.2674562 | 1.2755597 | 0.19801375 | 0.17397939 | 125.5191 | 1.9801375 | 0.08285917 | 119.0667
332.98047 | 1.2664552 | 1.2745159 | 0.19770831 | 0.17401329 | 124.22137 | 1.9770831 | 0.08287531 | 117.8357
333.00049 | 1.2654542 | 1.2734036 | 0.19773707 | 0.17399059 | 122.91768 | 1.9773707 | 0.0828645 | 116.599
333.02051 | 1.2644532 | 1.2725699 | 0.19773042 | 0.1730774 | 121.61663 | 1.9773042 | 0.08242959 | 115.3648
333.04053 | 1.2634523 | 1.2714201 | 0.19741727 | 0.17277105 | 120.23346 | 1.9741727 | 0.08228368 | 114.0528
333.06055 | 1.2624513 | 1.2705717 | 0.19709961 | 0.17310776 | 118.92256 | 1.9709961 | 0.08244404 | 112.8093
333.08057 | 1.2614503 | 1.2695153 | 0.19713885 | 0.17314094 | 117.53429 | 1.9713885 | 0.08245985 | 111.4924
333.10059 | 1.2604493 | 1.2686132 | 0.1971224 | 0.17309624 | 116.2478 | 1.971224 | 0.08243856 | 110.272
333.12061 | 1.2594483 | 1.2672493 | 0.19712351 | 0.17275539 | 114.67627 | 1.9712351 | 0.08227623 | 108.7813
333.14063 | 1.2584474 | 1.2663379 | 0.19711776 | 0.17310295 | 113.4807 | 1.9711776 | 0.08244175 | 107.6471
333.16064 | 1.2574464 | 1.2653973 | 0.19709817 | 0.17278174 | 112.07703 | 1.9709817 | 0.08228877 | 106.3156
333.18066 | 1.2564454 | 1.2643414 | 0.19712883 | 0.17276295 | 110.9325 | 1.9712883 | 0.08227983 | 105.2299
333.20068 | 1.2554444 | 1.2631683 | 0.19717515 | 0.17279297 | 109.67735 | 1.9717515 | 0.08229412 | 104.0393
333.2207 | 1.2544434 | 1.2624745 | 0.19710705 | 0.17276189 | 108.47466 | 1.9710705 | 0.08227932 | 102.8984
333.24072 | 1.2534425 | 1.2611058 | 0.19680543 | 0.17304966 | 107.04749 | 1.9680543 | 0.08241637 | 101.5446
333.26074 | 1.2524415 | 1.2602631 | 0.1967916 | 0.1730929 | 105.78766 | 1.967916 | 0.08243697 | 100.3496
333.28076 | 1.2514405 | 1.2591088 | 0.19682065 | 0.17150611 | 104.66552 | 1.9682065 | 0.08168124 | 99.28512
333.30078 | 1.2504395 | 1.258149 | 0.1964964 | 0.17152211 | 103.54728 | 1.964964 | 0.08168887 | 98.22436
333.3208 | 1.2494385 | 1.2572353 | 0.19613987 | 0.17182228 | 102.43958 | 1.9613987 | 0.08183182 | 97.1736
333.34082 | 1.2484376 | 1.2561057 | 0.19616695 | 0.17185476 | 101.02351 | 1.9616695 | 0.08184729 | 95.83033
333.36084 | 1.2474366 | 1.25511 | 0.19617569 | 0.17181443 | 99.810982 | 1.9617569 | 0.08182808 | 94.68013
333.38086 | 1.2464356 | 1.254149 | 0.19614357 | 0.17248791 | 98.650864 | 1.9614357 | 0.08214884 | 93.57965
333.40088 | 1.2454346 | 1.2529213 | 0.19582671 | 0.17213613 | 97.490173 | 1.9582671 | 0.0819813 | 92.47862
333.4209 | 1.2444336 | 1.2520318 | 0.19582868 | 0.1721471 | 96.305138 | 1.9582868 | 0.08198652 | 91.35451
333.44092 | 1.2434328 | 1.2508928 | 0.19552332 | 0.17185368 | 95.141624 | 1.9552332 | 0.08184678 | 90.2508
333.46094 | 1.2424318 | 1.2499208 | 0.19550723 | 0.17182064 | 94.053337 | 1.9550723 | 0.08183104 | 89.21846
333.48096 | 1.2414308 | 1.2489929 | 0.19553572 | 0.1718107 | 92.973244 | 1.9553572 | 0.08182631 | 88.19389
333.50098 | 1.2404298 | 1.2476567 | 0.19551039 | 0.17184661 | 91.758575 | 1.9551039 | 0.08184341 | 87.04166
333.521 | 1.2394288 | 1.2469128 | 0.1958494 | 0.17181045 | 90.938133 | 1.958494 | 0.08182619 | 86.2634
333.54102 | 1.2384279 | 1.2459083 | 0.19551653 | 0.17150192 | 89.574837 | 1.9551653 | 0.08167925 | 84.97018
333.56104 | 1.2374269 | 1.2446928 | 0.19521263 | 0.17028941 | 88.520737 | 1.9521263 | 0.08110178 | 83.97027
333.58105 | 1.2364259 | 1.2437527 | 0.19521677 | 0.17030323 | 87.576324 | 1.9521677 | 0.08110836 | 83.0744
333.60107 | 1.2354249 | 1.2428188 | 0.1952 | 0.17030863 | 86.380272 | 1.952 | 0.08111093 | 81.93983
333.62109 | 1.2344239 | 1.2416279 | 0.19522063 | 0.17028838 | 85.195595 | 1.9522063 | 0.08110129 | 80.81606
333.64111 | 1.233423 | 1.2406404 | 0.19518159 | 0.17087974 | 84.097794 | 1.9518159 | 0.08138293 | 79.77469
333.66113 | 1.232422 | 1.2397079 | 0.19493295 | 0.170858 | 83.179909 | 1.9493295 | 0.08137258 | 78.90399
333.68115 | 1.231421 | 1.238724 | 0.19491279 | 0.17092678 | 81.994797 | 1.9491279 | 0.08140533 | 77.7798
333.70117 | 1.23042 | 1.2374043 | 0.19496366 | 0.17088342 | 80.757835 | 1.9496366 | 0.08138468 | 76.60642
333.72119 | 1.229419 | 1.2367396 | 0.19489624 | 0.17085028 | 79.924492 | 1.9489624 | 0.0813689 | 75.81592
333.74121 | 1.2284181 | 1.2355595 | 0.19489908 | 0.17087492 | 78.82444 | 1.9489908 | 0.08138064 | 74.77242
333.76123 | 1.2274171 | 1.2344446 | 0.19490363 | 0.1708349 | 77.686508 | 1.9490363 | 0.08136158 | 73.69298
333.78125 | 1.2264161 | 1.2334495 | 0.19433804 | 0.17087141 | 76.651512 | 1.9433804 | 0.08137896 | 72.71119
333.80127 | 1.2254151 | 1.2323542 | 0.19521317 | 0.17027585 | 75.647621 | 1.9521317 | 0.08109532 | 71.7589
333.82129 | 1.2244141 | 1.2314789 | 0.19397783 | 0.17056507 | 74.625023 | 1.9397783 | 0.08123307 | 70.78887
333.84131 | 1.2234132 | 1.2303443 | 0.19425878 | 0.17057076 | 73.512863 | 1.9425878 | 0.08123578 | 69.73388
333.86133 | 1.2224122 | 1.2293559 | 0.19426444 | 0.17060131 | 72.725739 | 1.9426444 | 0.08125033 | 68.98722
333.88135 | 1.2214112 | 1.2282915 | 0.19428565 | 0.1705786 | 71.689224 | 1.9428565 | 0.08123951 | 68.00399
333.90137 | 1.2204102 | 1.2273769 | 0.19398165 | 0.17030463 | 70.598732 | 1.9398165 | 0.08110903 | 66.96956
333.92139 | 1.2194092 | 1.2261722 | 0.193682 | 0.17029338 | 69.817802 | 1.93682 | 0.08110367 | 66.22877
333.94141 | 1.2184083 | 1.225165 | 0.19396403 | 0.17030719 | 68.770401 | 1.9396403 | 0.08111025 | 65.23521
333.96143 | 1.2174073 | 1.2241685 | 0.19400659 | 0.17027484 | 67.899277 | 1.9400659 | 0.08109484 | 64.40887
333.98145 | 1.2164063 | 1.2230407 | 0.19401112 | 0.17032005 | 66.769264 | 1.9401112 | 0.08111637 | 63.33694
334.00146 | 1.2154053 | 1.2219257 | 0.19401079 | 0.17028821 | 65.751999 | 1.9401079 | 0.08110121 | 62.37197
334.02148 | 1.2144043 | 1.2210563 | 0.19368954 | 0.16999829 | 64.862381 | 1.9368954 | 0.08096313 | 61.52809
334.0415 | 1.2134035 | 1.2200844 | 0.19368427 | 0.16996491 | 63.859814 | 1.9368427 | 0.08094724 | 60.57706
334.06152 | 1.2124025 | 1.2189405 | 0.19361235 | 0.16964084 | 63.095631 | 1.9361235 | 0.08079289 | 59.85216
334.08154 | 1.2114015 | 1.2179596 | 0.19354464 | 0.1690248 | 62.215042 | 1.9354464 | 0.0804995 | 59.01683
334.10156 | 1.2104005 | 1.2168708 | 0.19364327 | 0.16939121 | 61.103794 | 1.9364327 | 0.08067401 | 57.96271
334.12158 | 1.2093995 | 1.2158452 | 0.19365409 | 0.16939567 | 60.27425 | 1.9365409 | 0.08067613 | 57.17581
334.1416 | 1.2083986 | 1.2149297 | 0.19367935 | 0.16937742 | 59.348251 | 1.9367935 | 0.08066744 | 56.29741
334.16162 | 1.2073976 | 1.2138653 | 0.19336028 | 0.16935983 | 58.355469 | 1.9336028 | 0.08065906 | 55.35567
334.18164 | 1.2063966 | 1.2129918 | 0.19303499 | 0.16939682 | 57.548046 | 1.9303499 | 0.08067668 | 54.58975
334.20166 | 1.2053956 | 1.2118751 | 0.19275127 | 0.16910639 | 56.528168 | 1.9275127 | 0.08053836 | 53.6223
334.22168 | 1.2043946 | 1.2109234 | 0.19307001 | 0.16940281 | 55.678959 | 1.9307001 | 0.08067953 | 52.81674
334.2417 | 1.2033937 | 1.2099301 | 0.19304666 | 0.16938852 | 54.782082 | 1.9304666 | 0.08067272 | 51.96597
334.26172 | 1.2023927 | 1.2088174 | 0.19308159 | 0.16937143 | 53.927513 | 1.9308159 | 0.08066459 | 51.15533
334.28174 | 1.2013917 | 1.2076752 | 0.19307953 | 0.16933882 | 52.91148 | 1.9307953 | 0.08064905 | 50.19153
334.30176 | 1.2003907 | 1.2067454 | 0.1927404 | 0.16937433 | 52.037235 | 1.927404 | 0.08066597 | 49.36222
334.32178 | 1.1993897 | 1.205453 | 0.1927557 | 0.16904289 | 51.356308 | 1.927557 | 0.08050812 | 48.7163
334.3418 | 1.1983888 | 1.2047815 | 0.19271237 | 0.1687488 | 50.590271 | 1.9271237 | 0.08036805 | 47.98964
334.36182 | 1.1973878 | 1.2035428 | 0.19245096 | 0.1684604 | 49.653961 | 1.9245096 | 0.0802307 | 47.10146
334.38184 | 1.1963868 | 1.2026725 | 0.19243129 | 0.16840729 | 48.86063 | 1.9243129 | 0.08020541 | 46.34892
334.40186 | 1.1953858 | 1.2013917 | 0.19240835 | 0.16838403 | 47.921833 | 1.9240835 | 0.08019433 | 45.45838
334.42188 | 1.1943848 | 1.2006075 | 0.1924281 | 0.16840391 | 47.253334 | 1.924281 | 0.0802038 | 44.82424
334.44189 | 1.1933839 | 1.1995808 | 0.19270077 | 0.16807288 | 46.374043 | 1.9270077 | 0.08004614 | 43.99015
334.46191 | 1.1923829 | 1.1984234 | 0.19214258 | 0.16840874 | 45.609684 | 1.9214258 | 0.0802061 | 43.26509
334.48193 | 1.1913819 | 1.1974533 | 0.19218476 | 0.16808355 | 44.833199 | 1.9218476 | 0.08005122 | 42.52852
334.50195 | 1.1903809 | 1.1963599 | 0.19210514 | 0.16807534 | 43.91983 | 1.9210514 | 0.08004731 | 41.6621
334.52197 | 1.1893799 | 1.1953746 | 0.19210838 | 0.16809881 | 43.292366 | 1.9210838 | 0.08005849 | 41.06689
334.54199 | 1.188379 | 1.1944063 | 0.19216868 | 0.16806424 | 42.421051 | 1.9216868 | 0.08004203 | 40.24037
334.56201 | 1.187378 | 1.1932391 | 0.19210005 | 0.16809076 | 41.660973 | 1.9210005 | 0.08005466 | 39.51936
334.58203 | 1.186377 | 1.1922088 | 0.19175215 | 0.16810076 | 41.056797 | 1.9175215 | 0.08005942 | 38.94624
334.60205 | 1.185376 | 1.1915306 | 0.19177957 | 0.16840357 | 40.283905 | 1.9177957 | 0.08020363 | 38.21308
334.62207 | 1.184375 | 1.1897361 | 0.19176784 | 0.1683971 | 39.4426 | 1.9176784 | 0.08020055 | 37.41503
334.64209 | 1.1833742 | 1.1893396 | 0.19179371 | 0.16840065 | 38.96907 | 1.9179371 | 0.08020224 | 36.96584
334.66211 | 1.1823732 | 1.1881282 | 0.19179267 | 0.1684505 | 38.085041 | 1.9179267 | 0.08022598 | 36.12725
334.68213 | 1.1813722 | 1.1870177 | 0.19180275 | 0.16840631 | 37.31601 | 1.9180275 | 0.08020494 | 35.39775
334.70215 | 1.1803712 | 1.1862444 | 0.19177121 | 0.16808432 | 36.645599 | 1.9177121 | 0.08005159 | 34.76181
334.72217 | 1.1793702 | 1.185142 | 0.19121706 | 0.16780989 | 35.989902 | 1.9121706 | 0.07992089 | 34.13982
334.74219 | 1.1783693 | 1.1841218 | 0.1911384 | 0.16750707 | 35.064785 | 1.911384 | 0.07977667 | 33.26226
334.76221 | 1.1773683 | 1.1830382 | 0.19113407 | 0.16716775 | 34.453709 | 1.9113407 | 0.07961506 | 32.68259
334.78223 | 1.1763673 | 1.1820686 | 0.19116804 | 0.16720271 | 33.94857 | 1.9116804 | 0.07963171 | 32.20342
334.80225 | 1.1753663 | 1.1811526 | 0.19118792 | 0.16720341 | 33.264557 | 1.9118792 | 0.07963205 | 31.55457
334.82227 | 1.1743653 | 1.1799564 | 0.19117475 | 0.16748846 | 32.484287 | 1.9117475 | 0.0797678 | 30.81441
334.84229 | 1.1733644 | 1.1791017 | 0.19084194 | 0.1672201 | 31.855783 | 1.9084194 | 0.07964 | 30.21821
334.8623 | 1.1723634 | 1.1780753 | 0.19079894 | 0.16721232 | 31.167713 | 1.9079894 | 0.07963629 | 29.56552
334.88232 | 1.1713624 | 1.1768947 | 0.19085662 | 0.16721365 | 30.384546 | 1.9085662 | 0.07963692 | 28.82261
334.90234 | 1.1703614 | 1.175773 | 0.19086584 | 0.16722354 | 29.855776 | 1.9086584 | 0.07964163 | 28.32102
334.92236 | 1.1693604 | 1.174857 | 0.19084132 | 0.16719657 | 29.400085 | 1.9084132 | 0.07962879 | 27.88875
334.94238 | 1.1683595 | 1.1739742 | 0.19086257 | 0.16744332 | 28.669987 | 1.9086257 | 0.07974631 | 27.19619
334.9624 | 1.1673585 | 1.1726711 | 0.19055393 | 0.16746549 | 27.984583 | 1.9055393 | 0.07975687 | 26.54602
334.98242 | 1.1663575 | 1.1718575 | 0.19065075 | 0.16747975 | 27.580357 | 1.9065075 | 0.07976366 | 26.16257
335.00244 | 1.1653565 | 1.1708311 | 0.19053376 | 0.16781428 | 26.936335 | 1.9053376 | 0.07992298 | 25.55165
335.02246 | 1.1643555 | 1.1696084 | 0.19054714 | 0.16749457 | 26.330748 | 1.9054714 | 0.07977071 | 24.9772
335.04248 | 1.1633546 | 1.1687599 | 0.19053349 | 0.16748306 | 25.792854 | 1.9053349 | 0.07976523 | 24.46695
335.0625 | 1.1623536 | 1.1676531 | 0.1905371 | 0.16749913 | 25.258371 | 1.905371 | 0.07977289 | 23.95995
335.08252 | 1.1613526 | 1.1665444 | 0.19056751 | 0.16721448 | 24.626602 | 1.9056751 | 0.07963732 | 23.36065
335.10254 | 1.1603516 | 1.1656172 | 0.19024318 | 0.16655238 | 24.135775 | 1.9024318 | 0.07932199 | 22.89506
335.12256 | 1.1593506 | 1.1645846 | 0.19024318 | 0.16656734 | 23.644558 | 1.9024318 | 0.07932911 | 22.42909
335.14258 | 1.1583498 | 1.1634461 | 0.19022487 | 0.16660632 | 23.050116 | 1.9022487 | 0.07934768 | 21.86521
335.1626 | 1.1573488 | 1.1625752 | 0.19019701 | 0.1665816 | 22.568937 | 1.9019701 | 0.07933591 | 21.40877
335.18262 | 1.1563478 | 1.161644 | 0.19023091 | 0.16660862 | 22.111523 | 1.9023091 | 0.07934877 | 20.97486
335.20264 | 1.1553468 | 1.1603776 | 0.19023943 | 0.16659465 | 21.398544 | 1.9023943 | 0.07934212 | 20.29854
335.22266 | 1.1543458 | 1.159408 | 0.18993571 | 0.16657808 | 20.932636 | 1.8993571 | 0.07933423 | 19.85658
335.24268 | 1.1533449 | 1.1585957 | 0.18966666 | 0.166279 | 20.572678 | 1.8966666 | 0.07919179 | 19.51513
335.2627 | 1.1523439 | 1.1573999 | 0.1896005 | 0.1663177 | 20.018084 | 1.896005 | 0.07921022 | 18.98904
335.28271 | 1.1520875 | 1.1564652 | 0.18961471 | 0.16629246 | 19.712626 | 1.8961471 | 0.0791982 | 18.69928
335.30273 | 1.1520875 | 1.1563888 | 0.18958846 | 0.16627887 | 20.366734 | 1.8958846 | 0.07919173 | 19.31977
335.32275 | 1.1521363 | 1.1563082 | 0.18957065 | 0.16623485 | 21.030497 | 1.8957065 | 0.07917076 | 19.94941
335.34277 | 1.1531372 | 1.1562662 | 0.18961683 | 0.16631171 | 21.631298 | 1.8961683 | 0.07920737 | 20.51933
335.36279 | 1.1541382 | 1.1566837 | 0.18990594 | 0.16626938 | 22.470997 | 1.8990594 | 0.07918721 | 21.31586
335.38281 | 1.1551392 | 1.1567186 | 0.18962127 | 0.16629246 | 23.296564 | 1.8962127 | 0.0791982 | 22.09899
335.40283 | 1.1561402 | 1.1571518 | 0.18929236 | 0.16564371 | 24.193758 | 1.8929236 | 0.07888923 | 22.95006
335.42285 | 1.1571412 | 1.1574652 | 0.18929826 | 0.16559801 | 25.255623 | 1.8929826 | 0.07886746 | 23.95734
335.44287 | 1.1581421 | 1.1582488 | 0.18930949 | 0.16558477 | 26.709177 | 1.8930949 | 0.07886116 | 25.33617
335.46289 | 1.1591431 | 1.159243 | 0.18926552 | 0.16559364 | 28.815058 | 1.8926552 | 0.07886538 | 27.3338
335.48291 | 1.1601441 | 1.1602372 | 0.18987484 | 0.16599473 | 30.82485 | 1.8987484 | 0.0790564 | 29.24028
335.50293 | 1.1611451 | 1.1609256 | 0.19018231 | 0.16591933 | 32.765152 | 1.9018231 | 0.07902049 | 31.08084
335.52295 | 1.1621461 | 1.1620365 | 0.19010945 | 0.16627422 | 34.791988 | 1.9010945 | 0.07918951 | 33.00348
335.54297 | 1.163147 | 1.1629493 | 0.19028896 | 0.16630548 | 36.481396 | 1.9028896 | 0.0792044 | 34.60604
335.56299 | 1.164148 | 1.163995 | 0.19025496 | 0.16624436 | 38.461567 | 1.9025496 | 0.07917529 | 36.48442
335.58301 | 1.165149 | 1.1647952 | 0.19022727 | 0.16628301 | 40.252701 | 1.9022727 | 0.0791937 | 38.18348
335.60303 | 1.16615 | 1.1658328 | 0.19025433 | 0.16648212 | 42.136051 | 1.9025433 | 0.07928853 | 39.97002
335.62305 | 1.167151 | 1.166852 | 0.19114059 | 0.16721791 | 43.867107 | 1.9114059 | 0.07963895 | 41.61209
335.64307 | 1.1681519 | 1.1675816 | 0.1911388 | 0.16722199 | 45.525673 | 1.911388 | 0.0796409 | 43.18539
335.66309 | 1.1691529 | 1.1684948 | 0.19114938 | 0.16719364 | 47.526657 | 1.9114938 | 0.07962739 | 45.08352
335.68311 | 1.1701539 | 1.1697751 | 0.19116355 | 0.16717884 | 49.340546 | 1.9116355 | 0.07962035 | 46.80416
335.70313 | 1.1711549 | 1.1706009 | 0.19117035 | 0.16716787 | 51.07729 | 1.9117035 | 0.07961512 | 48.45163
335.72314 | 1.1721559 | 1.171375 | 0.19147032 | 0.16721332 | 52.965069 | 1.9147032 | 0.07963677 | 50.24236
335.74316 | 1.1731567 | 1.1723546 | 0.19212158 | 0.16839626 | 54.954453 | 1.9212158 | 0.08020015 | 52.12948
335.76318 | 1.1741577 | 1.1734605 | 0.19148751 | 0.16806847 | 56.873943 | 1.9148751 | 0.08004404 | 53.9503
335.7832 | 1.1751587 | 1.1743224 | 0.19147342 | 0.16807526 | 58.516617 | 1.9147342 | 0.08004727 | 55.50853
335.80322 | 1.1761597 | 1.1752911 | 0.19145161 | 0.16806057 | 60.381554 | 1.9145161 | 0.08004028 | 57.2776
335.82324 | 1.1771607 | 1.1762344 | 0.19145137 | 0.16807266 | 62.357162 | 1.9145137 | 0.08004604 | 59.15165
335.84326 | 1.1781616 | 1.1771133 | 0.1914542 | 0.16808756 | 64.186508 | 1.914542 | 0.08005313 | 60.88696
335.86328 | 1.1791626 | 1.1781911 | 0.19265033 | 0.16780803 | 66.15416 | 1.9265033 | 0.07992 | 62.75346
335.8833 | 1.1801636 | 1.1790936 | 0.19274242 | 0.16840258 | 67.993301 | 1.9274242 | 0.08020316 | 64.49806
335.90332 | 1.1811646 | 1.1799994 | 0.19275734 | 0.16837163 | 69.961983 | 1.9275734 | 0.08018842 | 66.36554
335.92334 | 1.1821656 | 1.1810127 | 0.19274415 | 0.16839422 | 71.920235 | 1.9274415 | 0.08019918 | 68.22313
335.94336 | 1.1831665 | 1.1817995 | 0.1927436 | 0.16837226 | 73.782341 | 1.927436 | 0.08018872 | 69.98951
335.96338 | 1.1841675 | 1.1828067 | 0.19271307 | 0.16841112 | 75.733444 | 1.9271307 | 0.08020723 | 71.84031
335.9834 | 1.1851685 | 1.1838268 | 0.19239187 | 0.16871676 | 77.514328 | 1.9239187 | 0.08035279 | 73.52965
336.00342 | 1.1861695 | 1.1846266 | 0.19302011 | 0.16873738 | 79.362747 | 1.9302011 | 0.08036261 | 75.28305
336.02344 | 1.1871705 | 1.185648 | 0.19366549 | 0.16968878 | 81.353142 | 1.9366549 | 0.08081573 | 77.17113
336.04346 | 1.1881714 | 1.1867871 | 0.19338875 | 0.1696814 | 83.485199 | 1.9338875 | 0.08081221 | 79.19358
336.06348 | 1.1891724 | 1.1875747 | 0.19338651 | 0.1696744 | 85.530159 | 1.9338651 | 0.08080888 | 81.13342
336.0835 | 1.1901734 | 1.1886396 | 0.19337654 | 0.1696524 | 87.334465 | 1.9337654 | 0.0807984 | 82.84498
336.10352 | 1.1911744 | 1.1895068 | 0.19337744 | 0.16966987 | 89.222527 | 1.9337744 | 0.08080672 | 84.63598
336.12354 | 1.1921754 | 1.1904447 | 0.19338357 | 0.16966499 | 91.236244 | 1.9338357 | 0.0808044 | 86.54618
336.14355 | 1.1931763 | 1.1914175 | 0.1938656 | 0.16995849 | 92.969452 | 1.938656 | 0.08094418 | 88.19029
336.16357 | 1.1941773 | 1.1921301 | 0.19397014 | 0.16997248 | 94.865959 | 1.9397014 | 0.08095084 | 89.98931
336.18359 | 1.1951783 | 1.1932825 | 0.19398403 | 0.17026916 | 96.939194 | 1.9398403 | 0.08109214 | 91.95597
336.20361 | 1.1961793 | 1.1945056 | 0.19397922 | 0.17027584 | 98.741898 | 1.9397922 | 0.08109532 | 93.666
336.22363 | 1.1971803 | 1.1949986 | 0.19399725 | 0.17033404 | 100.50169 | 1.9399725 | 0.08112304 | 95.33533
336.24365 | 1.1981812 | 1.1960983 | 0.19398955 | 0.17058271 | 102.58874 | 1.9398955 | 0.08124147 | 97.31509
336.26367 | 1.1991822 | 1.1971623 | 0.19489267 | 0.17060584 | 104.51102 | 1.9489267 | 0.08125248 | 99.13856
336.28369 | 1.2001832 | 1.1978967 | 0.1946778 | 0.17083539 | 106.12714 | 1.946778 | 0.08136181 | 100.6716
336.30371 | 1.2011842 | 1.1988901 | 0.19489774 | 0.17061828 | 108.15154 | 1.9489774 | 0.08125841 | 102.5919
336.32373 | 1.2021852 | 1.2000725 | 0.19491985 | 0.17032924 | 109.93414 | 1.9491985 | 0.08112075 | 104.2829
336.34375 | 1.203186 | 1.2011222 | 0.19490257 | 0.17030656 | 111.46789 | 1.9490257 | 0.08110995 | 105.7378
336.36377 | 1.204187 | 1.2019951 | 0.19492048 | 0.1703219 | 113.20098 | 1.9492048 | 0.08111725 | 107.3818
336.38379 | 1.205188 | 1.2026626 | 0.19519575 | 0.17057315 | 114.97935 | 1.9519575 | 0.08123691 | 109.0688
336.40381 | 1.206189 | 1.2038401 | 0.19518608 | 0.17090647 | 116.92038 | 1.9518608 | 0.08139566 | 110.91
336.42383 | 1.20719 | 1.2047176 | 0.19522098 | 0.1718343 | 118.35727 | 1.9522098 | 0.08183755 | 112.273
336.44385 | 1.2081909 | 1.2058035 | 0.19522285 | 0.17150062 | 119.92216 | 1.9522285 | 0.08167863 | 113.7575
336.46387 | 1.2091919 | 1.2066534 | 0.19520521 | 0.17151657 | 121.55964 | 1.9520521 | 0.08168623 | 115.3108
336.48389 | 1.2101929 | 1.2076694 | 0.19524485 | 0.17151953 | 123.16239 | 1.9524485 | 0.08168764 | 116.8311
336.50391 | 1.2111939 | 1.2085867 | 0.19522426 | 0.17156342 | 124.85284 | 1.9522426 | 0.08170854 | 118.4347
336.52393 | 1.2121949 | 1.2096395 | 0.19552828 | 0.17184675 | 126.40853 | 1.9552828 | 0.08184348 | 119.9104
336.54395 | 1.2131958 | 1.2105273 | 0.19621627 | 0.17150876 | 127.8868 | 1.9621627 | 0.08168251 | 121.3127
336.56396 | 1.2141968 | 1.2115425 | 0.19584134 | 0.17151314 | 129.73303 | 1.9584134 | 0.08168459 | 123.064
336.58398 | 1.2151978 | 1.21272 | 0.19587678 | 0.17147815 | 131.39977 | 1.9587678 | 0.08166793 | 124.6451
336.604 | 1.2161988 | 1.2135837 | 0.19589812 | 0.17150164 | 132.90645 | 1.9589812 | 0.08167912 | 126.0743
336.62402 | 1.2171998 | 1.214404 | 0.19582468 | 0.17149983 | 134.41486 | 1.9582468 | 0.08167825 | 127.5052
336.64404 | 1.2182007 | 1.2153687 | 0.19587249 | 0.17182656 | 136.09756 | 1.9587249 | 0.08183386 | 129.1014
336.66406 | 1.2192017 | 1.2163633 | 0.1965359 | 0.17216069 | 137.6763 | 1.965359 | 0.08199299 | 130.599
336.68408 | 1.2202027 | 1.2172136 | 0.19650424 | 0.17245847 | 139.26804 | 1.9650424 | 0.08213481 | 132.1089
336.7041 | 1.2212037 | 1.2184336 | 0.19649127 | 0.17249735 | 140.99365 | 1.9649127 | 0.08215333 | 133.7458
336.72412 | 1.2222047 | 1.2193384 | 0.19649041 | 0.17250402 | 142.26657 | 1.9649041 | 0.08215651 | 134.9533
336.74414 | 1.2232056 | 1.2202208 | 0.1965075 | 0.17248717 | 143.64465 | 1.965075 | 0.08214848 | 136.2605
336.76416 | 1.2242066 | 1.2212566 | 0.1964635 | 0.17251945 | 145.34666 | 1.964635 | 0.08216386 | 137.875
336.78418 | 1.2252076 | 1.2221775 | 0.19682138 | 0.17277658 | 146.94299 | 1.9682138 | 0.08228632 | 139.3893
336.8042 | 1.2262086 | 1.2232441 | 0.19743159 | 0.17307693 | 148.35165 | 1.9743159 | 0.08242936 | 140.7255
336.82422 | 1.2272096 | 1.2240362 | 0.1971423 | 0.17339641 | 149.71994 | 1.971423 | 0.08258152 | 142.0235
336.84424 | 1.2282104 | 1.224874 | 0.19709633 | 0.17342374 | 151.28502 | 1.9709633 | 0.08259453 | 143.5081
336.86426 | 1.2292114 | 1.2260371 | 0.19711585 | 0.1733975 | 152.89398 | 1.9711585 | 0.08258204 | 145.0344
336.88428 | 1.2302125 | 1.2271494 | 0.19709656 | 0.17338863 | 154.17432 | 1.9709656 | 0.08257781 | 146.2489
336.9043 | 1.2312135 | 1.2280694 | 0.19711456 | 0.17337157 | 155.62004 | 1.9711456 | 0.08256969 | 147.6203
336.92432 | 1.2322145 | 1.2287886 | 0.19742213 | 0.1733733 | 156.83904 | 1.9742213 | 0.08257051 | 148.7766
336.94434 | 1.2332153 | 1.2300283 | 0.19738533 | 0.17368796 | 158.33051 | 1.9738533 | 0.08272037 | 150.1914
336.96436 | 1.2342163 | 1.2308092 | 0.1977808 | 0.17367068 | 159.75661 | 1.977808 | 0.08271214 | 151.5442
336.98438 | 1.2352173 | 1.2318174 | 0.19772179 | 0.1737231 | 161.21669 | 1.9772179 | 0.08273711 | 152.9292
337.00439 | 1.2362183 | 1.2328992 | 0.19773659 | 0.1737127 | 162.66675 | 1.9773659 | 0.08273215 | 154.3048
337.02441 | 1.2372193 | 1.2338469 | 0.19774348 | 0.17368221 | 163.99091 | 1.9774348 | 0.08271763 | 155.5608
337.04443 | 1.2382202 | 1.2345822 | 0.19790933 | 0.17367575 | 165.43562 | 1.9790933 | 0.08271455 | 156.9313
337.06445 | 1.2392212 | 1.2357066 | 0.19807652 | 0.1746525 | 166.93661 | 1.9807652 | 0.08317974 | 158.3551
337.08447 | 1.2402222 | 1.2364893 | 0.19773869 | 0.17408699 | 168.22829 | 1.9773869 | 0.08291041 | 159.5804
337.10449 | 1.2412232 | 1.2376812 | 0.19772507 | 0.17434233 | 169.8083 | 1.9772507 | 0.08303202 | 161.0792
337.12451 | 1.2422242 | 1.2384808 | 0.19775511 | 0.17430224 | 171.15968 | 1.9775511 | 0.08301293 | 162.3611
337.14453 | 1.2432251 | 1.2395626 | 0.19768396 | 0.17429879 | 172.64964 | 1.9768396 | 0.08301128 | 163.7745
337.16455 | 1.2442261 | 1.2404536 | 0.19839926 | 0.17399815 | 173.9881 | 1.9839926 | 0.0828681 | 165.0441
337.18457 | 1.2452271 | 1.2414894 | 0.19861631 | 0.17397255 | 175.55629 | 1.9861631 | 0.08285591 | 166.5317
337.20459 | 1.2462281 | 1.2425158 | 0.19836071 | 0.17430334 | 176.80618 | 1.9836071 | 0.08301345 | 167.7173
337.22461 | 1.2472291 | 1.2433991 | 0.19836335 | 0.174284 | 178.10229 | 1.9836335 | 0.08300424 | 168.9468
337.24463 | 1.24823 | 1.2445154 | 0.19832513 | 0.17430994 | 179.78998 | 1.9832513 | 0.08301659 | 170.5478
337.26465 | 1.249231 | 1.2453674 | 0.19829017 | 0.17429695 | 181.15991 | 1.9829017 | 0.08301041 | 171.8473
337.28467 | 1.250232 | 1.2463187 | 0.19867413 | 0.17431152 | 182.37137 | 1.9867413 | 0.08301735 | 172.9964
337.30469 | 1.251233 | 1.2473809 | 0.19861998 | 0.1743305 | 183.88704 | 1.9861998 | 0.08302638 | 174.4342
337.32471 | 1.252234 | 1.2481506 | 0.19892681 | 0.1749537 | 185.39574 | 1.9892681 | 0.08332319 | 175.8653
337.34473 | 1.2532349 | 1.2491654 | 0.19866793 | 0.17464302 | 186.68465 | 1.9866793 | 0.08317523 | 177.088
337.36475 | 1.2542359 | 1.2503527 | 0.19866356 | 0.17462543 | 188.05251 | 1.9866356 | 0.08316685 | 178.3855
337.38477 | 1.2552369 | 1.2509205 | 0.1986298 | 0.17463645 | 189.23506 | 1.986298 | 0.0831721 | 179.5073
337.40479 | 1.2562379 | 1.2520564 | 0.19869299 | 0.17464355 | 190.85924 | 1.9869299 | 0.08317548 | 181.048
337.4248 | 1.2572389 | 1.2531499 | 0.19899812 | 0.17492153 | 192.18547 | 1.9899812 | 0.08330787 | 182.306
337.44482 | 1.2582397 | 1.2541265 | 0.19909063 | 0.17495297 | 193.62474 | 1.9909063 | 0.08332284 | 183.6713
337.46484 | 1.2592407 | 1.2550609 | 0.19960409 | 0.17529698 | 195.09207 | 1.9960409 | 0.08348668 | 185.0632
337.48486 | 1.2602417 | 1.2560623 | 0.19963285 | 0.17579824 | 196.37543 | 1.9963285 | 0.08372541 | 186.2806
337.50488 | 1.2612427 | 1.2568647 | 0.19994679 | 0.17557955 | 197.67409 | 1.9994679 | 0.08362126 | 187.5125
337.5249 | 1.2622437 | 1.257803 | 0.19957705 | 0.17560124 | 199.16312 | 1.9957705 | 0.08363159 | 188.925
337.54492 | 1.2632446 | 1.258863 | 0.19961891 | 0.17557828 | 200.62437 | 1.9961891 | 0.08362065 | 190.3111
337.56494 | 1.2642456 | 1.2598598 | 0.19959809 | 0.17563412 | 202.09494 | 1.9959809 | 0.08364724 | 191.7061
337.58496 | 1.2652466 | 1.2608764 | 0.19991331 | 0.17547958 | 203.46088 | 1.9991331 | 0.08357364 | 193.0018
337.60498 | 1.2662476 | 1.2616622 | 0.19992238 | 0.17522341 | 204.67992 | 1.9992238 | 0.08345164 | 194.1582
337.625 | 1.2672486 | 1.262766 | 0.19989535 | 0.17524301 | 206.23849 | 1.9989535 | 0.08346098 | 195.6367
337.64502 | 1.2682495 | 1.2637115 | 0.19987999 | 0.17531328 | 207.64871 | 1.9987999 | 0.08349444 | 196.9744
337.66504 | 1.2692505 | 1.2645228 | 0.19989884 | 0.17521141 | 208.94044 | 1.9989884 | 0.08344593 | 198.1997
337.68506 | 1.2702515 | 1.2655877 | 0.20018587 | 0.17560391 | 210.44989 | 2.0018587 | 0.08363286 | 199.6316
337.70508 | 1.2712525 | 1.2666082 | 0.20051625 | 0.17588177 | 211.91386 | 2.0051625 | 0.08376519 | 201.0203
337.7251 | 1.2722535 | 1.2675109 | 0.20052332 | 0.17621505 | 213.15462 | 2.0052332 | 0.08392392 | 202.1973
337.74512 | 1.2732544 | 1.2684944 | 0.20051876 | 0.17646423 | 214.6032 | 2.0051876 | 0.08404259 | 203.5714
337.76514 | 1.2742554 | 1.2694376 | 0.20053253 | 0.17649826 | 216.03935 | 2.0053253 | 0.0840588 | 204.9337
337.78516 | 1.2752564 | 1.2705681 | 0.20055866 | 0.17648876 | 217.51701 | 2.0055866 | 0.08405427 | 206.3354
337.80518 | 1.2762574 | 1.2715141 | 0.20053074 | 0.17618655 | 218.79305 | 2.0053074 | 0.08391034 | 207.5458
337.8252 | 1.2772584 | 1.2723231 | 0.20089415 | 0.17622387 | 220.13675 | 2.0089415 | 0.08392812 | 208.8205
337.84521 | 1.2782593 | 1.273468 | 0.2008529 | 0.17615336 | 221.67624 | 2.008529 | 0.08389454 | 210.2808
337.86523 | 1.2792603 | 1.2743125 | 0.2008809 | 0.17675537 | 222.98265 | 2.008809 | 0.08418125 | 211.5201
337.88525 | 1.2802613 | 1.2753644 | 0.20087817 | 0.17680418 | 224.20511 | 2.0087817 | 0.0842045 | 212.6797
337.90527 | 1.2812623 | 1.2765449 | 0.20118229 | 0.1768057 | 225.65494 | 2.0118229 | 0.08420522 | 214.055
337.92529 | 1.2822633 | 1.2773112 | 0.20114742 | 0.17678379 | 226.93771 | 2.0114742 | 0.08419478 | 215.2718
337.94531 | 1.2832642 | 1.2781708 | 0.20113826 | 0.17705369 | 228.28424 | 2.0113826 | 0.08432333 | 216.5491
337.96533 | 1.2842652 | 1.279081 | 0.20108739 | 0.17742917 | 229.92958 | 2.0108739 | 0.08450215 | 218.1099
337.98535 | 1.2852662 | 1.2802026 | 0.20112339 | 0.17740063 | 231.3076 | 2.0112339 | 0.08448856 | 219.4171
338.00537 | 1.2862672 | 1.281106 | 0.20113397 | 0.17744021 | 232.72269 | 2.0113397 | 0.08450741 | 220.7594
338.02539 | 1.2872682 | 1.2820672 | 0.20112544 | 0.17740494 | 233.95923 | 2.0112544 | 0.08449061 | 221.9324
338.04541 | 1.288269 | 1.2831575 | 0.2011511 | 0.17742687 | 235.40665 | 2.011511 | 0.08450106 | 223.3054
338.06543 | 1.28927 | 1.2840676 | 0.20172663 | 0.17742828 | 237.10445 | 2.0172663 | 0.08450173 | 224.9159
338.08545 | 1.290271 | 1.2851678 | 0.20113797 | 0.17711908 | 238.40388 | 2.0113797 | 0.08435447 | 226.1486
338.10547 | 1.291272 | 1.2860069 | 0.20112902 | 0.17740445 | 239.59976 | 2.0112902 | 0.08449038 | 227.283
338.12549 | 1.292273 | 1.2870842 | 0.20117798 | 0.17742476 | 240.99319 | 2.0117798 | 0.08450005 | 228.6048
338.14551 | 1.2932739 | 1.2879367 | 0.20115134 | 0.17743617 | 242.5703 | 2.0115134 | 0.08450549 | 230.1008
338.16553 | 1.2942749 | 1.289023 | 0.20144665 | 0.17740133 | 244.11423 | 2.0144665 | 0.08448889 | 231.5654
338.18555 | 1.2952759 | 1.2898376 | 0.20145643 | 0.17744341 | 245.44141 | 2.0145643 | 0.08450893 | 232.8243
338.20557 | 1.2962769 | 1.2909837 | 0.20244014 | 0.1780684 | 247.01181 | 2.0244014 | 0.08480659 | 234.314
338.22559 | 1.2972779 | 1.2919681 | 0.20242512 | 0.178369 | 248.36794 | 2.0242512 | 0.08494975 | 235.6004
338.24561 | 1.2982788 | 1.2927022 | 0.20208612 | 0.17808028 | 249.74089 | 2.0208612 | 0.08481225 | 236.9028
338.26563 | 1.2992798 | 1.2937374 | 0.20211509 | 0.17808428 | 251.19171 | 2.0211509 | 0.08481415 | 238.279
338.28564 | 1.3002808 | 1.2947464 | 0.20210533 | 0.17806084 | 252.69672 | 2.0210533 | 0.08480299 | 239.7067
338.30566 | 1.3012818 | 1.2956445 | 0.20211138 | 0.17806633 | 254.11562 | 2.0211138 | 0.08480561 | 241.0526
338.32568 | 1.3022828 | 1.2967644 | 0.20230481 | 0.17838277 | 255.62311 | 2.0230481 | 0.08495631 | 242.4826
338.3457 | 1.3032837 | 1.2975221 | 0.20268014 | 0.17839693 | 257.1615 | 2.0268014 | 0.08496306 | 243.9419
338.36572 | 1.3042847 | 1.2986571 | 0.20268784 | 0.17837332 | 258.72015 | 2.0268784 | 0.08495181 | 245.4205
338.38574 | 1.3052857 | 1.2996093 | 0.20269838 | 0.17840615 | 259.99112 | 2.0269838 | 0.08496745 | 246.6261
338.40576 | 1.3062867 | 1.300494 | 0.20273574 | 0.1783821 | 261.41785 | 2.0273574 | 0.08495599 | 247.9795
338.42578 | 1.3072877 | 1.3015244 | 0.20272622 | 0.17837955 | 262.86615 | 2.0272622 | 0.08495478 | 249.3533
338.4458 | 1.3082886 | 1.3024359 | 0.20298928 | 0.17871805 | 264.28146 | 2.0298928 | 0.08511599 | 250.6959
338.46582 | 1.3092896 | 1.303401 | 0.20301089 | 0.17907374 | 265.76157 | 2.0301089 | 0.08528539 | 252.0999
338.48584 | 1.3102906 | 1.3043009 | 0.20334943 | 0.17901392 | 267.20496 | 2.0334943 | 0.0852569 | 253.4691
338.50586 | 1.3112916 | 1.3056259 | 0.20334882 | 0.17901994 | 268.90634 | 2.0334882 | 0.08525977 | 255.083
338.52588 | 1.3122926 | 1.3064239 | 0.20334396 | 0.17904079 | 270.20078 | 2.0334396 | 0.0852697 | 256.3109
338.5459 | 1.3132935 | 1.3073698 | 0.20333895 | 0.17898673 | 271.56454 | 2.0333895 | 0.08524395 | 257.6046
338.56592 | 1.3142945 | 1.3082554 | 0.20304939 | 0.17929852 | 272.89984 | 2.0304939 | 0.08539245 | 258.8712
338.58594 | 1.3152955 | 1.3091602 | 0.20331356 | 0.17934644 | 274.60199 | 2.0331356 | 0.08541527 | 260.4859
338.60596 | 1.3162965 | 1.3103068 | 0.20399171 | 0.17963073 | 276.16193 | 2.0399171 | 0.08555066 | 261.9656
338.62598 | 1.3172975 | 1.3112698 | 0.20366135 | 0.17963418 | 277.4787 | 2.0366135 | 0.08555231 | 263.2147
338.646 | 1.3182983 | 1.3122885 | 0.20362881 | 0.17962246 | 279.03589 | 2.0362881 | 0.08554673 | 264.6919
338.66602 | 1.3192993 | 1.3132792 | 0.20367815 | 0.17958471 | 280.37164 | 2.0367815 | 0.08552875 | 265.9589
338.68604 | 1.3203003 | 1.3140999 | 0.20369259 | 0.17959523 | 281.76465 | 2.0369259 | 0.08553376 | 267.2803
338.70605 | 1.3213013 | 1.3150806 | 0.20394018 | 0.17995737 | 283.42313 | 2.0394018 | 0.08570623 | 268.8536
338.72607 | 1.3223023 | 1.3161607 | 0.20425558 | 0.17988855 | 284.86282 | 2.0425558 | 0.08567345 | 270.2192
338.74609 | 1.3233032 | 1.3169193 | 0.20426619 | 0.17934464 | 286.4025 | 2.0426619 | 0.08541441 | 271.6798
338.76611 | 1.3243042 | 1.3178215 | 0.20429195 | 0.17964473 | 288.06812 | 2.0429195 | 0.08555733 | 273.2598
338.78613 | 1.3253052 | 1.3192636 | 0.20427629 | 0.1796352 | 289.71588 | 2.0427629 | 0.08555279 | 274.8228
338.80615 | 1.3263062 | 1.3198832 | 0.20425296 | 0.17959118 | 291.04465 | 2.0425296 | 0.08553183 | 276.0833
338.82617 | 1.3273072 | 1.3208711 | 0.20487374 | 0.1796423 | 292.46576 | 2.0487374 | 0.08555617 | 277.4314
338.84619 | 1.3283081 | 1.321763 | 0.20458408 | 0.18067834 | 294.15088 | 2.0458408 | 0.0860496 | 279.0299
338.86621 | 1.3293091 | 1.3227831 | 0.20485677 | 0.18087105 | 295.65747 | 2.0485677 | 0.08614138 | 280.459
338.88623 | 1.3303101 | 1.3237031 | 0.20487314 | 0.18083297 | 297.27454 | 2.0487314 | 0.08612324 | 281.9929
338.90625 | 1.3313111 | 1.3248471 | 0.20488435 | 0.18088533 | 298.98141 | 2.0488435 | 0.08614818 | 283.6121
338.92627 | 1.3323121 | 1.3256973 | 0.20489067 | 0.18087165 | 300.3688 | 2.0489067 | 0.08614166 | 284.9281
338.94629 | 1.333313 | 1.3268435 | 0.20519094 | 0.18084067 | 301.93488 | 2.0519094 | 0.08612691 | 286.4137
338.96631 | 1.334314 | 1.3277318 | 0.20521951 | 0.18112616 | 303.32208 | 2.0521951 | 0.08626288 | 287.7296
338.98633 | 1.335315 | 1.3285258 | 0.20581461 | 0.18113568 | 305.00195 | 2.0581461 | 0.08626741 | 289.3231
339.00635 | 1.336316 | 1.329865 | 0.20587362 | 0.18118265 | 306.69095 | 2.0587362 | 0.08628978 | 290.9253
339.02637 | 1.337317 | 1.3305142 | 0.20584044 | 0.18119624 | 308.17877 | 2.0584044 | 0.08629625 | 292.3366
339.04639 | 1.3383179 | 1.3314484 | 0.20579499 | 0.18117882 | 309.83319 | 2.0579499 | 0.08628796 | 293.906
339.06641 | 1.3393189 | 1.3326232 | 0.20587635 | 0.18119943 | 311.41434 | 2.0587635 | 0.08629777 | 295.4059
339.08643 | 1.3403199 | 1.3336474 | 0.20586549 | 0.18116599 | 313.00186 | 2.0586549 | 0.08628185 | 296.9118
339.10645 | 1.3413209 | 1.3345567 | 0.20590359 | 0.18153913 | 314.57123 | 2.0590359 | 0.08645956 | 298.4005
339.12646 | 1.3423219 | 1.3355558 | 0.20646539 | 0.1818084 | 316.12042 | 2.0646539 | 0.0865878 | 299.87
339.14648 | 1.3433228 | 1.3363457 | 0.20585451 | 0.18182679 | 317.64093 | 2.0585451 | 0.08659656 | 301.3124
339.1665 | 1.3443238 | 1.3374798 | 0.20585608 | 0.18176782 | 319.44653 | 2.0585608 | 0.08656847 | 303.0252
339.18652 | 1.3453248 | 1.3384817 | 0.20589365 | 0.18179192 | 321.0755 | 2.0589365 | 0.08657995 | 304.5704
339.20654 | 1.3463258 | 1.3392644 | 0.20586388 | 0.181787 | 322.58072 | 2.0586388 | 0.08657761 | 305.9982
339.22656 | 1.3473268 | 1.3403327 | 0.2064745 | 0.18181406 | 324.29987 | 2.064745 | 0.08659049 | 307.629
339.24658 | 1.3483276 | 1.3412939 | 0.20712772 | 0.18213929 | 325.93472 | 2.0712772 | 0.08674539 | 309.1798
339.2666 | 1.3493286 | 1.342399 | 0.20678863 | 0.18275805 | 327.51926 | 2.0678863 | 0.08704008 | 310.6829
339.28662 | 1.3503296 | 1.3434057 | 0.2068277 | 0.18271402 | 329.31918 | 2.068277 | 0.08701911 | 312.3903
339.30664 | 1.3513306 | 1.3442073 | 0.20674729 | 0.18271703 | 330.93143 | 2.0674729 | 0.08702054 | 313.9197
339.32666 | 1.3523316 | 1.3453463 | 0.20680396 | 0.18270957 | 332.49789 | 2.0680396 | 0.08701699 | 315.4056
339.34668 | 1.3533325 | 1.3461962 | 0.20678636 | 0.18274872 | 334.18988 | 2.0678636 | 0.08703563 | 317.0106
339.3667 | 1.3543335 | 1.3473312 | 0.20741752 | 0.18268752 | 335.87286 | 2.0741752 | 0.08700649 | 318.6071
339.38672 | 1.3553345 | 1.3482999 | 0.20746398 | 0.18242949 | 337.51883 | 2.0746398 | 0.0868836 | 320.1684
339.40674 | 1.3563355 | 1.3491291 | 0.20767504 | 0.18298948 | 339.00732 | 2.0767504 | 0.0871503 | 321.5804
339.42676 | 1.3573365 | 1.3501945 | 0.20770565 | 0.18303959 | 340.76108 | 2.0770565 | 0.08717416 | 323.244
339.44678 | 1.3583374 | 1.3513353 | 0.20766416 | 0.18299025 | 342.42087 | 2.0766416 | 0.08715066 | 324.8185
339.4668 | 1.3593384 | 1.3523312 | 0.20775041 | 0.18302159 | 344.04764 | 2.0775041 | 0.08716559 | 326.3616
339.48682 | 1.3603394 | 1.3531212 | 0.2074098 | 0.18302248 | 345.84079 | 2.074098 | 0.08716601 | 328.0626
339.50684 | 1.3613404 | 1.3544323 | 0.20773426 | 0.18367925 | 347.66248 | 2.0773426 | 0.08747881 | 329.7906
339.52686 | 1.3623414 | 1.3552713 | 0.20803222 | 0.18355829 | 349.13708 | 2.0803222 | 0.0874212 | 331.1894
339.54688 | 1.3633423 | 1.3563294 | 0.20773301 | 0.18334331 | 350.86533 | 2.0773301 | 0.08731881 | 332.8289
339.56689 | 1.3643433 | 1.3573152 | 0.20770112 | 0.18329857 | 352.53464 | 2.0770112 | 0.0872975 | 334.4124
339.58691 | 1.3653443 | 1.3581995 | 0.20772816 | 0.18337749 | 354.17227 | 2.0772816 | 0.08733509 | 335.9658
339.60693 | 1.3663453 | 1.3592706 | 0.20771909 | 0.18334863 | 355.76526 | 2.0771909 | 0.08732135 | 337.4769
339.62695 | 1.3673463 | 1.3600318 | 0.20799808 | 0.18330339 | 357.49573 | 2.0799808 | 0.0872998 | 339.1184
339.64697 | 1.3683472 | 1.3611579 | 0.20835999 | 0.18394968 | 359.29352 | 2.0835999 | 0.0876076 | 340.8238
339.66699 | 1.3693482 | 1.3621337 | 0.20893873 | 0.18430623 | 360.87582 | 2.0893873 | 0.08777741 | 342.3247
339.68701 | 1.3703492 | 1.3630936 | 0.20895204 | 0.18430932 | 362.6738 | 2.0895204 | 0.08777888 | 344.0303
339.70703 | 1.3713502 | 1.3640761 | 0.20896187 | 0.18430978 | 364.31586 | 2.0896187 | 0.0877791 | 345.588
339.72705 | 1.3723512 | 1.3652622 | 0.20894043 | 0.18431486 | 366.12463 | 2.0894043 | 0.08778152 | 347.3037
339.74707 | 1.3733521 | 1.366217 | 0.20835844 | 0.18430756 | 367.92136 | 2.0835844 | 0.08777804 | 349.0081
339.76709 | 1.3743531 | 1.3671348 | 0.20929229 | 0.18431506 | 369.61511 | 2.0929229 | 0.08778162 | 350.6148
339.78711 | 1.3753541 | 1.3682063 | 0.2092749 | 0.1843034 | 371.27298 | 2.092749 | 0.08777606 | 352.1874
339.80713 | 1.3763551 | 1.3691777 | 0.20924361 | 0.18459292 | 372.93027 | 2.0924361 | 0.08791395 | 353.7595
339.82715 | 1.3773561 | 1.3701943 | 0.20928143 | 0.18462224 | 374.88586 | 2.0928143 | 0.08792791 | 355.6146
339.84717 | 1.3783569 | 1.3710508 | 0.2092334 | 0.18455894 | 376.65045 | 2.092334 | 0.08789777 | 357.2885
339.86719 | 1.3793579 | 1.3722627 | 0.20925574 | 0.18460812 | 378.43845 | 2.0925574 | 0.08792119 | 358.9846
339.88721 | 1.3803589 | 1.3729739 | 0.2092362 | 0.18494727 | 380.12241 | 2.092362 | 0.08808271 | 360.582
339.90723 | 1.3813599 | 1.3740284 | 0.20991075 | 0.18524988 | 381.91269 | 2.0991075 | 0.08822683 | 362.2802
339.92725 | 1.3823609 | 1.375252 | 0.20957278 | 0.18553996 | 383.84674 | 2.0957278 | 0.08836499 | 364.1148
339.94727 | 1.3833618 | 1.376273 | 0.20993012 | 0.18551932 | 385.44049 | 2.0993012 | 0.08835516 | 365.6267
339.96729 | 1.3843628 | 1.37713 | 0.20991445 | 0.18551749 | 387.0437 | 2.0991445 | 0.08835428 | 367.1475
339.9873 | 1.3853638 | 1.3779857 | 0.20987003 | 0.1855547 | 388.88983 | 2.0987003 | 0.08837201 | 368.8987
340.00732 | 1.3863648 | 1.379109 | 0.21021456 | 0.18554053 | 390.68533 | 2.1021456 | 0.08836526 | 370.6019
340.02734 | 1.3873658 | 1.3800541 | 0.21053196 | 0.18554354 | 392.31824 | 2.1053196 | 0.08836669 | 372.1508
340.04736 | 1.3883667 | 1.3812101 | 0.21078877 | 0.18614295 | 394.11386 | 2.1078877 | 0.08865216 | 373.8542
340.06738 | 1.3893677 | 1.3821051 | 0.21077909 | 0.18614325 | 395.78909 | 2.1077909 | 0.08865231 | 375.4433
340.0874 | 1.3903687 | 1.3831284 | 0.21082267 | 0.18615907 | 397.65073 | 2.1082267 | 0.08865984 | 377.2092
340.10742 | 1.3913697 | 1.3842719 | 0.21080242 | 0.18614003 | 399.52206 | 2.1080242 | 0.08865077 | 378.9844
340.12744 | 1.3923707 | 1.3850063 | 0.21080008 | 0.18614167 | 401.1644 | 2.1080008 | 0.08865155 | 380.5423
340.14746 | 1.3933716 | 1.3861936 | 0.21082214 | 0.18612742 | 402.93088 | 2.1082214 | 0.08864477 | 382.2179
340.16748 | 1.3943726 | 1.3871267 | 0.21141332 | 0.18640327 | 404.59628 | 2.1141332 | 0.08877614 | 383.7977
340.1875 | 1.3953736 | 1.3883256 | 0.21143097 | 0.18640785 | 406.38702 | 2.1143097 | 0.08877833 | 385.4964
340.20752 | 1.3963746 | 1.3890319 | 0.21143527 | 0.18644787 | 407.8912 | 2.1143527 | 0.08879739 | 386.9233
340.22754 | 1.3973756 | 1.3899175 | 0.21142559 | 0.18639541 | 409.80478 | 2.1142559 | 0.0887724 | 388.7385
340.24756 | 1.3983765 | 1.3911812 | 0.21138561 | 0.18647191 | 411.64346 | 2.1138561 | 0.08880883 | 390.4826
340.26758 | 1.3993775 | 1.3920655 | 0.21144322 | 0.18678069 | 413.29764 | 2.1144322 | 0.08895589 | 392.0518
340.2876 | 1.4003785 | 1.3933065 | 0.21208631 | 0.18742256 | 415.05859 | 2.1208631 | 0.08926159 | 393.7222
340.30762 | 1.4013795 | 1.3941017 | 0.21207932 | 0.18743324 | 416.58673 | 2.1207932 | 0.08926668 | 395.1718
340.32764 | 1.4023805 | 1.3949997 | 0.21236895 | 0.1874589 | 418.40149 | 2.1236895 | 0.0892789 | 396.8933
340.34766 | 1.4033813 | 1.3959252 | 0.2123445 | 0.18773541 | 420.18652 | 2.123445 | 0.08941059 | 398.5865
340.36768 | 1.4043823 | 1.397151 | 0.21237034 | 0.18774243 | 422.01633 | 2.1237034 | 0.08941393 | 400.3223
340.3877 | 1.4053833 | 1.3980196 | 0.21236297 | 0.18769008 | 423.7858 | 2.1236297 | 0.089389 | 402.0008
340.40771 | 1.4063843 | 1.3990092 | 0.21239176 | 0.18740727 | 425.49707 | 2.1239176 | 0.08925431 | 403.6241
340.42773 | 1.4073853 | 1.3999891 | 0.21270874 | 0.18778193 | 427.33023 | 2.1270874 | 0.08943274 | 405.363
340.44775 | 1.4083862 | 1.4009136 | 0.21271066 | 0.18801492 | 429.10709 | 2.1271066 | 0.08954371 | 407.0485
340.46777 | 1.4093872 | 1.4019601 | 0.21296294 | 0.18833674 | 430.94797 | 2.1296294 | 0.08969698 | 408.7948
340.48779 | 1.4103882 | 1.4029768 | 0.21298899 | 0.18830581 | 432.72537 | 2.1298899 | 0.08968225 | 410.4808
340.50781 | 1.4113892 | 1.4040241 | 0.21302727 | 0.18836357 | 434.32394 | 2.1302727 | 0.08970975 | 411.9972
340.52783 | 1.4123902 | 1.4048738 | 0.21296552 | 0.18831906 | 436.21829 | 2.1296552 | 0.08968856 | 413.7942
340.54785 | 1.4133911 | 1.406118 | 0.21267509 | 0.18833616 | 438.13596 | 2.1267509 | 0.0896967 | 415.6133
340.56787 | 1.4143921 | 1.4069741 | 0.21389841 | 0.18863164 | 439.88062 | 2.1389841 | 0.08983742 | 417.2683
340.58789 | 1.4153931 | 1.4079714 | 0.21386878 | 0.1886277 | 441.79977 | 2.1386878 | 0.08983555 | 419.0887
340.60791 | 1.4163941 | 1.4089973 | 0.21390496 | 0.1885899 | 443.38181 | 2.1390496 | 0.08981755 | 420.5895
340.62793 | 1.4173951 | 1.409937 | 0.21387859 | 0.18866153 | 445.12607 | 2.1387859 | 0.08985166 | 422.2441
340.64795 | 1.418396 | 1.4109361 | 0.21386565 | 0.1886387 | 447.04526 | 2.1386565 | 0.08984079 | 424.0646
340.66797 | 1.419397 | 1.4119196 | 0.21416688 | 0.18949667 | 448.75787 | 2.1416688 | 0.0902494 | 425.6892
340.68799 | 1.420398 | 1.4128616 | 0.21418864 | 0.18921933 | 450.42252 | 2.1418864 | 0.09011732 | 427.2682
340.70801 | 1.421399 | 1.4139969 | 0.21451576 | 0.18961605 | 452.22235 | 2.1451576 | 0.09030626 | 428.9755
340.72803 | 1.4224 | 1.4148754 | 0.21454594 | 0.18958646 | 454.00085 | 2.1454594 | 0.09029217 | 430.6626
340.74805 | 1.4234009 | 1.4159353 | 0.21453442 | 0.18959445 | 455.91644 | 2.1453442 | 0.09029597 | 432.4797
340.76807 | 1.4244019 | 1.4169278 | 0.21455571 | 0.18957525 | 457.67447 | 2.1455571 | 0.09028683 | 434.1474
340.78809 | 1.4254029 | 1.4179027 | 0.21417376 | 0.1895594 | 459.45618 | 2.1417376 | 0.09027928 | 435.8375
340.80811 | 1.4264039 | 1.4189457 | 0.21511811 | 0.18990867 | 461.12128 | 2.1511811 | 0.09044562 | 437.417
340.82813 | 1.4274049 | 1.419884 | 0.21545598 | 0.19057043 | 462.80212 | 2.1545598 | 0.09076079 | 439.0115
340.84814 | 1.4284058 | 1.42088 | 0.21543817 | 0.19053742 | 464.74335 | 2.1543817 | 0.09074507 | 440.8529
340.86816 | 1.4294068 | 1.4218295 | 0.21545999 | 0.19053756 | 466.42542 | 2.1545999 | 0.09074514 | 442.4485
340.88818 | 1.4304078 | 1.4227588 | 0.21542065 | 0.19051716 | 468.20911 | 2.1542065 | 0.09073542 | 444.1405
340.9082 | 1.4314088 | 1.4238398 | 0.21542214 | 0.19087544 | 470.07806 | 2.1542214 | 0.09090605 | 445.9134
340.92822 | 1.4324098 | 1.4247911 | 0.21613298 | 0.19088015 | 471.83023 | 2.1613298 | 0.0909083 | 447.5755
340.94824 | 1.4334106 | 1.4257858 | 0.21610068 | 0.1908724 | 473.56088 | 2.1610068 | 0.09090461 | 449.2172
340.96826 | 1.4344116 | 1.4266306 | 0.21671188 | 0.19114512 | 475.32663 | 2.1671188 | 0.09103449 | 450.8921
340.98828 | 1.4354126 | 1.4278524 | 0.21671852 | 0.19120635 | 477.25726 | 2.1671852 | 0.09106365 | 452.7235
341.0083 | 1.4364136 | 1.4287777 | 0.21670946 | 0.19121101 | 478.84903 | 2.1670946 | 0.09106587 | 454.2335
341.02832 | 1.4374146 | 1.4297702 | 0.21670485 | 0.19116832 | 480.58975 | 2.1670485 | 0.09104554 | 455.8847
341.04834 | 1.4384155 | 1.430847 | 0.21641707 | 0.19120114 | 482.42691 | 2.1641707 | 0.09106117 | 457.6274
341.06836 | 1.4394165 | 1.4316964 | 0.21673101 | 0.19211429 | 484.18188 | 2.1673101 | 0.09149607 | 459.2922
341.08838 | 1.4404175 | 1.4327385 | 0.21699531 | 0.19212502 | 485.87149 | 2.1699531 | 0.09150118 | 460.8949
341.1084 | 1.4414185 | 1.4336169 | 0.21735983 | 0.19215119 | 487.5448 | 2.1735983 | 0.09151364 | 462.4822
341.12842 | 1.4424195 | 1.4348588 | 0.21733344 | 0.19216618 | 489.48529 | 2.1733344 | 0.09152078 | 464.323
341.14844 | 1.4434204 | 1.4356893 | 0.21731359 | 0.19215749 | 491.10394 | 2.1731359 | 0.09151664 | 465.8584
341.16846 | 1.4444214 | 1.4366224 | 0.21766843 | 0.19216947 | 492.85617 | 2.1766843 | 0.09152235 | 467.5206
341.18848 | 1.4454224 | 1.4377278 | 0.21764545 | 0.19274372 | 494.76706 | 2.1764545 | 0.09179584 | 469.3332
341.2085 | 1.4464234 | 1.4385087 | 0.21855661 | 0.1930104 | 496.45169 | 2.1855661 | 0.09192285 | 470.9312
341.22852 | 1.4474244 | 1.4398589 | 0.21852471 | 0.19301498 | 498.40015 | 2.1852471 | 0.09192503 | 472.7795
341.24854 | 1.4484253 | 1.4406948 | 0.21852396 | 0.19305089 | 500.22327 | 2.1852396 | 0.09194213 | 474.5089
341.26855 | 1.4494263 | 1.4415232 | 0.21854058 | 0.19305034 | 501.90323 | 2.1854058 | 0.09194187 | 476.1025
341.28857 | 1.4504273 | 1.4426748 | 0.21798992 | 0.19307688 | 503.8327 | 2.1798992 | 0.09195451 | 477.9328
341.30859 | 1.4514283 | 1.443584 | 0.21791919 | 0.19342943 | 505.561 | 2.1791919 | 0.09212241 | 479.5723
341.32861 | 1.4524293 | 1.4445487 | 0.21852946 | 0.19335267 | 507.39432 | 2.1852946 | 0.09208586 | 481.3114
341.34863 | 1.4534302 | 1.4456408 | 0.21916755 | 0.19370872 | 509.12 | 2.1916755 | 0.09225543 | 482.9483
341.36865 | 1.4544312 | 1.4464643 | 0.21948829 | 0.19398573 | 510.7019 | 2.1948829 | 0.09238736 | 484.4489
341.38867 | 1.4554322 | 1.4477983 | 0.21945947 | 0.19401905 | 512.84753 | 2.1945947 | 0.09240322 | 486.4842
341.40869 | 1.4564332 | 1.4486439 | 0.21950944 | 0.19398189 | 514.42432 | 2.1950944 | 0.09238553 | 487.98
341.42871 | 1.4574342 | 1.4493588 | 0.21950385 | 0.19400048 | 516.19299 | 2.1950385 | 0.09239438 | 489.6577
341.44873 | 1.4584351 | 1.4504808 | 0.2194826 | 0.19369014 | 518.16888 | 2.194826 | 0.09224658 | 491.5321
341.46875 | 1.4594361 | 1.4517026 | 0.21951881 | 0.19429755 | 519.98492 | 2.1951881 | 0.09253586 | 493.2547
341.48877 | 1.4604371 | 1.4525471 | 0.22009157 | 0.19460866 | 521.6712 | 2.2009157 | 0.09268403 | 494.8543
341.50879 | 1.4614381 | 1.4534662 | 0.22040913 | 0.19495414 | 523.50891 | 2.2040913 | 0.09284857 | 496.5976
341.52881 | 1.4624391 | 1.4543736 | 0.22040644 | 0.19492805 | 525.32129 | 2.2040644 | 0.09283614 | 498.3168
341.54883 | 1.4634399 | 1.4553969 | 0.2204235 | 0.19488201 | 527.06726 | 2.204235 | 0.09281422 | 499.973
341.56885 | 1.4644409 | 1.4563679 | 0.22042228 | 0.19490105 | 528.77618 | 2.2042228 | 0.09282328 | 501.5941
341.58887 | 1.4654419 | 1.4575038 | 0.22040832 | 0.19489789 | 530.7099 | 2.2040832 | 0.09282178 | 503.4284
341.60889 | 1.4664429 | 1.4585726 | 0.2204591 | 0.19585216 | 532.42786 | 2.204591 | 0.09327626 | 505.058
341.62891 | 1.4674439 | 1.4593683 | 0.22102548 | 0.19584136 | 534.18372 | 2.2102548 | 0.09327111 | 506.7236
341.64893 | 1.4684448 | 1.4603769 | 0.22107027 | 0.19586149 | 535.83948 | 2.2107027 | 0.0932807 | 508.2943
341.66895 | 1.4694458 | 1.4613715 | 0.22105354 | 0.19589251 | 537.6474 | 2.2105354 | 0.09329548 | 510.0093
341.68896 | 1.4704468 | 1.4626036 | 0.22106525 | 0.19586639 | 539.4422 | 2.2106525 | 0.09328304 | 511.7118
341.70898 | 1.4714478 | 1.4633564 | 0.22104011 | 0.19650361 | 541.01825 | 2.2104011 | 0.09358652 | 513.2068
341.729 | 1.4724488 | 1.46422 | 0.2217119 | 0.19647977 | 542.8703 | 2.217119 | 0.09357516 | 514.9637
341.74902 | 1.4734497 | 1.4652629 | 0.2222946 | 0.1970984 | 544.72742 | 2.222946 | 0.09386979 | 516.7253
341.76904 | 1.4744507 | 1.4663206 | 0.22231022 | 0.19714186 | 546.35376 | 2.2231022 | 0.09389049 | 518.2681
341.78906 | 1.4754517 | 1.4673685 | 0.22234389 | 0.19714081 | 548.07007 | 2.2234389 | 0.09388999 | 519.8961
341.80908 | 1.4764527 | 1.4683242 | 0.22232904 | 0.19712625 | 549.64783 | 2.2232904 | 0.09388305 | 521.3928
341.8291 | 1.4774537 | 1.4695495 | 0.22235435 | 0.19710608 | 551.50696 | 2.2235435 | 0.09387345 | 523.1564
341.84912 | 1.4784546 | 1.4701884 | 0.22354499 | 0.19805533 | 553.08728 | 2.2354499 | 0.09432554 | 524.6554
341.86914 | 1.4794556 | 1.4713945 | 0.2235581 | 0.19805604 | 554.8866 | 2.235581 | 0.09432588 | 526.3623
341.88916 | 1.4804566 | 1.4721898 | 0.22352912 | 0.19801462 | 556.52917 | 2.2352912 | 0.09430615 | 527.9204
341.90918 | 1.4814576 | 1.473238 | 0.22352535 | 0.19802389 | 558.22296 | 2.2352535 | 0.09431056 | 529.5271
341.9292 | 1.4824586 | 1.4744825 | 0.22353934 | 0.19806269 | 559.92969 | 2.2353934 | 0.09432904 | 531.1461
341.94922 | 1.4834595 | 1.4753597 | 0.22354361 | 0.19802478 | 561.50134 | 2.2354361 | 0.09431099 | 532.637
341.96924 | 1.4844605 | 1.4763718 | 0.22451602 | 0.19862366 | 563.07965 | 2.2451602 | 0.09459621 | 534.1342
341.98926 | 1.4854615 | 1.4772909 | 0.22507726 | 0.19932188 | 564.64722 | 2.2507726 | 0.09492874 | 535.6211
342.00928 | 1.4864625 | 1.4781787 | 0.22544532 | 0.19996972 | 566.26855 | 2.2544532 | 0.09523728 | 537.1591
342.0293 | 1.4874635 | 1.4792511 | 0.22569491 | 0.20021492 | 567.9129 | 2.2569491 | 0.09535406 | 538.7189
342.04932 | 1.4884644 | 1.480122 | 0.22568303 | 0.2002269 | 569.43628 | 2.2568303 | 0.09535977 | 540.164
342.06934 | 1.4894654 | 1.4813714 | 0.22572233 | 0.20021999 | 571.01605 | 2.2572233 | 0.09535647 | 541.6626
342.08936 | 1.4904664 | 1.4819937 | 0.22572324 | 0.20021127 | 572.32245 | 2.2572324 | 0.09535232 | 542.9018
342.10938 | 1.4914674 | 1.4832257 | 0.22574174 | 0.20057359 | 573.89154 | 2.2574174 | 0.09552488 | 544.3902
342.12939 | 1.4924684 | 1.4842159 | 0.22788234 | 0.2014593 | 575.38708 | 2.2788234 | 0.09594671 | 545.8089
342.14941 | 1.4934692 | 1.4851725 | 0.22854672 | 0.20280463 | 576.8269 | 2.2854672 | 0.09658743 | 547.1747
342.16943 | 1.4944702 | 1.4860206 | 0.22914717 | 0.20338185 | 578.24146 | 2.2914717 | 0.09686234 | 548.5166
342.18945 | 1.4954712 | 1.4874516 | 0.22914022 | 0.20334324 | 579.7301 | 2.2914022 | 0.09684395 | 549.9287
342.20947 | 1.4964722 | 1.4883099 | 0.22916788 | 0.20334513 | 580.69672 | 2.2916788 | 0.09684485 | 550.8456
342.22949 | 1.4974732 | 1.489325 | 0.22916377 | 0.2036321 | 581.79834 | 2.2916377 | 0.09698152 | 551.8906
342.24951 | 1.4984741 | 1.490355 | 0.23225644 | 0.20640674 | 582.76868 | 2.3225644 | 0.09830297 | 552.8111
342.26953 | 1.4994751 | 1.4912956 | 0.23318502 | 0.20739876 | 583.71191 | 2.3318502 | 0.09877543 | 553.7058
342.28955 | 1.5004761 | 1.4923613 | 0.23320299 | 0.20735763 | 584.70599 | 2.3320299 | 0.09875584 | 554.6488
342.30957 | 1.5014771 | 1.4934101 | 0.23317473 | 0.20740506 | 585.55231 | 2.3317473 | 0.09877843 | 555.4516
342.32959 | 1.5024781 | 1.4944637 | 0.2331744 | 0.20741594 | 586.44989 | 2.331744 | 0.09878361 | 556.303
342.34961 | 1.503479 | 1.4956255 | 0.23416647 | 0.20765296 | 587.17096 | 2.3416647 | 0.09889649 | 556.987
342.36963 | 1.50448 | 1.4963658 | 0.23414946 | 0.2079398 | 587.71161 | 2.3414946 | 0.0990331 | 557.4999
342.38965 | 1.505481 | 1.4973632 | 0.23844531 | 0.21142839 | 588.20563 | 2.3844531 | 0.1006946 | 557.9685
342.40967 | 1.506482 | 1.498812 | 0.24035035 | 0.21330398 | 588.69659 | 2.4035035 | 0.1015878 | 558.4342
342.42969 | 1.507483 | 1.4993578 | 0.24196856 | 0.21458885 | 588.95282 | 2.4196856 | 0.1021998 | 558.6773
342.44971 | 1.5084839 | 1.5007017 | 0.24196947 | 0.21452335 | 589.29999 | 2.4196947 | 0.1021686 | 559.0066
342.46973 | 1.5094849 | 1.5016466 | 0.24190189 | 0.21456099 | 589.70074 | 2.4190189 | 0.1021865 | 559.3868
342.48975 | 1.5104859 | 1.5026977 | 0.24251066 | 0.21452211 | 589.79376 | 2.4251066 | 0.102168 | 559.475
342.50977 | 1.5114869 | 1.5036324 | 0.24965495 | 0.22134843 | 589.92084 | 2.4965495 | 0.1054191 | 559.5956
342.52979 | 1.5124879 | 1.5046982 | 0.25191036 | 0.22355282 | 590.12335 | 2.5191036 | 0.1064689 | 559.7877
342.5498 | 1.5134888 | 1.5058608 | 0.25373679 | 0.2250897 | 590.24976 | 2.5373679 | 0.1072009 | 559.9076
342.56982 | 1.5144898 | 1.5065824 | 0.25371957 | 0.22506791 | 590.35797 | 2.5371957 | 0.1071905 | 560.0102
342.58984 | 1.5154908 | 1.5074568 | 0.25375816 | 0.22509122 | 590.48706 | 2.5375816 | 0.1072016 | 560.1327
342.60986 | 1.5164918 | 1.5088863 | 0.25372076 | 0.22511049 | 590.70746 | 2.5372076 | 0.1072108 | 560.3417
342.62988 | 1.5174928 | 1.5098131 | 0.25530955 | 0.22603977 | 590.69861 | 2.5530955 | 0.1076534 | 560.3333
342.6499 | 1.5184937 | 1.5109267 | 0.26307678 | 0.23350647 | 590.68286 | 2.6307678 | 0.1112094 | 560.3184
342.66992 | 1.5194947 | 1.5119432 | 0.26550779 | 0.23569238 | 590.78766 | 2.6550779 | 0.1122505 | 560.4178
342.68994 | 1.5204957 | 1.5129116 | 0.26548383 | 0.23568895 | 590.8327 | 2.6548383 | 0.1122489 | 560.4605
342.70996 | 1.5214967 | 1.514008 | 0.26555654 | 0.23569703 | 590.80103 | 2.6555654 | 0.1122527 | 560.4305
342.72998 | 1.5224977 | 1.515123 | 0.26550737 | 0.23567906 | 591.07336 | 2.6550737 | 0.1122442 | 560.6888
342.75 | 1.5234985 | 1.5162187 | 0.26801693 | 0.23788583 | 591.11761 | 2.6801693 | 0.1132952 | 560.7308
342.77002 | 1.5244995 | 1.5171968 | 0.27710298 | 0.24457356 | 591.09625 | 2.7710298 | 0.1164802 | 560.7105
342.79004 | 1.5255005 | 1.5182934 | 0.27712402 | 0.24460351 | 591.11835 | 2.7712402 | 0.1164945 | 560.7315
342.81006 | 1.5265015 | 1.5193824 | 0.28083137 | 0.24836886 | 591.35138 | 2.8083137 | 0.1182878 | 560.9526
342.83008 | 1.5275025 | 1.5201656 | 0.28081259 | 0.24831864 | 591.44 | 2.8081259 | 0.1182639 | 561.0366
342.8501 | 1.5285034 | 1.5215178 | 0.28079379 | 0.24832302 | 591.50122 | 2.8079379 | 0.118266 | 561.0947
342.87012 | 1.5295044 | 1.522331 | 0.28081855 | 0.24830349 | 591.59247 | 2.8081855 | 0.1182567 | 561.1812
342.89014 | 1.5305054 | 1.5235076 | 0.28302154 | 0.25050992 | 591.75037 | 2.8302154 | 0.1193075 | 561.331
342.91016 | 1.5315064 | 1.5245912 | 0.29235417 | 0.25862092 | 591.68243 | 2.9235417 | 0.1231704 | 561.2666
342.93018 | 1.5325074 | 1.52561 | 0.29456037 | 0.26080614 | 591.86133 | 2.9456037 | 0.1242111 | 561.4363
342.9502 | 1.5335083 | 1.5266144 | 0.29732558 | 0.26235956 | 591.95123 | 2.9732558 | 0.124951 | 561.5216
342.97021 | 1.5345093 | 1.5276855 | 0.29731211 | 0.26235151 | 592.10791 | 2.9731211 | 0.1249471 | 561.6702
342.99023 | 1.5355103 | 1.5287517 | 0.29732662 | 0.26239297 | 591.99225 | 2.9732662 | 0.1249669 | 561.5605
343.01025 | 1.5365113 | 1.5296507 | 0.29824102 | 0.26360026 | 592.11566 | 2.9824102 | 0.1255419 | 561.6775
343.03027 | 1.5375123 | 1.5307715 | 0.30762535 | 0.27135092 | 592.37384 | 3.0762535 | 0.1292332 | 561.9225
343.05029 | 1.5385132 | 1.5318743 | 0.3097451 | 0.27317774 | 592.35974 | 3.097451 | 0.1301032 | 561.9091
343.07031 | 1.5395142 | 1.5328386 | 0.30976981 | 0.27322629 | 592.51642 | 3.0976981 | 0.1301263 | 562.0577
343.09033 | 1.5405152 | 1.5339476 | 0.30975887 | 0.27320829 | 592.73114 | 3.0975887 | 0.1301178 | 562.2614
343.11035 | 1.5415162 | 1.534987 | 0.30977887 | 0.27318636 | 592.79944 | 3.0977887 | 0.1301073 | 562.3262
343.13037 | 1.5425172 | 1.5359423 | 0.31227326 | 0.27576846 | 592.88959 | 3.1227326 | 0.1313371 | 562.4117
343.15039 | 1.5435181 | 1.5368834 | 0.31226489 | 0.27574801 | 593.03986 | 3.1226489 | 0.1313273 | 562.5542
343.17041 | 1.5445191 | 1.5381793 | 0.32064143 | 0.28317034 | 593.25037 | 3.2064143 | 0.1348623 | 562.7539
343.19043 | 1.5455201 | 1.5389862 | 0.32468444 | 0.28664213 | 593.21295 | 3.2468444 | 0.1365158 | 562.7184
343.21045 | 1.5465211 | 1.5400286 | 0.32628077 | 0.28796253 | 593.37769 | 3.2628077 | 0.1371446 | 562.8747
343.23047 | 1.5475221 | 1.5410926 | 0.32626915 | 0.28792414 | 593.56714 | 3.2626915 | 0.1371263 | 563.0544
343.25049 | 1.5485229 | 1.541976 | 0.32627341 | 0.28789932 | 593.59357 | 3.2627341 | 0.1371145 | 563.0795
343.27051 | 1.5495239 | 1.5432245 | 0.32873374 | 0.28950614 | 593.91254 | 3.2873374 | 0.1378798 | 563.3821
343.29053 | 1.550525 | 1.5441489 | 0.33624485 | 0.29629695 | 593.95862 | 3.3624485 | 0.1411139 | 563.4258
343.31055 | 1.551526 | 1.5452218 | 0.33864719 | 0.29848769 | 594.01355 | 3.3864719 | 0.1421573 | 563.4779
343.33057 | 1.552527 | 1.5465128 | 0.34126198 | 0.30005482 | 594.23553 | 3.4126198 | 0.1429037 | 563.6884
343.35059 | 1.5535278 | 1.5472317 | 0.34119105 | 0.30008888 | 594.18005 | 3.4119105 | 0.1429199 | 563.6358
343.37061 | 1.5545288 | 1.5484481 | 0.34121478 | 0.3000741 | 594.37408 | 3.4121478 | 0.1429128 | 563.8199
343.39063 | 1.5555298 | 1.5495934 | 0.34121588 | 0.30008537 | 594.4256 | 3.4121588 | 0.1429182 | 563.8687
343.41064 | 1.5565308 | 1.5503681 | 0.34273762 | 0.3013103 | 594.42145 | 3.4273762 | 0.1435016 | 563.8648
343.43066 | 1.5575318 | 1.5515398 | 0.35119897 | 0.3091352 | 594.59705 | 3.5119897 | 0.1472283 | 564.0314
343.45068 | 1.5585327 | 1.552395 | 0.35490435 | 0.31221038 | 594.51202 | 3.5490435 | 0.1486929 | 563.9507
343.4707 | 1.5595337 | 1.5534217 | 0.35738465 | 0.31470859 | 594.745 | 3.5738465 | 0.1498826 | 564.1717
343.49072 | 1.5605347 | 1.5547459 | 0.35740879 | 0.31464383 | 595.01288 | 3.5740879 | 0.1498518 | 564.4258
343.51074 | 1.5615357 | 1.555572 | 0.35740817 | 0.31468526 | 595.12244 | 3.5740817 | 0.1498715 | 564.5298
343.53076 | 1.5625367 | 1.5566838 | 0.35739905 | 0.31465989 | 595.25751 | 3.5739905 | 0.1498595 | 564.6579
343.55078 | 1.5635376 | 1.5577084 | 0.35859737 | 0.31529576 | 595.31659 | 3.5859737 | 0.1501623 | 564.7139
343.5708 | 1.5645386 | 1.5586458 | 0.36676687 | 0.32299742 | 595.40765 | 3.6676687 | 0.1538303 | 564.8003
343.59082 | 1.5655396 | 1.5597246 | 0.36954153 | 0.32521617 | 595.60468 | 3.6954153 | 0.154887 | 564.9872
343.61084 | 1.5665406 | 1.5606419 | 0.36949992 | 0.32520607 | 595.76099 | 3.6949992 | 0.1548822 | 565.1355
343.63086 | 1.5675416 | 1.561831 | 0.36955041 | 0.32524908 | 595.98956 | 3.6955041 | 0.1549026 | 565.3523
343.65088 | 1.5685425 | 1.5628068 | 0.3695181 | 0.32523251 | 596.08484 | 3.695181 | 0.1548948 | 565.4427
343.6709 | 1.5695435 | 1.5639673 | 0.37073189 | 0.3258611 | 596.2052 | 3.7073189 | 0.1551941 | 565.5569
343.69092 | 1.5705445 | 1.564878 | 0.38044667 | 0.33461648 | 596.34271 | 3.8044667 | 0.1593639 | 565.6873
343.71094 | 1.5715455 | 1.5659013 | 0.38288966 | 0.33644414 | 596.53271 | 3.8288966 | 0.1602344 | 565.8675
343.73096 | 1.5725465 | 1.5670559 | 0.38541678 | 0.33862329 | 596.66284 | 3.8541678 | 0.1612722 | 565.991
343.75098 | 1.5735474 | 1.5679142 | 0.38540003 | 0.33861336 | 596.72235 | 3.8540003 | 0.1612675 | 566.0474
343.771 | 1.5745484 | 1.5690702 | 0.38539958 | 0.33858758 | 596.86444 | 3.8539958 | 0.1612552 | 566.1822
343.79102 | 1.5755494 | 1.5698825 | 0.38537785 | 0.33860248 | 596.93109 | 3.8537785 | 0.1612623 | 566.2454
343.81104 | 1.5765504 | 1.5710175 | 0.38696897 | 0.33955979 | 597.20929 | 3.8696897 | 0.1617182 | 566.5093
343.83105 | 1.5775514 | 1.5721762 | 0.39570603 | 0.34763306 | 597.35266 | 3.9570603 | 0.1655632 | 566.6453
343.85107 | 1.5785522 | 1.573082 | 0.39943659 | 0.35071716 | 597.29822 | 3.9943659 | 0.167032 | 566.5937
343.87109 | 1.5795532 | 1.5740011 | 0.40196225 | 0.35288629 | 597.33203 | 4.0196225 | 0.1680651 | 566.6258
343.89111 | 1.5805542 | 1.5752916 | 0.40195537 | 0.35292876 | 597.52045 | 4.0195537 | 0.1680853 | 566.8045
343.91113 | 1.5815552 | 1.576238 | 0.40193349 | 0.35287982 | 597.65656 | 4.0193349 | 0.168062 | 566.9336
343.93115 | 1.5825562 | 1.5772032 | 0.40193033 | 0.35291436 | 597.77209 | 4.0193033 | 0.1680785 | 567.0432
343.95117 | 1.5835571 | 1.5783448 | 0.4044573 | 0.35514194 | 597.94476 | 4.044573 | 0.1691394 | 567.207
343.97119 | 1.5845581 | 1.5792828 | 0.41313258 | 0.36288765 | 598.05383 | 4.1313258 | 0.1728283 | 567.3105
343.99121 | 1.5855591 | 1.5801589 | 0.4130995 | 0.36289769 | 598.10577 | 4.130995 | 0.1728331 | 567.3597
344.01123 | 1.5865601 | 1.5813445 | 0.41550902 | 0.36475646 | 598.21191 | 4.1550902 | 0.1737184 | 567.4604
344.03125 | 1.5875611 | 1.5824366 | 0.41806099 | 0.36662075 | 598.43945 | 4.1806099 | 0.1746063 | 567.6763
344.05127 | 1.588562 | 1.5835145 | 0.41810322 | 0.36661536 | 598.53064 | 4.1810322 | 0.1746037 | 567.7628
344.07129 | 1.589563 | 1.5844063 | 0.41809574 | 0.36666179 | 598.55841 | 4.1809574 | 0.1746258 | 567.7891
344.09131 | 1.590564 | 1.5853829 | 0.41932854 | 0.36754465 | 598.62604 | 4.1932854 | 0.1750463 | 567.8533
344.11133 | 1.591565 | 1.5864831 | 0.4280704 | 0.37535119 | 598.81738 | 4.280704 | 0.1787642 | 568.0348
344.13135 | 1.592566 | 1.5874277 | 0.43026853 | 0.37715271 | 598.9129 | 4.3026853 | 0.1796222 | 568.1254
344.15137 | 1.5935669 | 1.5886334 | 0.43275294 | 0.37969109 | 598.99774 | 4.3275294 | 0.1808311 | 568.2058
344.17139 | 1.5945679 | 1.5896701 | 0.43273968 | 0.3796896 | 599.16034 | 4.3273968 | 0.1808304 | 568.3601
344.19141 | 1.5955689 | 1.5907207 | 0.43272889 | 0.37966177 | 599.1842 | 4.3272889 | 0.1808172 | 568.3827
344.21143 | 1.5965699 | 1.591565 | 0.43270934 | 0.37966239 | 599.14703 | 4.3270934 | 0.1808174 | 568.3475
344.23145 | 1.5975709 | 1.5925288 | 0.43525144 | 0.38192514 | 599.37463 | 4.3525144 | 0.1818951 | 568.5634
344.25146 | 1.5985718 | 1.5938901 | 0.44429776 | 0.38939035 | 599.55878 | 4.4429776 | 0.1854505 | 568.738
344.27148 | 1.5995728 | 1.5945504 | 0.44641471 | 0.39158446 | 599.67871 | 4.4641471 | 0.1864954 | 568.8518
344.2915 | 1.6005738 | 1.5956393 | 0.44706044 | 0.39161414 | 599.86292 | 4.4706044 | 0.1865096 | 569.0266
344.31152 | 1.6015748 | 1.5968137 | 0.44889954 | 0.39404225 | 600.15131 | 4.4889954 | 0.187666 | 569.3001
344.33154 | 1.6025758 | 1.5976268 | 0.44890386 | 0.39408717 | 600.2193 | 4.4890386 | 0.1876874 | 569.3646
344.35156 | 1.6035767 | 1.598846 | 0.44894302 | 0.39409402 | 600.35944 | 4.4894302 | 0.1876906 | 569.4975
344.37158 | 1.6045777 | 1.6000435 | 0.45145586 | 0.39591604 | 600.50806 | 4.5145586 | 0.1885584 | 569.6385
344.3916 | 1.6055787 | 1.6007216 | 0.45914614 | 0.40241808 | 600.48511 | 4.5914614 | 0.191655 | 569.6168
344.41162 | 1.6065797 | 1.601972 | 0.46137717 | 0.40462735 | 600.64996 | 4.6137717 | 0.1927072 | 569.7731
344.43164 | 1.6075807 | 1.6030512 | 0.46385986 | 0.40677893 | 600.76306 | 4.6385986 | 0.1937319 | 569.8804
344.45166 | 1.6085815 | 1.6038464 | 0.46392 | 0.40678945 | 600.88611 | 4.6392 | 0.1937369 | 569.9971
344.47168 | 1.6095825 | 1.6050007 | 0.46389657 | 0.40680075 | 600.94281 | 4.6389657 | 0.1937423 | 570.0509
344.4917 | 1.6105835 | 1.6061598 | 0.46386999 | 0.40679461 | 600.9964 | 4.6386999 | 0.1937394 | 570.1018
344.51172 | 1.6115845 | 1.6070244 | 0.46633142 | 0.40901291 | 601.03534 | 4.6633142 | 0.1947959 | 570.1387
344.53174 | 1.6125855 | 1.6080856 | 0.4753935 | 0.41673762 | 601.18024 | 4.753935 | 0.1984748 | 570.2762
344.55176 | 1.6135864 | 1.6091353 | 0.47787279 | 0.41896194 | 601.27557 | 4.7787279 | 0.1995342 | 570.3666
344.57178 | 1.6145874 | 1.6102252 | 0.48038697 | 0.42080298 | 601.4295 | 4.8038697 | 0.200411 | 570.5126
344.5918 | 1.6155884 | 1.6111237 | 0.48038229 | 0.42079186 | 601.51642 | 4.8038229 | 0.2004057 | 570.5951
344.61182 | 1.6165894 | 1.6121237 | 0.48037928 | 0.42078751 | 601.71802 | 4.8037928 | 0.2004036 | 570.7863
344.63184 | 1.6175904 | 1.6132865 | 0.48040169 | 0.42081442 | 601.76117 | 4.8040169 | 0.2004164 | 570.8272
344.65186 | 1.6185913 | 1.6141855 | 0.48280799 | 0.42333102 | 601.85956 | 4.8280799 | 0.201615 | 570.9206
344.67188 | 1.6195923 | 1.6151094 | 0.4915486 | 0.43108195 | 601.95264 | 4.915486 | 0.2053064 | 571.0088
344.69189 | 1.6205933 | 1.6160648 | 0.49262476 | 0.43105757 | 602.13269 | 4.9262476 | 0.2052948 | 571.1796
344.71191 | 1.6215943 | 1.6173617 | 0.4960348 | 0.43293613 | 602.39728 | 4.960348 | 0.2061895 | 571.4306
344.73193 | 1.6225953 | 1.6182759 | 0.49686971 | 0.43504003 | 602.40729 | 4.9686971 | 0.2071915 | 571.4401
344.75195 | 1.6235962 | 1.6193411 | 0.50038689 | 0.43720835 | 602.59808 | 5.0038689 | 0.2082242 | 571.6211
344.77197 | 1.6245972 | 1.620502 | 0.50357336 | 0.43938416 | 602.64496 | 5.0357336 | 0.2092604 | 571.6656
344.79199 | 1.6255982 | 1.62133 | 0.50433588 | 0.44153744 | 602.60785 | 5.0433588 | 0.210286 | 571.6304
344.81201 | 1.6265992 | 1.6223925 | 0.50792313 | 0.44250035 | 602.75568 | 5.0792313 | 0.2107446 | 571.7706
344.83203 | 1.6276002 | 1.623414 | 0.5083549 | 0.44468641 | 602.75006 | 5.083549 | 0.2117857 | 571.7653
344.85205 | 1.6286011 | 1.6243671 | 0.50834858 | 0.44468886 | 602.82422 | 5.0834858 | 0.2117869 | 571.8356
344.87207 | 1.6296021 | 1.6254408 | 0.50837076 | 0.44465497 | 602.97064 | 5.0837076 | 0.2117707 | 571.9745
344.89209 | 1.6306031 | 1.6264064 | 0.50833088 | 0.44468108 | 603.06079 | 5.0833088 | 0.2117831 | 572.06
344.91211 | 1.6316041 | 1.6275679 | 0.51054347 | 0.44717401 | 603.28448 | 5.1054347 | 0.2129704 | 572.2722
344.93213 | 1.6326051 | 1.6285746 | 0.51956624 | 0.45433736 | 603.29816 | 5.1956624 | 0.216382 | 572.2852
344.95215 | 1.633606 | 1.6295643 | 0.52328849 | 0.45680016 | 603.43695 | 5.2328849 | 0.217555 | 572.4169
344.97217 | 1.634607 | 1.6305058 | 0.52430344 | 0.45868394 | 603.51764 | 5.2430344 | 0.2184521 | 572.4934
344.99219 | 1.635608 | 1.6314772 | 0.52428824 | 0.45862231 | 603.60132 | 5.2428824 | 0.2184228 | 572.5728
345.01221 | 1.636609 | 1.6326413 | 0.52430993 | 0.45863628 | 603.7229 | 5.2430993 | 0.2184294 | 572.6881
345.03223 | 1.63761 | 1.6335497 | 0.52427846 | 0.45868096 | 603.85596 | 5.2427846 | 0.2184507 | 572.8143
345.05225 | 1.6386108 | 1.63483 | 0.52711105 | 0.46114358 | 604.12622 | 5.2711105 | 0.2196236 | 573.0707
345.07227 | 1.6396118 | 1.6357021 | 0.53793567 | 0.46893612 | 604.04144 | 5.3793567 | 0.2233348 | 572.9903
345.09229 | 1.6406128 | 1.6366235 | 0.53826284 | 0.47112572 | 604.16125 | 5.3826284 | 0.2243776 | 573.1039
345.1123 | 1.6416138 | 1.6377603 | 0.53830808 | 0.47112697 | 604.30139 | 5.3830808 | 0.2243782 | 573.2369
345.13232 | 1.6426148 | 1.6388738 | 0.538293 | 0.47110629 | 604.3219 | 5.38293 | 0.2243684 | 573.2563
345.15234 | 1.6436157 | 1.6397326 | 0.53832537 | 0.4711318 | 604.40564 | 5.3832537 | 0.2243805 | 573.3358
345.17236 | 1.6446167 | 1.6406517 | 0.54826051 | 0.47239453 | 604.45435 | 5.4826051 | 0.2249819 | 573.382
345.19238 | 1.6456177 | 1.6417313 | 0.55059874 | 0.47986326 | 604.59711 | 5.5059874 | 0.228539 | 573.5174
345.2124 | 1.6466187 | 1.6428936 | 0.55330241 | 0.48208803 | 604.79266 | 5.5330241 | 0.2295985 | 573.7029
345.23242 | 1.6476197 | 1.6436906 | 0.55351305 | 0.48422152 | 604.73926 | 5.5351305 | 0.2306146 | 573.6522
345.25244 | 1.6486206 | 1.6446947 | 0.55351549 | 0.48428181 | 604.99817 | 5.5351549 | 0.2306433 | 573.8978
345.27246 | 1.6496216 | 1.6459191 | 0.55351681 | 0.48423615 | 605.29321 | 5.5351681 | 0.2306216 | 574.1777
345.29248 | 1.6506226 | 1.6468611 | 0.55448008 | 0.48512393 | 605.24066 | 5.5448008 | 0.2310444 | 574.1278
345.3125 | 1.6516236 | 1.6479018 | 0.56408393 | 0.49332228 | 605.46094 | 5.6408393 | 0.2349489 | 574.3368
345.33252 | 1.6526246 | 1.6490676 | 0.56626672 | 0.49513334 | 605.52142 | 5.6626672 | 0.2358115 | 574.3942
345.35254 | 1.6536255 | 1.6498535 | 0.56907094 | 0.49762034 | 605.52777 | 5.6907094 | 0.2369959 | 574.4002
345.37256 | 1.6546265 | 1.6510475 | 0.57157779 | 0.49977449 | 605.5946 | 5.7157779 | 0.2380219 | 574.4636
345.39258 | 1.6556275 | 1.6520613 | 0.57402426 | 0.49980307 | 605.59229 | 5.7402426 | 0.2380355 | 574.4614
345.4126 | 1.6566285 | 1.6530573 | 0.57615077 | 0.50198513 | 605.71924 | 5.7615077 | 0.2390747 | 574.5818
345.43262 | 1.6576295 | 1.6541969 | 0.57868445 | 0.50410998 | 605.72064 | 5.7868445 | 0.2400867 | 574.5832
345.45264 | 1.6586304 | 1.6551124 | 0.57921869 | 0.50631607 | 605.82623 | 5.7921869 | 0.2411373 | 574.6833
345.47266 | 1.6596314 | 1.6562246 | 0.58151966 | 0.50822949 | 605.97321 | 5.8151966 | 0.2420486 | 574.8227
345.49268 | 1.6606324 | 1.6571455 | 0.5815146 | 0.50823689 | 605.99353 | 5.815146 | 0.2420521 | 574.842
345.5127 | 1.6616334 | 1.6581428 | 0.58151722 | 0.50818932 | 606.13879 | 5.8151722 | 0.2420295 | 574.9798
345.53271 | 1.6626344 | 1.6591156 | 0.58150762 | 0.50820076 | 606.26978 | 5.8150762 | 0.2420349 | 575.1041
345.55273 | 1.6636353 | 1.6601388 | 0.58399165 | 0.51068932 | 606.36774 | 5.8399165 | 0.2432201 | 575.197
345.57275 | 1.6646363 | 1.6612198 | 0.59489262 | 0.51849496 | 606.38647 | 5.9489262 | 0.2469376 | 575.2148
345.59277 | 1.6656373 | 1.6622162 | 0.59708619 | 0.52069455 | 606.51532 | 5.9708619 | 0.2479852 | 575.337
345.61279 | 1.6666383 | 1.663206 | 0.59717739 | 0.52188849 | 606.69495 | 5.9717739 | 0.2485538 | 575.5074
345.63281 | 1.6676393 | 1.6642439 | 0.59710014 | 0.52186948 | 606.67371 | 5.9710014 | 0.2485448 | 575.4872
345.65283 | 1.6686401 | 1.6652136 | 0.59710634 | 0.52183008 | 606.88953 | 5.9710634 | 0.248526 | 575.692
345.67285 | 1.6696411 | 1.6664277 | 0.59714103 | 0.52195543 | 607.04517 | 5.9714103 | 0.2485857 | 575.8396
345.69287 | 1.6706421 | 1.6673875 | 0.59928066 | 0.52379823 | 607 | 5.9928066 | 0.2494634 | 575.7967
345.71289 | 1.6716431 | 1.6683352 | 0.61112791 | 0.53124595 | 607.03052 | 6.1112791 | 0.2530104 | 575.8257
345.73291 | 1.6726441 | 1.669363 | 0.61315393 | 0.53373647 | 607.04211 | 6.1315393 | 0.2541965 | 575.8367
345.75293 | 1.673645 | 1.6704385 | 0.61331457 | 0.53591204 | 607.224 | 6.1331457 | 0.2552327 | 576.0092
345.77295 | 1.674646 | 1.6712499 | 0.61327875 | 0.53589243 | 607.22009 | 6.1327875 | 0.2552233 | 576.0055
345.79297 | 1.675647 | 1.6724175 | 0.61326647 | 0.53590757 | 607.3656 | 6.1326647 | 0.2552305 | 576.1436
345.81299 | 1.676648 | 1.6733568 | 0.61327553 | 0.53589773 | 607.56909 | 6.1327553 | 0.2552259 | 576.3366
345.83301 | 1.677649 | 1.6744547 | 0.61577868 | 0.53809589 | 607.56512 | 6.1577868 | 0.2562727 | 576.3328
345.85303 | 1.6786499 | 1.6752956 | 0.62727803 | 0.54585677 | 607.68005 | 6.2727803 | 0.2599689 | 576.4418
345.87305 | 1.6796509 | 1.6765151 | 0.62731135 | 0.54773629 | 607.8916 | 6.2731135 | 0.2608641 | 576.6425
345.89307 | 1.6806519 | 1.6774422 | 0.62729472 | 0.54769862 | 607.79407 | 6.2729472 | 0.2608461 | 576.55
345.91309 | 1.6816529 | 1.6782616 | 0.6272459 | 0.54770887 | 607.93744 | 6.272459 | 0.260851 | 576.686
345.93311 | 1.6826539 | 1.6796327 | 0.62724894 | 0.54772371 | 608.14648 | 6.2724894 | 0.2608581 | 576.8843
345.95313 | 1.6836548 | 1.6805227 | 0.62977207 | 0.55018806 | 608.16473 | 6.2977207 | 0.2620317 | 576.9016
345.97314 | 1.6846558 | 1.6813976 | 0.63876855 | 0.55830842 | 608.28839 | 6.3876855 | 0.2658991 | 577.0189
345.99316 | 1.6856568 | 1.6825881 | 0.6418553 | 0.55831409 | 608.53821 | 6.418553 | 0.2659018 | 577.2559
346.01318 | 1.6866578 | 1.6836519 | 0.64218605 | 0.56105435 | 608.58368 | 6.4218605 | 0.2672069 | 577.299
346.0332 | 1.6876588 | 1.6846962 | 0.64218974 | 0.56112909 | 608.62134 | 6.4218974 | 0.2672425 | 577.3347
346.05322 | 1.6886597 | 1.6853628 | 0.64215946 | 0.56108147 | 608.68933 | 6.4215946 | 0.2672198 | 577.3992
346.07324 | 1.6896607 | 1.6867303 | 0.64220124 | 0.56110275 | 608.74066 | 6.4220124 | 0.26723 | 577.4479
346.09326 | 1.6906617 | 1.6877567 | 0.6499511 | 0.56327397 | 608.70416 | 6.499511 | 0.268264 | 577.4133
346.11328 | 1.6916627 | 1.6885805 | 0.65624499 | 0.5713588 | 608.71906 | 6.5624499 | 0.2721145 | 577.4274
346.1333 | 1.6926637 | 1.6897594 | 0.6587494 | 0.57326114 | 608.91144 | 6.587494 | 0.2730205 | 577.6099
346.15332 | 1.6936646 | 1.6906271 | 0.65871209 | 0.57538444 | 608.92316 | 6.5871209 | 0.2740317 | 577.621
346.17334 | 1.6946656 | 1.6917164 | 0.65869498 | 0.5754174 | 609.09949 | 6.5869498 | 0.2740474 | 577.7883
346.19336 | 1.6956666 | 1.6927308 | 0.6586718 | 0.57542026 | 609.26062 | 6.586718 | 0.2740488 | 577.9412
346.21338 | 1.6966676 | 1.6937398 | 0.66031009 | 0.57665718 | 609.30603 | 6.6031009 | 0.2746379 | 577.9842
346.2334 | 1.6976686 | 1.6948292 | 0.66931731 | 0.58454663 | 609.24646 | 6.6931731 | 0.2783953 | 577.9277
346.25342 | 1.6986694 | 1.69578 | 0.6715253 | 0.58637077 | 609.33099 | 6.715253 | 0.2792641 | 578.0079
346.27344 | 1.6996704 | 1.6966795 | 0.67153072 | 0.58636779 | 609.36676 | 6.7153072 | 0.2792627 | 578.0418
346.29346 | 1.7006714 | 1.6975579 | 0.67149705 | 0.58634007 | 609.49951 | 6.7149705 | 0.2792494 | 578.1678
346.31348 | 1.7016724 | 1.6988963 | 0.67149174 | 0.58636403 | 609.73132 | 6.7149174 | 0.2792609 | 578.3877
346.3335 | 1.7026734 | 1.6998596 | 0.67366076 | 0.5882954 | 609.78064 | 6.7366076 | 0.2801807 | 578.4344
346.35352 | 1.7036743 | 1.7006769 | 0.67371422 | 0.58829445 | 609.90674 | 6.7371422 | 0.2801802 | 578.5541
346.37354 | 1.7046753 | 1.701731 | 0.68708408 | 0.59664857 | 609.93994 | 6.8708408 | 0.284159 | 578.5856
346.39355 | 1.7056763 | 1.7028812 | 0.68798685 | 0.59975827 | 610.05847 | 6.8798685 | 0.28564 | 578.698
346.41357 | 1.7066773 | 1.7040578 | 0.68805093 | 0.6009925 | 610.23322 | 6.8805093 | 0.2862278 | 578.8638
346.43359 | 1.7076783 | 1.7050104 | 0.68802595 | 0.60101926 | 610.13617 | 6.8802595 | 0.2862405 | 578.7717
346.45361 | 1.7086792 | 1.7058897 | 0.68803144 | 0.60099941 | 610.16461 | 6.8803144 | 0.2862311 | 578.7987
346.47363 | 1.7096802 | 1.706846 | 0.69045538 | 0.6029337 | 610.10608 | 6.9045538 | 0.2871523 | 578.7432
346.49365 | 1.7106812 | 1.7080462 | 0.69828302 | 0.60932189 | 610.20056 | 6.9828302 | 0.2901947 | 578.8328
346.51367 | 1.7116822 | 1.7090333 | 0.70076525 | 0.61158657 | 610.42743 | 7.0076525 | 0.2912733 | 579.048
346.53369 | 1.7126832 | 1.7099702 | 0.70325065 | 0.61373156 | 610.48108 | 7.0325065 | 0.2922949 | 579.0989
346.55371 | 1.7136841 | 1.7109913 | 0.70326149 | 0.61370504 | 610.64752 | 7.0326149 | 0.2922822 | 579.2568
346.57373 | 1.7146851 | 1.7120817 | 0.70325041 | 0.61371577 | 610.6792 | 7.0325041 | 0.2922874 | 579.2868
346.59375 | 1.7156861 | 1.7131848 | 0.70325047 | 0.61369127 | 610.78503 | 7.0325047 | 0.2922757 | 579.3872
346.61377 | 1.7166871 | 1.7139752 | 0.71222866 | 0.61501777 | 610.81067 | 7.1222866 | 0.2929074 | 579.4115
346.63379 | 1.7176881 | 1.7150588 | 0.71600312 | 0.62249124 | 610.9472 | 7.1600312 | 0.2964668 | 579.541
346.65381 | 1.718689 | 1.7162243 | 0.71601129 | 0.62464511 | 610.87494 | 7.1601129 | 0.2974926 | 579.4725
346.67383 | 1.71969 | 1.7169847 | 0.71601933 | 0.62468779 | 610.9491 | 7.1601933 | 0.2975129 | 579.5428
346.69385 | 1.720691 | 1.7180079 | 0.71599299 | 0.62460792 | 611.17322 | 7.1599299 | 0.2974748 | 579.7554
346.71387 | 1.721692 | 1.719193 | 0.71599066 | 0.62462783 | 611.24536 | 7.1599066 | 0.2974843 | 579.8239
346.73389 | 1.722693 | 1.7202034 | 0.7188617 | 0.62683338 | 611.32861 | 7.188617 | 0.2985347 | 579.9028
346.75391 | 1.7236938 | 1.721117 | 0.72754771 | 0.63449168 | 611.52313 | 7.2754771 | 0.3021821 | 580.0874
346.77393 | 1.7246948 | 1.7221891 | 0.73128247 | 0.63787103 | 611.54034 | 7.3128247 | 0.3037915 | 580.1037
346.79395 | 1.7256958 | 1.723194 | 0.73128819 | 0.63790172 | 611.60791 | 7.3128819 | 0.3038061 | 580.1678
346.81396 | 1.7266968 | 1.7241029 | 0.73126566 | 0.6378895 | 611.68286 | 7.3126566 | 0.3038003 | 580.2389
346.83398 | 1.7276978 | 1.7251189 | 0.73126793 | 0.63788342 | 611.76923 | 7.3126793 | 0.3037974 | 580.3208
346.854 | 1.7286987 | 1.7260358 | 0.73124176 | 0.63791442 | 611.84387 | 7.3124176 | 0.3038122 | 580.3916
346.87402 | 1.7296997 | 1.7270823 | 0.73400551 | 0.63982075 | 611.93616 | 7.3400551 | 0.3047201 | 580.4792
346.89404 | 1.7307007 | 1.7282679 | 0.74531972 | 0.64789629 | 612.09192 | 7.4531972 | 0.3085661 | 580.6269
346.91406 | 1.7317017 | 1.7291123 | 0.74774885 | 0.64974749 | 612.15607 | 7.4774885 | 0.3094478 | 580.6878
346.93408 | 1.7327027 | 1.7301204 | 0.74777293 | 0.65221941 | 612.16736 | 7.4777293 | 0.310625 | 580.6985
346.9541 | 1.7337036 | 1.7312894 | 0.74773735 | 0.65215707 | 612.29309 | 7.4773735 | 0.3105954 | 580.8177
346.97412 | 1.7347046 | 1.7323127 | 0.74774975 | 0.65223527 | 612.23303 | 7.4774975 | 0.3106326 | 580.7608
346.99414 | 1.7357056 | 1.7330122 | 0.7489869 | 0.6531629 | 612.24438 | 7.489869 | 0.3110744 | 580.7715
347.01416 | 1.7367066 | 1.7347016 | 0.75801194 | 0.65312648 | 612.47748 | 7.5801194 | 0.311057 | 580.9927
347.03418 | 1.7377076 | 1.7352362 | 0.76207525 | 0.66120744 | 612.41766 | 7.6207525 | 0.3149057 | 580.9359
347.0542 | 1.7387085 | 1.7364428 | 0.76420075 | 0.66465265 | 612.56256 | 7.6420075 | 0.3165465 | 581.0734
347.07422 | 1.7397095 | 1.737273 | 0.76429558 | 0.66622221 | 612.53674 | 7.6429558 | 0.317294 | 581.0489
347.09424 | 1.7407105 | 1.738302 | 0.7643137 | 0.66626126 | 612.54089 | 7.643137 | 0.3173126 | 581.0528
347.11426 | 1.7417115 | 1.7392492 | 0.76427066 | 0.66621554 | 612.66608 | 7.6427066 | 0.3172908 | 581.1716
347.13428 | 1.7427125 | 1.7403024 | 0.76548988 | 0.66747963 | 612.83557 | 7.6548988 | 0.3178929 | 581.3323
347.1543 | 1.7437134 | 1.7414013 | 0.77456182 | 0.67562115 | 612.99408 | 7.7456182 | 0.3217703 | 581.4827
347.17432 | 1.7447144 | 1.742442 | 0.77701366 | 0.67784429 | 612.9339 | 7.7701366 | 0.3228291 | 581.4256
347.19434 | 1.7457154 | 1.743332 | 0.77701879 | 0.67779267 | 612.9649 | 7.7701879 | 0.3228045 | 581.455
347.21436 | 1.7467164 | 1.7444594 | 0.77696025 | 0.6778506 | 613.22961 | 7.7696025 | 0.3228321 | 581.7061
347.23438 | 1.7477174 | 1.7453777 | 0.77694148 | 0.6778332 | 613.18207 | 7.7694148 | 0.3228238 | 581.661
347.25439 | 1.7487183 | 1.7463267 | 0.77987403 | 0.68002117 | 613.36707 | 7.7987403 | 0.3238659 | 581.8365
347.27441 | 1.7497193 | 1.7474787 | 0.78888249 | 0.68081439 | 613.43951 | 7.8888249 | 0.3242436 | 581.9052
347.29443 | 1.7507203 | 1.7484645 | 0.79104364 | 0.68780273 | 613.50378 | 7.9104364 | 0.3275719 | 581.9662
347.31445 | 1.7517213 | 1.7495029 | 0.79357147 | 0.68996835 | 613.60181 | 7.9357147 | 0.3286033 | 582.0592
347.33447 | 1.7527223 | 1.7504582 | 0.7936185 | 0.69209015 | 613.53314 | 7.936185 | 0.3296138 | 581.994
347.35449 | 1.7537231 | 1.7515874 | 0.7935791 | 0.69213533 | 613.74554 | 7.935791 | 0.3296353 | 582.1955
347.37451 | 1.7547241 | 1.7525736 | 0.79361683 | 0.69210732 | 613.70007 | 7.9361683 | 0.329622 | 582.1524
347.39453 | 1.7557251 | 1.7535093 | 0.79483098 | 0.69303638 | 613.58215 | 7.9483098 | 0.3300645 | 582.0405
347.41455 | 1.7567261 | 1.7544739 | 0.80442607 | 0.70083022 | 613.6571 | 8.0442607 | 0.3337764 | 582.1116
347.43457 | 1.7577271 | 1.7554806 | 0.8068853 | 0.70301616 | 613.73279 | 8.068853 | 0.3348174 | 582.1834
347.45459 | 1.758728 | 1.7566059 | 0.80905426 | 0.70486498 | 613.88763 | 8.0905426 | 0.3356979 | 582.3303
347.47461 | 1.759729 | 1.7573304 | 0.80910909 | 0.70485878 | 613.94019 | 8.0910909 | 0.335695 | 582.3802
347.49463 | 1.76073 | 1.7585844 | 0.80905962 | 0.70485461 | 614.13458 | 8.0905962 | 0.335693 | 582.5646
347.51465 | 1.761731 | 1.759702 | 0.80953789 | 0.70487672 | 614.14618 | 8.0953789 | 0.3357035 | 582.5756
347.53467 | 1.762732 | 1.7605317 | 0.81941569 | 0.70640391 | 614.12494 | 8.1941569 | 0.3364309 | 582.5554
347.55469 | 1.7637329 | 1.7615263 | 0.8217876 | 0.71385169 | 614.35107 | 8.217876 | 0.3399779 | 582.7699
347.57471 | 1.7647339 | 1.7625433 | 0.82178646 | 0.71609885 | 614.32434 | 8.2178646 | 0.3410482 | 582.7446
347.59473 | 1.7657349 | 1.7635452 | 0.82182163 | 0.71602404 | 614.3938 | 8.2182163 | 0.3410125 | 582.8105
347.61475 | 1.7667359 | 1.7644956 | 0.82183295 | 0.71606255 | 614.48285 | 8.2183295 | 0.3410309 | 582.8949
347.63477 | 1.7677369 | 1.7656074 | 0.82464987 | 0.71604419 | 614.69812 | 8.2464987 | 0.3410221 | 583.0991
347.65479 | 1.7687378 | 1.766643 | 0.82468605 | 0.71824008 | 614.69855 | 8.2468605 | 0.342068 | 583.0995
347.6748 | 1.7697388 | 1.7674938 | 0.83374864 | 0.72630143 | 614.77789 | 8.3374864 | 0.3459072 | 583.1748
347.69482 | 1.7707398 | 1.7687871 | 0.83739781 | 0.72634637 | 615.00488 | 8.3739781 | 0.3459286 | 583.3901
347.71484 | 1.7717408 | 1.7698693 | 0.83740175 | 0.72940975 | 614.88007 | 8.3740175 | 0.3473876 | 583.2717
347.73486 | 1.7727418 | 1.7707098 | 0.83739769 | 0.72943795 | 614.80786 | 8.3739769 | 0.347401 | 583.2032
347.75488 | 1.7737427 | 1.771602 | 0.83742034 | 0.72944731 | 614.88977 | 8.3742034 | 0.3474055 | 583.2809
347.7749 | 1.7747437 | 1.7726508 | 0.83737624 | 0.72938788 | 615.00153 | 8.3737624 | 0.3473772 | 583.387
347.79492 | 1.7757447 | 1.7737335 | 0.83988178 | 0.73163205 | 615.14264 | 8.3988178 | 0.348446 | 583.5208
347.81494 | 1.7767457 | 1.7748113 | 0.8501237 | 0.74093401 | 615.22174 | 8.501237 | 0.3528761 | 583.5958
347.83496 | 1.7777467 | 1.7757599 | 0.85270375 | 0.74257791 | 615.22498 | 8.5270375 | 0.3536591 | 583.5989
347.85498 | 1.7787476 | 1.7768624 | 0.85265845 | 0.74255377 | 615.28967 | 8.5265845 | 0.3536476 | 583.6603
347.875 | 1.7797486 | 1.777722 | 0.85267967 | 0.74254578 | 615.26666 | 8.5267967 | 0.3536437 | 583.6385
347.89502 | 1.7807496 | 1.7787663 | 0.85263997 | 0.74253017 | 615.5304 | 8.5263997 | 0.3536363 | 583.8886
347.91504 | 1.7817506 | 1.7800264 | 0.85485369 | 0.74503005 | 615.61316 | 8.5485369 | 0.3548269 | 583.9671
347.93506 | 1.7827516 | 1.7806612 | 0.86419588 | 0.7527312 | 615.58038 | 8.6419588 | 0.3584946 | 583.936
347.95508 | 1.7837524 | 1.7817926 | 0.86634243 | 0.7549448 | 615.7674 | 8.6634243 | 0.3595489 | 584.1135
347.9751 | 1.7847534 | 1.7827171 | 0.86638451 | 0.75492942 | 615.75269 | 8.6638451 | 0.3595416 | 584.0995
347.99512 | 1.7857544 | 1.7837654 | 0.86633682 | 0.75494742 | 615.83984 | 8.6633682 | 0.3595501 | 584.1822
348.01514 | 1.7867554 | 1.7849188 | 0.86639947 | 0.75494039 | 615.86871 | 8.6639947 | 0.3595468 | 584.2096
348.03516 | 1.7877564 | 1.7857883 | 0.86914563 | 0.75681233 | 615.91895 | 8.6914563 | 0.3604383 | 584.2572
348.05518 | 1.7887573 | 1.7867534 | 0.87851179 | 0.76033497 | 616.01892 | 8.7851179 | 0.362116 | 584.352
348.0752 | 1.7897583 | 1.7877964 | 0.88223112 | 0.76492214 | 616.02185 | 8.8223112 | 0.3643007 | 584.3548
348.09521 | 1.7907593 | 1.7890042 | 0.88344347 | 0.76952147 | 616.18475 | 8.8344347 | 0.3664912 | 584.5093
348.11523 | 1.7917603 | 1.7898093 | 0.88341069 | 0.76967108 | 616.11542 | 8.8341069 | 0.3665624 | 584.4436
348.13525 | 1.7927613 | 1.7909216 | 0.88340878 | 0.76964611 | 616.21021 | 8.8340878 | 0.3665505 | 584.5335
348.15527 | 1.7937622 | 1.7919663 | 0.88345861 | 0.76965243 | 616.2511 | 8.8345861 | 0.3665535 | 584.5723
348.17529 | 1.7947632 | 1.7930217 | 0.88596618 | 0.77149487 | 616.19171 | 8.8596618 | 0.367431 | 584.5159
348.19531 | 1.7957642 | 1.7939252 | 0.8952738 | 0.77143824 | 616.10468 | 8.952738 | 0.367404 | 584.4334
348.21533 | 1.7967652 | 1.7949963 | 0.89773333 | 0.78028947 | 616.2121 | 8.9773333 | 0.3716195 | 584.5353
348.23535 | 1.7977662 | 1.7960482 | 0.89778727 | 0.78154409 | 616.31885 | 8.9778727 | 0.372217 | 584.6366
348.25537 | 1.7987671 | 1.7970388 | 0.89776826 | 0.7815299 | 616.4682 | 8.9776826 | 0.3722103 | 584.7782
348.27539 | 1.7997681 | 1.7978989 | 0.89779973 | 0.78152251 | 616.4895 | 8.9779973 | 0.3722067 | 584.7984
348.29541 | 1.8007691 | 1.7991036 | 0.89777577 | 0.78152174 | 616.74994 | 8.9777577 | 0.3722064 | 585.0455
348.31543 | 1.8017701 | 1.8001246 | 0.90904093 | 0.78365135 | 616.81232 | 9.0904093 | 0.3732206 | 585.1047
348.33545 | 1.8027711 | 1.8008122 | 0.91146219 | 0.79147649 | 616.8028 | 9.1146219 | 0.3769474 | 585.0956
348.35547 | 1.803772 | 1.8019432 | 0.91150337 | 0.7939291 | 617.06012 | 9.1150337 | 0.3781155 | 585.3397
348.37549 | 1.804773 | 1.8030398 | 0.91149998 | 0.79391623 | 617.01959 | 9.1149998 | 0.3781094 | 585.3013
348.39551 | 1.805774 | 1.8040112 | 0.91149479 | 0.79395002 | 617.13171 | 9.1149479 | 0.3781255 | 585.4076
348.41553 | 1.806775 | 1.8049245 | 0.9122842 | 0.79394948 | 617.10608 | 9.122842 | 0.3781252 | 585.3833
348.43555 | 1.807776 | 1.8061485 | 0.92335755 | 0.79575598 | 617.31555 | 9.2335755 | 0.3789856 | 585.582
348.45557 | 1.8087769 | 1.8069509 | 0.92578399 | 0.80481952 | 617.3866 | 9.2578399 | 0.3833021 | 585.6494
348.47559 | 1.8097779 | 1.8081092 | 0.92832553 | 0.80764705 | 617.42889 | 9.2832553 | 0.3846488 | 585.6895
348.49561 | 1.8107789 | 1.80911 | 0.92829549 | 0.80785602 | 617.42853 | 9.2829549 | 0.3847483 | 585.6892
348.51563 | 1.8117799 | 1.8100015 | 0.92830765 | 0.80785918 | 617.38983 | 9.2830765 | 0.3847498 | 585.6525
348.53564 | 1.8127809 | 1.8111227 | 0.92831671 | 0.80786753 | 617.56671 | 9.2831671 | 0.3847538 | 585.8203
348.55566 | 1.8137817 | 1.8122334 | 0.92956257 | 0.80944133 | 617.5282 | 9.2956257 | 0.3855033 | 585.7837
348.57568 | 1.8147827 | 1.8132005 | 0.93860298 | 0.81716895 | 617.60327 | 9.3860298 | 0.3891837 | 585.8549
348.5957 | 1.8157837 | 1.8141321 | 0.94135338 | 0.81921011 | 617.72522 | 9.4135338 | 0.3901558 | 585.9706
348.61572 | 1.8167847 | 1.8152733 | 0.94389015 | 0.82081294 | 617.66382 | 9.4389015 | 0.3909192 | 585.9124
348.63574 | 1.8177857 | 1.8161527 | 0.94671977 | 0.82239556 | 617.74133 | 9.4671977 | 0.3916729 | 585.9859
348.65576 | 1.8187866 | 1.8171625 | 0.94917667 | 0.82510418 | 617.78363 | 9.4917667 | 0.3929629 | 586.026
348.67578 | 1.8197876 | 1.8181286 | 0.95166898 | 0.82677847 | 617.90326 | 9.5166898 | 0.3937603 | 586.1395
348.6958 | 1.8207886 | 1.8191402 | 0.95355356 | 0.82919669 | 618.08429 | 9.5355356 | 0.394912 | 586.3112
348.71582 | 1.8217896 | 1.8202493 | 0.95570797 | 0.83078158 | 618.1792 | 9.5570797 | 0.3956668 | 586.4013
348.73584 | 1.8227906 | 1.8211631 | 0.95564568 | 0.83139712 | 618.16028 | 9.5564568 | 0.39596 | 586.3833
348.75586 | 1.8237915 | 1.8221912 | 0.95571226 | 0.83139062 | 618.13672 | 9.5571226 | 0.3959569 | 586.361
348.77588 | 1.8247925 | 1.8233178 | 0.95568603 | 0.83137655 | 618.26819 | 9.5568603 | 0.3959502 | 586.4857
348.7959 | 1.8257935 | 1.8241805 | 0.95649385 | 0.83141142 | 618.26849 | 9.5649385 | 0.3959668 | 586.486
348.81592 | 1.8267945 | 1.8250893 | 0.96754336 | 0.83426666 | 618.33948 | 9.6754336 | 0.3973266 | 586.5533
348.83594 | 1.8277955 | 1.8263991 | 0.97002482 | 0.84175581 | 618.54047 | 9.7002482 | 0.4008934 | 586.744
348.85596 | 1.8287964 | 1.8271117 | 0.97280967 | 0.84529912 | 618.31366 | 9.7280967 | 0.4025809 | 586.5288
348.87598 | 1.8297974 | 1.8284559 | 0.97285932 | 0.84604669 | 618.5481 | 9.7285932 | 0.4029369 | 586.7512
348.896 | 1.8307984 | 1.8292776 | 0.97281897 | 0.84604174 | 618.47888 | 9.7281897 | 0.4029346 | 586.6855
348.91602 | 1.8317994 | 1.8302749 | 0.97283661 | 0.84603524 | 618.49103 | 9.7283661 | 0.4029315 | 586.6971
348.93604 | 1.8328004 | 1.8313948 | 0.97524428 | 0.84601533 | 618.5752 | 9.7524428 | 0.402922 | 586.7769
348.95605 | 1.8338013 | 1.83227 | 0.98346496 | 0.85431069 | 618.51984 | 9.8346496 | 0.4068727 | 586.7244
348.97607 | 1.8348023 | 1.8332821 | 0.98716617 | 0.8572495 | 618.61835 | 9.8716617 | 0.4082724 | 586.8178
348.99609 | 1.8358033 | 1.8343192 | 0.98717982 | 0.85818505 | 618.67603 | 9.8717982 | 0.4087179 | 586.8726
349.01611 | 1.8368043 | 1.8352718 | 0.98714232 | 0.85817605 | 618.74628 | 9.8714232 | 0.4087136 | 586.9392
349.03613 | 1.8378053 | 1.8363408 | 0.98715514 | 0.85817128 | 618.85535 | 9.8715514 | 0.4087114 | 587.0427
349.05615 | 1.8388062 | 1.8373179 | 0.9878543 | 0.85815734 | 618.80957 | 9.878543 | 0.4087047 | 586.9992
349.07617 | 1.8398072 | 1.8383479 | 0.98835289 | 0.85911244 | 618.94128 | 9.8835289 | 0.4091596 | 587.1242
349.09619 | 1.8408082 | 1.8393528 | 0.99864191 | 0.86808056 | 618.92352 | 9.9864191 | 0.4134308 | 587.1073
349.11621 | 1.8418092 | 1.8405867 | 1.0014567 | 0.87066442 | 619.00201 | 10.014567 | 0.4146613 | 587.1818
349.13623 | 1.8428102 | 1.8412139 | 1.0036507 | 0.87256837 | 619.23871 | 10.036507 | 0.4155681 | 587.4063
349.15625 | 1.843811 | 1.8422399 | 1.0036714 | 0.87253273 | 619.34943 | 10.036714 | 0.4155511 | 587.5113
349.17627 | 1.844812 | 1.8433243 | 1.0036261 | 0.87251663 | 619.36517 | 10.036261 | 0.4155435 | 587.5263
349.19629 | 1.845813 | 1.8443627 | 1.0064241 | 0.87256724 | 619.37561 | 10.064241 | 0.4155676 | 587.5362
349.21631 | 1.846814 | 1.8453382 | 1.0142355 | 0.8783561 | 619.31433 | 10.142355 | 0.4183246 | 587.478
349.23633 | 1.847815 | 1.8463807 | 1.0166733 | 0.8821404 | 619.36792 | 10.166733 | 0.4201269 | 587.5289
349.25635 | 1.8488159 | 1.8473115 | 1.0191772 | 0.88620812 | 619.29919 | 10.191772 | 0.4220642 | 587.4637
349.27637 | 1.8498169 | 1.8481469 | 1.0191996 | 0.88627493 | 619.4248 | 10.191996 | 0.422096 | 587.5828
349.29639 | 1.8508179 | 1.8492162 | 1.019194 | 0.88622773 | 619.54852 | 10.19194 | 0.4220735 | 587.7002
349.31641 | 1.8518189 | 1.8504099 | 1.0192208 | 0.88624007 | 619.68036 | 10.192208 | 0.4220794 | 587.8253
349.33643 | 1.8528199 | 1.8515086 | 1.0207424 | 0.88719314 | 619.75592 | 10.207424 | 0.4225333 | 587.8969
349.35645 | 1.8538208 | 1.8523755 | 1.0297765 | 0.89520156 | 619.70074 | 10.297765 | 0.4263474 | 587.8446
349.37646 | 1.8548218 | 1.8534148 | 1.0322614 | 0.89734912 | 619.81573 | 10.322614 | 0.4273702 | 587.9537
349.39648 | 1.8558228 | 1.8544881 | 1.0322155 | 0.89739144 | 619.93152 | 10.322155 | 0.4273903 | 588.0635
349.4165 | 1.8568238 | 1.8553232 | 1.0322498 | 0.89742565 | 619.97748 | 10.322498 | 0.4274066 | 588.1071
349.43652 | 1.8578248 | 1.8563424 | 1.0322784 | 0.89742088 | 620.13275 | 10.322784 | 0.4274043 | 588.2544
349.45654 | 1.8588257 | 1.8574117 | 1.0348072 | 0.89964736 | 620.17651 | 10.348072 | 0.4284647 | 588.2959
349.47656 | 1.8598267 | 1.8584855 | 1.0440845 | 0.89973152 | 620.20129 | 10.440845 | 0.4285048 | 588.3194
349.49658 | 1.8608277 | 1.8594292 | 1.0440786 | 0.90737307 | 620.24768 | 10.440786 | 0.4321441 | 588.3634
349.5166 | 1.8618287 | 1.8605088 | 1.0478413 | 0.91081971 | 620.23926 | 10.478413 | 0.4337856 | 588.3554
349.53662 | 1.8628297 | 1.8612866 | 1.0477864 | 0.91083854 | 620.26477 | 10.477864 | 0.4337946 | 588.3796
349.55664 | 1.8638306 | 1.8625656 | 1.0478187 | 0.91082323 | 620.47797 | 10.478187 | 0.4337873 | 588.5819
349.57666 | 1.8648316 | 1.8634526 | 1.0478511 | 0.91083395 | 620.40143 | 10.478511 | 0.4337924 | 588.5093
349.59668 | 1.8658326 | 1.8644083 | 1.0503122 | 0.91267669 | 620.3349 | 10.503122 | 0.43467 | 588.4462
349.6167 | 1.8668336 | 1.8654011 | 1.059667 | 0.92112911 | 620.41431 | 10.59667 | 0.4386956 | 588.5215
349.63672 | 1.8678346 | 1.8665428 | 1.0633931 | 0.9237138 | 620.47241 | 10.633931 | 0.4399266 | 588.5766
349.65674 | 1.8688354 | 1.8673377 | 1.0662085 | 0.92670089 | 620.49243 | 10.662085 | 0.4413492 | 588.5956
349.67676 | 1.8698364 | 1.8686167 | 1.0662411 | 0.92668307 | 620.65479 | 10.662411 | 0.4413407 | 588.7496
349.69678 | 1.8708375 | 1.8695524 | 1.0661861 | 0.92667431 | 620.63312 | 10.661861 | 0.4413365 | 588.729
349.7168 | 1.8718385 | 1.8706498 | 1.0661809 | 0.92668563 | 620.64526 | 10.661809 | 0.4413419 | 588.7406
349.73682 | 1.8728395 | 1.8715858 | 1.0674174 | 0.92756069 | 620.65875 | 10.674174 | 0.4417587 | 588.7534
349.75684 | 1.8738403 | 1.8725529 | 1.0768373 | 0.9356612 | 620.75623 | 10.768373 | 0.4456166 | 588.8458
349.77686 | 1.8748413 | 1.8737352 | 1.0792429 | 0.93755895 | 620.90729 | 10.792429 | 0.4465204 | 588.9891
349.79688 | 1.8758423 | 1.8745229 | 1.0820522 | 0.940014 | 620.8017 | 10.820522 | 0.4476897 | 588.889
349.81689 | 1.8768433 | 1.8756704 | 1.0821058 | 0.94006693 | 620.88074 | 10.821058 | 0.4477149 | 588.9639
349.83691 | 1.8778443 | 1.876658 | 1.0820873 | 0.9400506 | 620.91809 | 10.820873 | 0.4477071 | 588.9994
349.85693 | 1.8788452 | 1.8773942 | 1.0830426 | 0.94005251 | 620.96362 | 10.830426 | 0.447708 | 589.0426
349.87695 | 1.8798462 | 1.8786469 | 1.0923544 | 0.94668746 | 621.17725 | 10.923544 | 0.450868 | 589.2452
349.89697 | 1.8808472 | 1.8795627 | 1.0936608 | 0.95001197 | 621.27484 | 10.936608 | 0.4524513 | 589.3378
349.91699 | 1.8818482 | 1.8805597 | 1.0936222 | 0.94998652 | 621.1969 | 10.936222 | 0.4524392 | 589.2638
349.93701 | 1.8828492 | 1.8816025 | 1.0936239 | 0.94999826 | 621.19775 | 10.936239 | 0.4524448 | 589.2647
349.95703 | 1.8838501 | 1.8826022 | 1.093637 | 0.94996804 | 621.20197 | 10.93637 | 0.4524304 | 589.2687
349.97705 | 1.8848511 | 1.8836644 | 1.0960683 | 0.94999504 | 621.16016 | 10.960683 | 0.4524432 | 589.229
349.99707 | 1.8858521 | 1.8846085 | 1.0960537 | 0.95214808 | 621.20709 | 10.960537 | 0.4534686 | 589.2735
350.01709 | 1.8868531 | 1.8856349 | 1.1066809 | 0.96124697 | 621.33002 | 11.066809 | 0.4578021 | 589.3901
350.03711 | 1.8878541 | 1.8866948 | 1.1092165 | 0.96307111 | 621.43146 | 11.092165 | 0.4586708 | 589.4863
350.05713 | 1.888855 | 1.8875182 | 1.1116705 | 0.96548164 | 621.46265 | 11.116705 | 0.4598189 | 589.5159
350.07715 | 1.889856 | 1.8885509 | 1.1116652 | 0.9655093 | 621.51416 | 11.116652 | 0.459832 | 589.5648
350.09717 | 1.890857 | 1.8895581 | 1.1116788 | 0.96554333 | 621.57483 | 11.116788 | 0.4598482 | 589.6223
350.11719 | 1.891858 | 1.8904042 | 1.1132532 | 0.96554279 | 621.70325 | 11.132532 | 0.459848 | 589.7442
350.13721 | 1.892859 | 1.8917409 | 1.1219288 | 0.96817708 | 621.91797 | 11.219288 | 0.4611026 | 589.9478
350.15723 | 1.8938599 | 1.892714 | 1.1247369 | 0.97672397 | 621.73364 | 11.247369 | 0.4651731 | 589.773
350.17725 | 1.8948609 | 1.8936346 | 1.1272144 | 0.97870004 | 621.79517 | 11.272144 | 0.4661142 | 589.8314
350.19727 | 1.8958619 | 1.8945215 | 1.1272509 | 0.97872221 | 621.84851 | 11.272509 | 0.4661248 | 589.882
350.21729 | 1.8968629 | 1.8957589 | 1.1272304 | 0.97871357 | 621.95581 | 11.272304 | 0.4661207 | 589.9837
350.2373 | 1.8978639 | 1.8967084 | 1.1272494 | 0.97876996 | 621.88568 | 11.272494 | 0.4661475 | 589.9172
350.25732 | 1.8988647 | 1.8977383 | 1.1287712 | 0.97995609 | 621.99402 | 11.287712 | 0.4667124 | 590.02
350.27734 | 1.8998657 | 1.8985765 | 1.136858 | 0.98677969 | 622.02673 | 11.36858 | 0.4699622 | 590.051
350.29736 | 1.9008667 | 1.8997827 | 1.1409144 | 0.9901914 | 622.17419 | 11.409144 | 0.4715871 | 590.1909
350.31738 | 1.9018677 | 1.9008318 | 1.1409103 | 0.99020994 | 622.12604 | 11.409103 | 0.4715959 | 590.1452
350.3374 | 1.9028687 | 1.9017711 | 1.1409097 | 0.99018943 | 622.19501 | 11.409097 | 0.4715861 | 590.2106
350.35742 | 1.9038696 | 1.9029391 | 1.1409183 | 0.99024504 | 622.11096 | 11.409183 | 0.4716126 | 590.1309
350.37744 | 1.9048706 | 1.9036727 | 1.1421273 | 0.99114245 | 621.99719 | 11.421273 | 0.47204 | 590.023
350.39746 | 1.9058716 | 1.9048516 | 1.1524539 | 1.0004584 | 622.19171 | 11.524539 | 0.4764768 | 590.2075
350.41748 | 1.9068726 | 1.9056585 | 1.154952 | 1.0023353 | 622.19208 | 11.54952 | 0.4773707 | 590.2079
350.4375 | 1.9078736 | 1.9066451 | 1.1577643 | 1.0040771 | 622.22003 | 11.577643 | 0.4782003 | 590.2344
350.45752 | 1.9088745 | 1.9078257 | 1.1576844 | 1.0044972 | 622.32025 | 11.576844 | 0.4784003 | 590.3294
350.47754 | 1.9098755 | 1.9087367 | 1.1577258 | 1.0045252 | 622.4599 | 11.577258 | 0.4784137 | 590.4619
350.49756 | 1.9108765 | 1.9098382 | 1.1577426 | 1.0045013 | 622.45081 | 11.577426 | 0.4784023 | 590.4533
350.51758 | 1.9118775 | 1.910755 | 1.1586953 | 1.0054433 | 622.36548 | 11.586953 | 0.4788509 | 590.3724
350.5376 | 1.9128785 | 1.9117224 | 1.167964 | 1.0135306 | 622.41492 | 11.67964 | 0.4827026 | 590.4193
350.55762 | 1.9138794 | 1.9127645 | 1.1704633 | 1.0157175 | 622.52844 | 11.704633 | 0.4837441 | 590.5269
350.57764 | 1.9148804 | 1.9139093 | 1.1730275 | 1.0178195 | 622.69226 | 11.730275 | 0.4847452 | 590.6823
350.59766 | 1.9158814 | 1.9147797 | 1.1730285 | 1.0178044 | 622.66028 | 11.730285 | 0.484738 | 590.652
350.61768 | 1.9168824 | 1.9156591 | 1.1730287 | 1.0177983 | 622.67657 | 11.730287 | 0.4847351 | 590.6675
350.6377 | 1.9178834 | 1.9166313 | 1.1742775 | 1.0177997 | 622.81085 | 11.742775 | 0.4847358 | 590.7948
350.65771 | 1.9188843 | 1.9178723 | 1.1835749 | 1.0259447 | 622.8963 | 11.835749 | 0.4886149 | 590.8759
350.67773 | 1.9198853 | 1.9188898 | 1.1863549 | 1.0289718 | 622.92548 | 11.863549 | 0.4900566 | 590.9036
350.69775 | 1.9208863 | 1.9196739 | 1.186391 | 1.0290082 | 622.90308 | 11.86391 | 0.4900739 | 590.8823
350.71777 | 1.9218873 | 1.9208455 | 1.1863805 | 1.0290267 | 622.96191 | 11.863805 | 0.4900827 | 590.9381
350.73779 | 1.9228883 | 1.9219748 | 1.1863546 | 1.0289631 | 622.9408 | 11.863546 | 0.4900524 | 590.9181
350.75781 | 1.9238892 | 1.9228393 | 1.1888387 | 1.0289702 | 622.98004 | 11.888387 | 0.4900558 | 590.9553
350.77783 | 1.9248902 | 1.9237008 | 1.1888701 | 1.0314701 | 623.12988 | 11.888701 | 0.4912464 | 591.0975
350.79785 | 1.9258912 | 1.9250722 | 1.1978645 | 1.0390259 | 623.21442 | 11.978645 | 0.4948449 | 591.1777
350.81787 | 1.9268922 | 1.9256821 | 1.2006923 | 1.0414224 | 623.03101 | 12.006923 | 0.4959863 | 591.0037
350.83789 | 1.9278932 | 1.927012 | 1.2031977 | 1.043561 | 623.23505 | 12.031977 | 0.4970048 | 591.1972
350.85791 | 1.928894 | 1.9278256 | 1.2032495 | 1.0436068 | 623.11682 | 12.032495 | 0.4970266 | 591.0851
350.87793 | 1.929895 | 1.9288936 | 1.2032114 | 1.0436106 | 623.19324 | 12.032114 | 0.4970284 | 591.1576
350.89795 | 1.930896 | 1.9297514 | 1.2032335 | 1.0435642 | 623.28033 | 12.032335 | 0.4970063 | 591.2402
350.91797 | 1.931897 | 1.9309678 | 1.2047445 | 1.0448465 | 623.40771 | 12.047445 | 0.497617 | 591.361
350.93799 | 1.932898 | 1.9320111 | 1.2137561 | 1.0523338 | 623.48907 | 12.137561 | 0.5011829 | 591.4382
350.95801 | 1.9338989 | 1.9329821 | 1.2174687 | 1.0557455 | 623.49463 | 12.174687 | 0.5028078 | 591.4435
350.97803 | 1.9348999 | 1.9338391 | 1.2202407 | 1.0579938 | 623.58319 | 12.202407 | 0.5038786 | 591.5275
350.99805 | 1.9359009 | 1.9348722 | 1.2202429 | 1.0579475 | 623.79364 | 12.202429 | 0.5038565 | 591.7271
351.01807 | 1.9369019 | 1.9356983 | 1.220323 | 1.0579592 | 623.79803 | 12.20323 | 0.5038621 | 591.7313
351.03809 | 1.9379029 | 1.9369522 | 1.2212286 | 1.0579586 | 623.87067 | 12.212286 | 0.5038618 | 591.8002
351.05811 | 1.9389038 | 1.9379969 | 1.230907 | 1.0662179 | 623.6651 | 12.30907 | 0.5077954 | 591.6052
351.07813 | 1.9399048 | 1.9390926 | 1.2334057 | 1.0692437 | 623.82318 | 12.334057 | 0.5092364 | 591.7551
351.09814 | 1.9409058 | 1.9399679 | 1.2333992 | 1.0692258 | 623.75214 | 12.333992 | 0.5092279 | 591.6877
351.11816 | 1.9419068 | 1.9409947 | 1.2334194 | 1.0691904 | 623.87952 | 12.334194 | 0.509211 | 591.8086
351.13818 | 1.9429078 | 1.942005 | 1.2334299 | 1.0691836 | 623.94611 | 12.334299 | 0.5092078 | 591.8717
351.1582 | 1.9439087 | 1.9431272 | 1.2334206 | 1.0692444 | 623.87079 | 12.334206 | 0.5092367 | 591.8003
351.17822 | 1.9449097 | 1.9439621 | 1.2358464 | 1.0713701 | 623.84814 | 12.358464 | 0.5102491 | 591.7788
351.19824 | 1.9459107 | 1.9449792 | 1.2451882 | 1.0795276 | 623.94592 | 12.451882 | 0.5141342 | 591.8715
351.21826 | 1.9469117 | 1.9460704 | 1.2476887 | 1.0816904 | 623.98541 | 12.476887 | 0.5151643 | 591.909
351.23828 | 1.9479127 | 1.9471442 | 1.24772 | 1.0816838 | 623.94788 | 12.4772 | 0.5151611 | 591.8734
351.2583 | 1.9489136 | 1.9481196 | 1.2476673 | 1.0817038 | 623.91864 | 12.476673 | 0.5151706 | 591.8457
351.27832 | 1.9499146 | 1.9488559 | 1.2476755 | 1.081642 | 624.08777 | 12.476755 | 0.5151412 | 592.0061
351.29834 | 1.9509156 | 1.9499829 | 1.2505512 | 1.083807 | 624.16925 | 12.505512 | 0.5161723 | 592.0834
351.31836 | 1.9519166 | 1.9512193 | 1.2598636 | 1.0919051 | 624.18341 | 12.598636 | 0.5200291 | 592.0968
351.33838 | 1.9529176 | 1.9519632 | 1.2635984 | 1.0953449 | 624.04803 | 12.635984 | 0.5216673 | 591.9684
351.3584 | 1.9539186 | 1.9531245 | 1.2660791 | 1.0971826 | 624.17157 | 12.660791 | 0.5225426 | 592.0856
351.37842 | 1.9549195 | 1.9539936 | 1.2660968 | 1.0972117 | 624.28223 | 12.660968 | 0.5225564 | 592.1906
351.39844 | 1.9559205 | 1.9549936 | 1.2660874 | 1.0972024 | 624.3656 | 12.660874 | 0.522552 | 592.2697
351.41846 | 1.9569215 | 1.956177 | 1.2660879 | 1.0971795 | 624.42615 | 12.660879 | 0.5225411 | 592.3271
351.43848 | 1.9579225 | 1.9570719 | 1.2676251 | 1.0981022 | 624.30792 | 12.676251 | 0.5229805 | 592.2149
351.4585 | 1.9589235 | 1.9580102 | 1.2769364 | 1.1065696 | 624.29901 | 12.769364 | 0.5270132 | 592.2065
351.47852 | 1.9599243 | 1.9590067 | 1.2794198 | 1.1084343 | 624.55609 | 12.794198 | 0.5279013 | 592.4504
351.49854 | 1.9609253 | 1.9599432 | 1.2818998 | 1.1105721 | 624.45746 | 12.818998 | 0.5289194 | 592.3568
351.51855 | 1.9619263 | 1.9610837 | 1.2819657 | 1.1105928 | 624.59631 | 12.819657 | 0.5289293 | 592.4885
351.53857 | 1.9629273 | 1.9621944 | 1.2819657 | 1.1105906 | 624.52435 | 12.819657 | 0.5289282 | 592.4202
351.55859 | 1.9639283 | 1.9630685 | 1.283496 | 1.1118315 | 624.45355 | 12.83496 | 0.5295192 | 592.3531
351.57861 | 1.9649292 | 1.9640175 | 1.2915947 | 1.1187118 | 624.66827 | 12.915947 | 0.532796 | 592.5568
351.59863 | 1.9659302 | 1.9649223 | 1.2915921 | 1.1186943 | 624.79565 | 12.915921 | 0.5327877 | 592.6776
351.61865 | 1.9669312 | 1.9659594 | 1.2953311 | 1.1220762 | 624.9726 | 12.953311 | 0.5343983 | 592.8455
351.63867 | 1.9679322 | 1.9671633 | 1.2952929 | 1.1220278 | 624.97711 | 12.952929 | 0.5343753 | 592.8497
351.65869 | 1.9689332 | 1.9681449 | 1.2953517 | 1.122026 | 625.00262 | 12.953517 | 0.5343744 | 592.8739
351.67871 | 1.9699341 | 1.9689947 | 1.2981281 | 1.1220481 | 624.97076 | 12.981281 | 0.534385 | 592.8437
351.69873 | 1.9709351 | 1.9701481 | 1.2981038 | 1.1242546 | 625.01538 | 12.981038 | 0.5354358 | 592.886
351.71875 | 1.9719361 | 1.9711065 | 1.307465 | 1.1323191 | 625.08319 | 13.07465 | 0.5392766 | 592.9504
351.73877 | 1.9729371 | 1.97201 | 1.3102992 | 1.1344806 | 625.14276 | 13.102992 | 0.540306 | 593.0069
351.75879 | 1.9739381 | 1.9731808 | 1.313045 | 1.1372297 | 625.2124 | 13.13045 | 0.5416153 | 593.0729
351.77881 | 1.974939 | 1.9741325 | 1.3130605 | 1.1372542 | 625.16382 | 13.130605 | 0.541627 | 593.0268
351.79883 | 1.97594 | 1.9752045 | 1.3130664 | 1.137255 | 625.17682 | 13.130664 | 0.5416274 | 593.0392
351.81885 | 1.976941 | 1.9763176 | 1.3143179 | 1.1372755 | 625.37408 | 13.143179 | 0.5416371 | 593.2263
351.83887 | 1.977942 | 1.9771134 | 1.3239653 | 1.1461933 | 625.27692 | 13.239653 | 0.5458843 | 593.1341
351.85889 | 1.978943 | 1.978197 | 1.3267691 | 1.1485047 | 625.19965 | 13.267691 | 0.5469851 | 593.0608
351.87891 | 1.9799439 | 1.9790418 | 1.3293324 | 1.1507031 | 625.19507 | 13.293324 | 0.5480321 | 593.0565
351.89893 | 1.9809449 | 1.9801667 | 1.3293086 | 1.1506727 | 625.20337 | 13.293086 | 0.5480177 | 593.0644
351.91895 | 1.9819459 | 1.9811403 | 1.3293209 | 1.1507127 | 625.29309 | 13.293209 | 0.5480367 | 593.1495
351.93896 | 1.9829469 | 1.9822234 | 1.3292999 | 1.1506929 | 625.40796 | 13.292999 | 0.5480273 | 593.2584
351.95898 | 1.9839479 | 1.9831729 | 1.3305745 | 1.1519151 | 625.26556 | 13.305745 | 0.5486094 | 593.1234
351.979 | 1.9849488 | 1.9840143 | 1.3414118 | 1.1613905 | 625.26025 | 13.414118 | 0.5531221 | 593.1183
351.99902 | 1.9859498 | 1.9850729 | 1.3414416 | 1.1613131 | 625.25464 | 13.414416 | 0.5530853 | 593.113
352.01904 | 1.9869508 | 1.9861917 | 1.3414584 | 1.1613249 | 625.36426 | 13.414584 | 0.5530909 | 593.217
352.03906 | 1.9879518 | 1.9868135 | 1.3414186 | 1.1613172 | 625.2373 | 13.414186 | 0.5530872 | 593.0965
352.05908 | 1.9889528 | 1.9881434 | 1.3414197 | 1.1613022 | 625.41003 | 13.414197 | 0.5530801 | 593.2604
352.0791 | 1.9899536 | 1.989363 | 1.3439016 | 1.163527 | 625.55823 | 13.439016 | 0.5541396 | 593.401
352.09912 | 1.9909546 | 1.9905002 | 1.3544941 | 1.1722531 | 625.55182 | 13.544941 | 0.5582955 | 593.3949
352.11914 | 1.9919556 | 1.9911623 | 1.355721 | 1.1734815 | 625.44269 | 13.55721 | 0.5588806 | 593.2914
352.13916 | 1.9929566 | 1.992229 | 1.3585116 | 1.175697 | 625.52533 | 13.585116 | 0.5599357 | 593.3698
352.15918 | 1.9939576 | 1.9931128 | 1.35853 | 1.1756914 | 625.60718 | 13.5853 | 0.559933 | 593.4474
352.1792 | 1.9949585 | 1.9942844 | 1.3585546 | 1.1757122 | 625.73749 | 13.585546 | 0.5599429 | 593.571
352.19922 | 1.9959595 | 1.9952679 | 1.3595246 | 1.1765767 | 625.67932 | 13.595246 | 0.5603547 | 593.5158
352.21924 | 1.9969605 | 1.9961548 | 1.369177 | 1.184706 | 625.64325 | 13.69177 | 0.5642263 | 593.4816
352.23926 | 1.9979615 | 1.9970345 | 1.3717 | 1.1867816 | 625.64093 | 13.717 | 0.5652148 | 593.4794
352.25928 | 1.9989625 | 1.9982147 | 1.3717303 | 1.1867701 | 625.82471 | 13.717303 | 0.5652094 | 593.6538
352.2793 | 1.9999634 | 1.9993216 | 1.3716966 | 1.1867977 | 626.03741 | 13.716966 | 0.5652225 | 593.8555
352.29932 | 2.0009644 | 2.0001817 | 1.3717169 | 1.1868075 | 625.85785 | 13.717169 | 0.5652272 | 593.6852
352.31934 | 2.0019653 | 2.0014226 | 1.3744059 | 1.1887231 | 626.00696 | 13.744059 | 0.5661395 | 593.8266
352.33936 | 2.0029664 | 2.0022798 | 1.3744265 | 1.1889951 | 625.95215 | 13.744265 | 0.566269 | 593.7746
352.35938 | 2.0039673 | 2.0032167 | 1.3837619 | 1.1971691 | 625.92731 | 13.837619 | 0.570162 | 593.7511
352.37939 | 2.0049684 | 2.0043356 | 1.3874898 | 1.2005703 | 626.026 | 13.874898 | 0.5717818 | 593.8447
352.39941 | 2.0059693 | 2.0050786 | 1.3905801 | 1.2027137 | 625.94147 | 13.905801 | 0.5728026 | 593.7645
352.41943 | 2.0069702 | 2.0062327 | 1.3906115 | 1.2027695 | 626.09021 | 13.906115 | 0.5728292 | 593.9056
352.43945 | 2.0079713 | 2.0072865 | 1.3905741 | 1.2027349 | 625.9776 | 13.905741 | 0.5728127 | 593.7988
352.45947 | 2.0089722 | 2.0083411 | 1.3910888 | 1.2027944 | 626.06177 | 13.910888 | 0.5728411 | 593.8786
352.47949 | 2.0099733 | 2.0091279 | 1.4015197 | 1.2102987 | 626.10724 | 14.015197 | 0.5764151 | 593.9218
352.49951 | 2.0109742 | 2.0103159 | 1.4014909 | 1.2113379 | 626.16534 | 14.014909 | 0.57691 | 593.9769
352.51953 | 2.011975 | 2.0112212 | 1.4039268 | 1.2137909 | 626.23798 | 14.039268 | 0.5780782 | 594.0458
352.53955 | 2.0129762 | 2.0122476 | 1.4039454 | 1.2138767 | 626.32928 | 14.039454 | 0.5781191 | 594.1324
352.55957 | 2.0139771 | 2.0134091 | 1.403939 | 1.2138536 | 626.27441 | 14.03939 | 0.5781081 | 594.0803
352.57959 | 2.0149782 | 2.0144496 | 1.4040207 | 1.2138218 | 626.20294 | 14.040207 | 0.578093 | 594.0125
352.59961 | 2.0159791 | 2.015341 | 1.4061294 | 1.2159913 | 626.1908 | 14.061294 | 0.5791262 | 594.001
352.61963 | 2.0169799 | 2.0162795 | 1.4161444 | 1.2241507 | 626.24426 | 14.161444 | 0.5830122 | 594.0517
352.63965 | 2.0179811 | 2.0172615 | 1.418259 | 1.2262636 | 626.29468 | 14.18259 | 0.5840185 | 594.0996
352.65967 | 2.0189819 | 2.0182652 | 1.4182597 | 1.2262847 | 626.34149 | 14.182597 | 0.5840285 | 594.144
352.67969 | 2.0199831 | 2.0192704 | 1.4182781 | 1.2262446 | 626.41193 | 14.182781 | 0.5840094 | 594.2108
352.69971 | 2.0209839 | 2.0204208 | 1.4182538 | 1.2262859 | 626.48511 | 14.182538 | 0.5840291 | 594.2802
352.71973 | 2.0219848 | 2.0213573 | 1.4207708 | 1.2284107 | 626.45428 | 14.207708 | 0.5850411 | 594.251
352.73975 | 2.0229859 | 2.0223672 | 1.4301002 | 1.2365601 | 626.46484 | 14.301002 | 0.5889223 | 594.261
352.75977 | 2.0239868 | 2.0233729 | 1.433838 | 1.2400308 | 626.49115 | 14.33838 | 0.5905752 | 594.2859
352.77979 | 2.0249879 | 2.0244989 | 1.4366139 | 1.2418174 | 626.57642 | 14.366139 | 0.5914261 | 594.3668
352.7998 | 2.0259888 | 2.0252295 | 1.4366473 | 1.2418549 | 626.67505 | 14.366473 | 0.591444 | 594.4604
352.81982 | 2.0269897 | 2.0265915 | 1.4366264 | 1.2418402 | 626.75055 | 14.366264 | 0.591437 | 594.532
352.83984 | 2.0279908 | 2.0274589 | 1.4366417 | 1.2418473 | 626.50635 | 14.366417 | 0.5914403 | 594.3004
352.85986 | 2.0289917 | 2.0283248 | 1.4378511 | 1.2430993 | 626.52991 | 14.378511 | 0.5920366 | 594.3227
352.87988 | 2.0299928 | 2.0291193 | 1.4472784 | 1.2509042 | 626.69775 | 14.472784 | 0.5957538 | 594.4819
352.8999 | 2.0309937 | 2.0303807 | 1.4472601 | 1.2508245 | 626.88049 | 14.472601 | 0.5957158 | 594.6553
352.91992 | 2.0319946 | 2.0312579 | 1.4515792 | 1.2545937 | 626.89355 | 14.515792 | 0.5975109 | 594.6677
352.93994 | 2.0329957 | 2.0323374 | 1.4515991 | 1.2546196 | 626.80695 | 14.515991 | 0.5975233 | 594.5855
352.95996 | 2.0339966 | 2.0336046 | 1.4516039 | 1.2546303 | 626.78516 | 14.516039 | 0.5975284 | 594.5648
352.97998 | 2.0349977 | 2.0342355 | 1.4516301 | 1.2546279 | 626.90576 | 14.516301 | 0.5975272 | 594.6792
353 | 2.0359986 | 2.0355275 | 1.454069 | 1.2564635 | 626.99628 | 14.54069 | 0.5984014 | 594.7651
353.02002 | 2.0369995 | 2.0365121 | 1.4650244 | 1.2655697 | 626.95703 | 14.650244 | 0.6027383 | 594.7279
353.04004 | 2.0380006 | 2.0372927 | 1.467489 | 1.2677422 | 626.92352 | 14.67489 | 0.603773 | 594.6961
353.06006 | 2.0390015 | 2.0384881 | 1.4674747 | 1.2677357 | 627.05927 | 14.674747 | 0.6037699 | 594.8249
353.08008 | 2.0400026 | 2.0394375 | 1.4674995 | 1.2677164 | 626.97729 | 14.674995 | 0.6037607 | 594.7471
353.1001 | 2.0410035 | 2.0404801 | 1.4674836 | 1.2676984 | 627.01233 | 14.674836 | 0.6037522 | 594.7803
353.12012 | 2.0420043 | 2.0416303 | 1.4703152 | 1.269609 | 627.11292 | 14.703152 | 0.6046621 | 594.8757
353.14014 | 2.0430055 | 2.042304 | 1.4795913 | 1.2780644 | 627.00146 | 14.795913 | 0.6086891 | 594.77
353.16016 | 2.0440063 | 2.04333 | 1.4821101 | 1.2801363 | 627.04803 | 14.821101 | 0.6096758 | 594.8142
353.18018 | 2.0450075 | 2.044477 | 1.4820819 | 1.2801124 | 627.17908 | 14.820819 | 0.6096644 | 594.9385
353.2002 | 2.0460083 | 2.0452089 | 1.4821135 | 1.2801342 | 627.09161 | 14.821135 | 0.6096748 | 594.8555
353.22021 | 2.0470092 | 2.0462759 | 1.482094 | 1.2801523 | 627.3205 | 14.82094 | 0.6096834 | 595.0727
353.24023 | 2.0480103 | 2.0474377 | 1.4846168 | 1.2822975 | 627.36462 | 14.846168 | 0.6107051 | 595.1145
353.26025 | 2.0490112 | 2.048378 | 1.4845667 | 1.2822931 | 627.35437 | 14.845667 | 0.610703 | 595.1048
353.28027 | 2.0500124 | 2.0495465 | 1.4942485 | 1.2904031 | 627.4585 | 14.942485 | 0.6145655 | 595.2036
353.30029 | 2.0510132 | 2.0504279 | 1.497692 | 1.2938426 | 627.47546 | 14.97692 | 0.6162036 | 595.2197
353.32031 | 2.0520141 | 2.051374 | 1.4992857 | 1.2951057 | 627.63263 | 14.992857 | 0.6168051 | 595.3687
353.34033 | 2.0530152 | 2.0525057 | 1.4992695 | 1.2951107 | 627.5592 | 14.992695 | 0.6168075 | 595.2991
353.36035 | 2.0540161 | 2.0534136 | 1.4992499 | 1.2951053 | 627.47937 | 14.992499 | 0.6168049 | 595.2234
353.38037 | 2.0550172 | 2.0544441 | 1.5020459 | 1.2973214 | 627.57733 | 15.020459 | 0.6178604 | 595.3163
353.40039 | 2.0560181 | 2.0555308 | 1.5101364 | 1.304091 | 627.54999 | 15.101364 | 0.6210844 | 595.2903
353.42041 | 2.057019 | 2.0563998 | 1.5132333 | 1.3062837 | 627.51587 | 15.132333 | 0.6221287 | 595.258
353.44043 | 2.0580201 | 2.0575931 | 1.5158195 | 1.3087509 | 627.52008 | 15.158195 | 0.6233038 | 595.262
353.46045 | 2.059021 | 2.0585666 | 1.5158229 | 1.3087343 | 627.53656 | 15.158229 | 0.6232959 | 595.2776
353.48047 | 2.0600221 | 2.0594764 | 1.5158429 | 1.3087182 | 627.52289 | 15.158429 | 0.6232882 | 595.2646
353.50049 | 2.061023 | 2.0603356 | 1.5157998 | 1.3087453 | 627.40302 | 15.157998 | 0.6233011 | 595.1509
353.52051 | 2.0620239 | 2.0614183 | 1.5170079 | 1.3096803 | 627.52631 | 15.170079 | 0.6237464 | 595.2679
353.54053 | 2.063025 | 2.0625725 | 1.5266154 | 1.3177358 | 627.52783 | 15.266154 | 0.6275829 | 595.2693
353.56055 | 2.0640259 | 2.0634179 | 1.5306489 | 1.3212155 | 627.54187 | 15.306489 | 0.6292401 | 595.2826
353.58057 | 2.065027 | 2.064539 | 1.532836 | 1.3233913 | 627.63208 | 15.32836 | 0.6302764 | 595.3682
353.60059 | 2.0660279 | 2.0654721 | 1.5328817 | 1.3233581 | 627.67407 | 15.328817 | 0.6302606 | 595.4081
353.62061 | 2.0670288 | 2.0664659 | 1.5328293 | 1.3233948 | 627.65936 | 15.328293 | 0.630278 | 595.3941
353.64063 | 2.0680299 | 2.0673277 | 1.5328593 | 1.3233578 | 627.62091 | 15.328593 | 0.6302604 | 595.3576
353.66064 | 2.0690308 | 2.068583 | 1.5341591 | 1.3243359 | 627.76453 | 15.341591 | 0.6307262 | 595.4939
353.68066 | 2.0700319 | 2.069253 | 1.5446938 | 1.3323789 | 627.76648 | 15.446938 | 0.6345568 | 595.4957
353.70068 | 2.0710328 | 2.0706697 | 1.5456223 | 1.3345668 | 627.88922 | 15.456223 | 0.6355988 | 595.6121
353.7207 | 2.0720336 | 2.0716205 | 1.5456207 | 1.3345125 | 627.88623 | 15.456207 | 0.6355729 | 595.6093
353.74072 | 2.0730348 | 2.0723281 | 1.5456181 | 1.334532 | 627.83356 | 15.456181 | 0.6355822 | 595.5593
353.76074 | 2.0740356 | 2.0735016 | 1.5456555 | 1.3345895 | 627.85004 | 15.456555 | 0.6356096 | 595.575
353.78076 | 2.0750368 | 2.0743561 | 1.547205 | 1.3354872 | 627.93091 | 15.47205 | 0.6360371 | 595.6517
353.80078 | 2.0760376 | 2.0756073 | 1.5578068 | 1.344909 | 628.00983 | 15.578068 | 0.6405244 | 595.7266
353.8208 | 2.0770385 | 2.0764446 | 1.5609027 | 1.3470466 | 627.9566 | 15.609027 | 0.6415424 | 595.6761
353.84082 | 2.0780396 | 2.077327 | 1.56372 | 1.3492566 | 627.9494 | 15.6372 | 0.6425949 | 595.6692
353.86084 | 2.0790405 | 2.0785139 | 1.5636852 | 1.3492419 | 628.06586 | 15.636852 | 0.6425879 | 595.7797
353.88086 | 2.0800416 | 2.0795341 | 1.5637439 | 1.3492165 | 628.02502 | 15.637439 | 0.6425758 | 595.741
353.90088 | 2.0810425 | 2.0804892 | 1.5637057 | 1.3492432 | 628.01398 | 15.637057 | 0.6425886 | 595.7305
353.9209 | 2.0820434 | 2.0815196 | 1.5650222 | 1.350148 | 628.27307 | 15.650222 | 0.6430195 | 595.9763
353.94092 | 2.0830445 | 2.0824764 | 1.5748909 | 1.3582684 | 628.22028 | 15.748909 | 0.6468869 | 595.9262
353.96094 | 2.0840454 | 2.0835304 | 1.578038 | 1.360815 | 628.34827 | 15.78038 | 0.6480997 | 596.0476
353.98096 | 2.0850465 | 2.0845993 | 1.5802151 | 1.3629426 | 628.37817 | 15.802151 | 0.649113 | 596.076
354.00098 | 2.0860474 | 2.0853772 | 1.5802045 | 1.3629557 | 628.33624 | 15.802045 | 0.6491193 | 596.0362
354.021 | 2.0870483 | 2.0866547 | 1.5802164 | 1.3629642 | 628.39642 | 15.802164 | 0.6491233 | 596.0933
354.04102 | 2.0880494 | 2.0874639 | 1.5811139 | 1.3638729 | 628.33905 | 15.811139 | 0.6495561 | 596.0388
354.06104 | 2.0890503 | 2.0884171 | 1.5917296 | 1.3720243 | 628.47284 | 15.917296 | 0.6534383 | 596.1658
354.08105 | 2.0900514 | 2.0895624 | 1.5938605 | 1.3742213 | 628.39673 | 15.938605 | 0.6544846 | 596.0936
354.10107 | 2.0910523 | 2.0905497 | 1.593863 | 1.3741947 | 628.41034 | 15.93863 | 0.6544719 | 596.1065
354.12109 | 2.0920532 | 2.091603 | 1.5938317 | 1.3742237 | 628.41534 | 15.938317 | 0.6544857 | 596.1112
354.14111 | 2.0930543 | 2.0925059 | 1.593853 | 1.3742008 | 628.35663 | 15.93853 | 0.6544748 | 596.0555
354.16113 | 2.0940552 | 2.09359 | 1.5967168 | 1.3766624 | 628.50439 | 15.967168 | 0.6556472 | 596.1957
354.18115 | 2.0950563 | 2.0945654 | 1.5993334 | 1.3766991 | 628.41882 | 15.993334 | 0.6556647 | 596.1145
354.20117 | 2.0960572 | 2.0955298 | 1.6062534 | 1.3844408 | 628.34747 | 16.062534 | 0.6593517 | 596.0468
354.22119 | 2.0970581 | 2.0965977 | 1.6088459 | 1.3866205 | 628.43866 | 16.088459 | 0.6603898 | 596.1333
354.24121 | 2.0980592 | 2.0974717 | 1.6106582 | 1.3890822 | 628.58154 | 16.106582 | 0.6615622 | 596.2689
354.26123 | 2.0990601 | 2.0988026 | 1.6106701 | 1.3890646 | 628.62213 | 16.106701 | 0.6615538 | 596.3074
354.28125 | 2.1000612 | 2.0996778 | 1.6106416 | 1.3890703 | 628.51349 | 16.106416 | 0.6615566 | 596.2043
354.30127 | 2.1010621 | 2.1005316 | 1.6119304 | 1.3903348 | 628.58002 | 16.119304 | 0.6621588 | 596.2674
354.32129 | 2.1020629 | 2.1016648 | 1.6215919 | 1.3981924 | 628.59473 | 16.215919 | 0.665901 | 596.2814
354.34131 | 2.1030641 | 2.102478 | 1.6239809 | 1.4006243 | 628.46643 | 16.239809 | 0.6670592 | 596.1597
354.36133 | 2.1040649 | 2.1036608 | 1.6271497 | 1.4028189 | 628.62744 | 16.271497 | 0.6681044 | 596.3124
354.38135 | 2.1050661 | 2.1045966 | 1.6270959 | 1.4028407 | 628.5957 | 16.270959 | 0.6681148 | 596.2823
354.40137 | 2.1060669 | 2.1057374 | 1.6271315 | 1.4028753 | 628.6488 | 16.271315 | 0.6681313 | 596.3327
354.42139 | 2.1070678 | 2.1064579 | 1.6271378 | 1.4028276 | 628.57465 | 16.271378 | 0.6681086 | 596.2623
354.44141 | 2.1080689 | 2.1076252 | 1.6280859 | 1.4037273 | 628.68475 | 16.280859 | 0.6685371 | 596.3668
354.46143 | 2.1090698 | 2.1087799 | 1.6371292 | 1.4117157 | 628.79913 | 16.371292 | 0.6723416 | 596.4753
354.48145 | 2.1100709 | 2.109611 | 1.6398703 | 1.4139105 | 628.75641 | 16.398703 | 0.6733869 | 596.4348
354.50146 | 2.1110718 | 2.1106315 | 1.6399074 | 1.4138948 | 628.77454 | 16.399074 | 0.6733794 | 596.4519
354.52148 | 2.1120727 | 2.111645 | 1.6398667 | 1.413833 | 628.84338 | 16.398667 | 0.67335 | 596.5173
354.5415 | 2.1130738 | 2.1125467 | 1.6398852 | 1.4138906 | 628.69507 | 16.398852 | 0.6733774 | 596.3766
354.56152 | 2.1140747 | 2.1136096 | 1.6430182 | 1.4160727 | 628.75562 | 16.430182 | 0.6744167 | 596.434
354.58154 | 2.1150758 | 2.1147323 | 1.6523919 | 1.4245296 | 628.81128 | 16.523919 | 0.6784443 | 596.4868
354.60156 | 2.1160767 | 2.1157598 | 1.6523943 | 1.4245267 | 628.87567 | 16.523943 | 0.678443 | 596.5479
354.62158 | 2.1170776 | 2.116456 | 1.6561058 | 1.4276173 | 628.84271 | 16.561058 | 0.6799149 | 596.5166
354.6416 | 2.1180787 | 2.117672 | 1.656081 | 1.4276352 | 628.92316 | 16.56081 | 0.6799234 | 596.5929
354.66162 | 2.1190796 | 2.1185222 | 1.6560982 | 1.4276026 | 628.96521 | 16.560982 | 0.6799079 | 596.6328
354.68164 | 2.1200807 | 2.1197443 | 1.6561041 | 1.4276688 | 629.01428 | 16.561041 | 0.6799394 | 596.6794
354.70166 | 2.1210816 | 2.1205981 | 1.6589289 | 1.4297786 | 628.96515 | 16.589289 | 0.6809442 | 596.6328
354.72168 | 2.1220825 | 2.1216526 | 1.668043 | 1.4378608 | 629.11829 | 16.68043 | 0.6847934 | 596.778
354.7417 | 2.1230836 | 2.122617 | 1.6713996 | 1.4400823 | 629.17316 | 16.713996 | 0.6858515 | 596.8301
354.76172 | 2.1240845 | 2.1237233 | 1.6735618 | 1.4422324 | 629.21619 | 16.735618 | 0.6868755 | 596.8709
354.78174 | 2.1250856 | 2.1245785 | 1.6735028 | 1.4422445 | 629.14325 | 16.735028 | 0.6868812 | 596.8017
354.80176 | 2.1260865 | 2.1254499 | 1.673532 | 1.4422061 | 629.12933 | 16.73532 | 0.6868629 | 596.7885
354.82178 | 2.1270874 | 2.1265128 | 1.6750925 | 1.4434476 | 629.08698 | 16.750925 | 0.6874542 | 596.7483
354.8418 | 2.1280885 | 2.1276183 | 1.6856813 | 1.4513124 | 629.12366 | 16.856813 | 0.6911999 | 596.7831
354.86182 | 2.1290894 | 2.1288373 | 1.6885357 | 1.4534603 | 629.41553 | 16.885357 | 0.6922228 | 597.06
354.88184 | 2.1300905 | 2.1296456 | 1.6884817 | 1.4534868 | 629.20563 | 16.884817 | 0.6922355 | 596.8609
354.90186 | 2.1310914 | 2.1307573 | 1.6884825 | 1.4534862 | 629.27551 | 16.884825 | 0.6922352 | 596.9272
354.92188 | 2.1320922 | 2.1318531 | 1.6884959 | 1.4534658 | 629.19739 | 16.884959 | 0.6922255 | 596.8531
354.94189 | 2.1330934 | 2.1328166 | 1.6909854 | 1.4559544 | 629.164 | 16.909854 | 0.6934107 | 596.8214
354.96191 | 2.1340942 | 2.1337035 | 1.6924702 | 1.4559752 | 629.16876 | 16.924702 | 0.6934206 | 596.8259
354.98193 | 2.1350954 | 2.1346982 | 1.6996806 | 1.4640889 | 629.15424 | 16.996806 | 0.6972848 | 596.8121
355.00195 | 2.1360962 | 2.1355095 | 1.7045618 | 1.4678164 | 629.19556 | 17.045618 | 0.6990601 | 596.8513
355.02197 | 2.1370971 | 2.1364536 | 1.7056037 | 1.46878 | 629.21399 | 17.056037 | 0.699519 | 596.8688
355.04199 | 2.1380982 | 2.1377232 | 1.7056468 | 1.4687413 | 629.45502 | 17.056468 | 0.6995005 | 597.0974
355.06201 | 2.1390991 | 2.1388149 | 1.7056499 | 1.4687468 | 629.51398 | 17.056499 | 0.6995032 | 597.1534
355.08203 | 2.1401002 | 2.1396508 | 1.7081249 | 1.4708943 | 629.39709 | 17.081249 | 0.7005259 | 597.0425
355.10205 | 2.1411011 | 2.1407764 | 1.7165592 | 1.4780977 | 629.39417 | 17.165592 | 0.7039566 | 597.0397
355.12207 | 2.142102 | 2.1417375 | 1.7192692 | 1.479906 | 629.41138 | 17.192692 | 0.7048178 | 597.0561
355.14209 | 2.1431031 | 2.1424572 | 1.721796 | 1.4821063 | 629.30115 | 17.21796 | 0.7058657 | 596.9515
355.16211 | 2.144104 | 2.1436074 | 1.721812 | 1.4821827 | 629.46472 | 17.21812 | 0.7059021 | 597.1067
355.18213 | 2.1451051 | 2.1447134 | 1.7217932 | 1.4821608 | 629.49988 | 17.217932 | 0.7058917 | 597.14
355.20215 | 2.146106 | 2.1456437 | 1.7217691 | 1.4821641 | 629.35687 | 17.217691 | 0.7058933 | 597.0043
355.22217 | 2.1471069 | 2.1466572 | 1.7230016 | 1.4830544 | 629.33948 | 17.230016 | 0.7063173 | 596.9878
355.24219 | 2.148108 | 2.1478195 | 1.7341349 | 1.4911813 | 629.45624 | 17.341349 | 0.7101878 | 597.0986
355.26221 | 2.1491089 | 2.1487832 | 1.7355208 | 1.4936283 | 629.43445 | 17.355208 | 0.7113532 | 597.0779
355.28223 | 2.15011 | 2.1496322 | 1.7354685 | 1.4936922 | 629.31415 | 17.354685 | 0.7113836 | 596.9638
355.30225 | 2.1511109 | 2.1506152 | 1.7354976 | 1.4936329 | 629.33984 | 17.354976 | 0.7113554 | 596.9882
355.32227 | 2.1521118 | 2.1518722 | 1.7355229 | 1.4936279 | 629.47601 | 17.355229 | 0.711353 | 597.1174
355.34229 | 2.1531129 | 2.1526322 | 1.7380041 | 1.4958053 | 629.56366 | 17.380041 | 0.71239 | 597.2005
355.3623 | 2.1541138 | 2.1536489 | 1.7467306 | 1.5039188 | 629.61908 | 17.467306 | 0.7162541 | 597.2531
355.38232 | 2.1551149 | 2.1547985 | 1.7511122 | 1.5072815 | 629.68011 | 17.511122 | 0.7178556 | 597.311
355.40234 | 2.1561158 | 2.155715 | 1.7511148 | 1.5072947 | 629.58685 | 17.511148 | 0.7178619 | 597.2225
355.42236 | 2.1571167 | 2.1567609 | 1.7511225 | 1.507323 | 629.50385 | 17.511225 | 0.7178754 | 597.1438
355.44238 | 2.1581178 | 2.1576698 | 1.7511277 | 1.507296 | 629.59662 | 17.511277 | 0.7178626 | 597.2318
355.4624 | 2.1591187 | 2.1585863 | 1.7511024 | 1.5072888 | 629.7038 | 17.511024 | 0.7178591 | 597.3334
355.48242 | 2.1601198 | 2.1596994 | 1.7538744 | 1.5094234 | 629.77997 | 17.538744 | 0.7188757 | 597.4057
355.50244 | 2.1611207 | 2.1608591 | 1.764856 | 1.5188259 | 629.8858 | 17.64856 | 0.7233538 | 597.5061
355.52246 | 2.1621215 | 2.1618907 | 1.7675624 | 1.5210123 | 629.73669 | 17.675624 | 0.7243951 | 597.3646
355.54248 | 2.1631227 | 2.162653 | 1.7710378 | 1.5234528 | 629.62524 | 17.710378 | 0.7255574 | 597.2589
355.5625 | 2.1641235 | 2.1636548 | 1.7710346 | 1.5234723 | 629.80249 | 17.710346 | 0.7255667 | 597.4271
355.58252 | 2.1651247 | 2.1649117 | 1.771049 | 1.5234578 | 629.98993 | 17.71049 | 0.7255597 | 597.6049
355.60254 | 2.1661255 | 2.1656923 | 1.7710972 | 1.5234764 | 629.87964 | 17.710972 | 0.7255686 | 597.5002
355.62256 | 2.1671264 | 2.1668744 | 1.772239 | 1.5247014 | 629.94385 | 17.72239 | 0.726152 | 597.5612
355.64258 | 2.1681275 | 2.1677353 | 1.7841167 | 1.5328074 | 629.87683 | 17.841167 | 0.7300126 | 597.4976
355.6626 | 2.1691284 | 2.1688588 | 1.7843757 | 1.5346732 | 629.89545 | 17.843757 | 0.7309012 | 597.5152
355.68262 | 2.1701295 | 2.169703 | 1.7868263 | 1.5371981 | 629.80084 | 17.868263 | 0.7321037 | 597.4255
355.70264 | 2.1711304 | 2.1706669 | 1.7868385 | 1.5371966 | 629.84534 | 17.868385 | 0.732103 | 597.4677
355.72266 | 2.1721313 | 2.1717532 | 1.7868592 | 1.5371693 | 629.91034 | 17.868592 | 0.73209 | 597.5294
355.74268 | 2.1731324 | 2.1727426 | 1.7881006 | 1.538447 | 629.97015 | 17.881006 | 0.7326985 | 597.5861
355.7627 | 2.1741333 | 2.1736317 | 1.7980561 | 1.5465158 | 629.97211 | 17.980561 | 0.7365413 | 597.588
355.78271 | 2.1751344 | 2.1749022 | 1.8009348 | 1.5487911 | 629.99463 | 18.009348 | 0.7376249 | 597.6093
355.80273 | 2.1761353 | 2.1759844 | 1.8008265 | 1.5487481 | 629.94476 | 18.008265 | 0.7376045 | 597.562
355.82275 | 2.1771362 | 2.1767547 | 1.8008614 | 1.5487528 | 629.78491 | 18.008614 | 0.7376067 | 597.4104
355.84277 | 2.1781373 | 2.17765 | 1.8009161 | 1.5487788 | 629.78088 | 18.009161 | 0.7376191 | 597.4066
355.86279 | 2.1791382 | 2.1788695 | 1.8042192 | 1.5512897 | 629.9386 | 18.042192 | 0.7388149 | 597.5562
355.88281 | 2.1801393 | 2.179816 | 1.8077908 | 1.5512676 | 629.87714 | 18.077908 | 0.7388044 | 597.4979
355.90283 | 2.1811402 | 2.1808476 | 1.8133782 | 1.5589999 | 630.03717 | 18.133782 | 0.742487 | 597.6497
355.92285 | 2.1821411 | 2.1820159 | 1.8161082 | 1.5615039 | 630.10193 | 18.161082 | 0.7436795 | 597.7111
355.94287 | 2.1831422 | 2.1826797 | 1.8188328 | 1.5637257 | 629.88184 | 18.188328 | 0.7447377 | 597.5023
355.96289 | 2.1841431 | 2.1838076 | 1.8187938 | 1.5637412 | 629.98523 | 18.187938 | 0.7447451 | 597.6004
355.98291 | 2.1851442 | 2.1848917 | 1.8188244 | 1.563747 | 629.96228 | 18.188244 | 0.7447478 | 597.5786
356.00293 | 2.1861451 | 2.1858866 | 1.8204381 | 1.564935 | 629.94104 | 18.204381 | 0.7453136 | 597.5585
356.02295 | 2.1871459 | 2.1868751 | 1.8292046 | 1.5727372 | 629.89929 | 18.292046 | 0.7490295 | 597.5189
356.04297 | 2.1881471 | 2.1878917 | 1.8323113 | 1.5748681 | 629.91284 | 18.323113 | 0.7500443 | 597.5317
356.06299 | 2.1891479 | 2.1889699 | 1.8347666 | 1.5773951 | 629.91376 | 18.347666 | 0.7512478 | 597.5326
356.08301 | 2.1901491 | 2.1896217 | 1.8348016 | 1.5773369 | 629.90552 | 18.348016 | 0.7512201 | 597.5248
356.10303 | 2.19115 | 2.1910436 | 1.8347377 | 1.5773413 | 630.19983 | 18.347377 | 0.7512222 | 597.804
356.12305 | 2.1921508 | 2.191906 | 1.8348243 | 1.5773998 | 630.11511 | 18.348243 | 0.7512501 | 597.7236
356.14307 | 2.193152 | 2.1927633 | 1.8363351 | 1.578301 | 630.10822 | 18.363351 | 0.7516793 | 597.7171
356.16309 | 2.1941528 | 2.1937003 | 1.8453656 | 1.5864171 | 630.25812 | 18.453656 | 0.7555446 | 597.8593
356.18311 | 2.195154 | 2.1946907 | 1.8494461 | 1.5892087 | 630.25586 | 18.494461 | 0.7568742 | 597.8571
356.20313 | 2.1961548 | 2.1958957 | 1.8494183 | 1.5892234 | 630.27826 | 18.494183 | 0.7568812 | 597.8784
356.22314 | 2.1971557 | 2.1967783 | 1.8494307 | 1.5892034 | 630.2326 | 18.494307 | 0.7568716 | 597.8351
356.24316 | 2.1981568 | 2.1977327 | 1.849456 | 1.5891637 | 630.22546 | 18.49456 | 0.7568527 | 597.8283
356.26318 | 2.1991577 | 2.1989026 | 1.8494072 | 1.5891898 | 630.30176 | 18.494072 | 0.7568652 | 597.9007
356.2832 | 2.2001588 | 2.1998217 | 1.8618679 | 1.5919952 | 630.20435 | 18.618679 | 0.7582013 | 597.8083
356.30322 | 2.2011597 | 2.2008467 | 1.8656495 | 1.5997238 | 630.30927 | 18.656495 | 0.7618821 | 597.9078
356.32324 | 2.2021606 | 2.2018383 | 1.8656049 | 1.6021597 | 630.2749 | 18.656049 | 0.7630422 | 597.8752
356.34326 | 2.2031617 | 2.2029383 | 1.8656244 | 1.6021743 | 630.27039 | 18.656244 | 0.7630491 | 597.8709
356.36328 | 2.2041626 | 2.2039206 | 1.8656147 | 1.6021683 | 630.2677 | 18.656147 | 0.7630463 | 597.8684
356.3833 | 2.2051637 | 2.2048285 | 1.8656514 | 1.6021301 | 630.15686 | 18.656514 | 0.7630281 | 597.7632
356.40332 | 2.2061646 | 2.2059019 | 1.8681028 | 1.6043103 | 630.13495 | 18.681028 | 0.7640664 | 597.7424
356.42334 | 2.2071655 | 2.2067776 | 1.8774002 | 1.6124394 | 630.24921 | 18.774002 | 0.767938 | 597.8508
356.44336 | 2.2081666 | 2.2076962 | 1.8820828 | 1.6161618 | 630.4278 | 18.820828 | 0.7697108 | 598.0202
356.46338 | 2.2091675 | 2.208931 | 1.8846391 | 1.6184101 | 630.37836 | 18.846391 | 0.7707816 | 597.9733
356.4834 | 2.2101686 | 2.2097638 | 1.8846307 | 1.6183902 | 630.22546 | 18.846307 | 0.7707721 | 597.8283
356.50342 | 2.2111695 | 2.2109702 | 1.8845987 | 1.618436 | 630.39514 | 18.845987 | 0.7707939 | 597.9892
356.52344 | 2.2121704 | 2.2118027 | 1.8846066 | 1.6184126 | 630.23474 | 18.846066 | 0.7707828 | 597.8371
356.54346 | 2.2131715 | 2.2129149 | 1.8858821 | 1.6192498 | 630.4187 | 18.858821 | 0.7711815 | 598.0116
356.56348 | 2.2141724 | 2.2140033 | 1.8970566 | 1.627354 | 630.45081 | 18.970566 | 0.7750412 | 598.0421
356.5835 | 2.2151735 | 2.2148223 | 1.901144 | 1.6298259 | 630.32727 | 19.01144 | 0.7762185 | 597.9249
356.60352 | 2.2161744 | 2.215744 | 1.9010882 | 1.6319841 | 630.46906 | 19.010882 | 0.7772463 | 598.0594
356.62354 | 2.2171752 | 2.2170639 | 1.901126 | 1.6319973 | 630.44556 | 19.01126 | 0.7772526 | 598.0371
356.64355 | 2.2181764 | 2.2177455 | 1.9011219 | 1.6319573 | 630.32013 | 19.011219 | 0.7772336 | 597.9181
356.66357 | 2.2191772 | 2.2190375 | 1.9026499 | 1.6335649 | 630.30652 | 19.026499 | 0.7779992 | 597.9052
356.68359 | 2.2201784 | 2.2199185 | 1.9120413 | 1.641348 | 630.23163 | 19.120413 | 0.781706 | 597.8341
356.70361 | 2.2211792 | 2.2208202 | 1.913712 | 1.6413631 | 630.36542 | 19.13712 | 0.7817131 | 597.961
356.72363 | 2.2221801 | 2.2219524 | 1.9144297 | 1.6435652 | 630.42786 | 19.144297 | 0.7827619 | 598.0203
356.74365 | 2.2231812 | 2.2231653 | 1.9144425 | 1.6435034 | 630.44574 | 19.144425 | 0.7827325 | 598.0372
356.76367 | 2.2241821 | 2.2238293 | 1.9144393 | 1.6435541 | 630.30377 | 19.144393 | 0.7827566 | 597.9026
356.78369 | 2.2251832 | 2.2249713 | 1.9182551 | 1.6454492 | 630.26984 | 19.182551 | 0.7836592 | 597.8704
356.80371 | 2.2261841 | 2.2258811 | 1.9190573 | 1.6454818 | 630.2597 | 19.190573 | 0.7836747 | 597.8608
356.82373 | 2.227185 | 2.2268426 | 1.9304569 | 1.6538953 | 630.28943 | 19.304569 | 0.7876817 | 597.889
356.84375 | 2.2281861 | 2.2279174 | 1.9325278 | 1.6560286 | 630.46173 | 19.325278 | 0.7886977 | 598.0524
356.86377 | 2.229187 | 2.2289021 | 1.9328405 | 1.6586139 | 630.32623 | 19.328405 | 0.789929 | 597.9239
356.88379 | 2.2301881 | 2.2299528 | 1.9328523 | 1.6585606 | 630.36829 | 19.328523 | 0.7899036 | 597.9638
356.90381 | 2.231189 | 2.2308695 | 1.9329004 | 1.6585733 | 630.39264 | 19.329004 | 0.7899097 | 597.9869
356.92383 | 2.2321899 | 2.2320318 | 1.9347714 | 1.6595004 | 630.41461 | 19.347714 | 0.7903512 | 598.0077
356.94385 | 2.233191 | 2.2328262 | 1.9437375 | 1.667649 | 630.41083 | 19.437375 | 0.794232 | 598.0041
356.96387 | 2.2341919 | 2.2340238 | 1.9465901 | 1.6700386 | 630.41583 | 19.465901 | 0.7953701 | 598.0089
356.98389 | 2.235193 | 2.23488 | 1.9493772 | 1.6722547 | 630.32953 | 19.493772 | 0.7964255 | 597.927
357.00391 | 2.2361939 | 2.2359605 | 1.9493896 | 1.6722481 | 630.41406 | 19.493896 | 0.7964224 | 598.0072
357.02393 | 2.2371948 | 2.2368736 | 1.9493581 | 1.672232 | 630.45038 | 19.493581 | 0.7964147 | 598.0416
357.04395 | 2.2381959 | 2.2380073 | 1.9494145 | 1.6722419 | 630.68262 | 19.494145 | 0.7964194 | 598.2619
357.06396 | 2.2391968 | 2.2390566 | 1.9509444 | 1.6735266 | 630.44879 | 19.509444 | 0.7970313 | 598.0401
357.08398 | 2.2401979 | 2.2399552 | 1.9602919 | 1.6815728 | 630.31763 | 19.602919 | 0.8008634 | 597.9157
357.104 | 2.2411988 | 2.2407973 | 1.9627893 | 1.6831703 | 630.42926 | 19.627893 | 0.8016242 | 598.0216
357.12402 | 2.2421997 | 2.241766 | 1.9627632 | 1.6831536 | 630.45673 | 19.627632 | 0.8016162 | 598.0477
357.14404 | 2.2432008 | 2.2429051 | 1.9627607 | 1.6831331 | 630.49097 | 19.627607 | 0.8016065 | 598.0801
357.16406 | 2.2442017 | 2.243907 | 1.9627808 | 1.6831663 | 630.48438 | 19.627808 | 0.8016223 | 598.0739
357.18408 | 2.2452028 | 2.2448819 | 1.9642843 | 1.6850424 | 630.57928 | 19.642843 | 0.8025158 | 598.1639
357.2041 | 2.2462037 | 2.2457299 | 1.9758351 | 1.6937639 | 630.60376 | 19.758351 | 0.8066695 | 598.1871
357.22412 | 2.2472045 | 2.247046 | 1.9786735 | 1.6962154 | 630.59869 | 19.786735 | 0.807837 | 598.1823
357.24414 | 2.2482057 | 2.2479453 | 1.9814384 | 1.6984205 | 630.59534 | 19.814384 | 0.8088872 | 598.1792
357.26416 | 2.2492065 | 2.2492137 | 1.9814184 | 1.6984094 | 630.46649 | 19.814184 | 0.8088819 | 598.0569
357.28418 | 2.2502077 | 2.2498829 | 1.981398 | 1.6983641 | 630.35815 | 19.81398 | 0.8088604 | 597.9542
357.3042 | 2.2512085 | 2.2509763 | 1.9814051 | 1.6983844 | 630.51343 | 19.814051 | 0.80887 | 598.1015
357.32422 | 2.2522094 | 2.2520216 | 1.9826585 | 1.6996386 | 630.61401 | 19.826585 | 0.8094674 | 598.1969
357.34424 | 2.2532105 | 2.2528923 | 1.992669 | 1.7074184 | 630.65399 | 19.92669 | 0.8131725 | 598.2348
357.36426 | 2.2542114 | 2.2540095 | 1.9969684 | 1.7098489 | 630.63458 | 19.969684 | 0.8143301 | 598.2164
357.38428 | 2.2552125 | 2.2550259 | 1.9978987 | 1.7123859 | 630.58276 | 19.978987 | 0.8155384 | 598.1672
357.4043 | 2.2562134 | 2.2559178 | 1.9978784 | 1.7123861 | 630.51508 | 19.978784 | 0.8155385 | 598.103
357.42432 | 2.2572143 | 2.2567837 | 1.997885 | 1.7123876 | 630.51813 | 19.97885 | 0.8155392 | 598.1059
357.44434 | 2.2582154 | 2.258019 | 1.9998683 | 1.7133348 | 630.5871 | 19.998683 | 0.8159903 | 598.1713
357.46436 | 2.2592163 | 2.2590971 | 2.0095303 | 1.7216938 | 630.54608 | 20.095303 | 0.8199713 | 598.1324
357.48438 | 2.2602174 | 2.2601097 | 2.0119336 | 1.7238665 | 630.45233 | 20.119336 | 0.8210061 | 598.0435
357.50439 | 2.2612183 | 2.260921 | 2.0119002 | 1.7238687 | 630.46088 | 20.119002 | 0.8210071 | 598.0516
357.52441 | 2.2622192 | 2.2620249 | 2.0119331 | 1.7238734 | 630.43695 | 20.119331 | 0.8210094 | 598.0289
357.54443 | 2.2632203 | 2.2629564 | 2.0118525 | 1.7238824 | 630.3949 | 20.118525 | 0.8210137 | 597.989
357.56445 | 2.2642212 | 2.2640941 | 2.0156698 | 1.7263992 | 630.42297 | 20.156698 | 0.8222123 | 598.0156
357.58447 | 2.2652223 | 2.2652426 | 2.0209522 | 1.7263657 | 630.50305 | 20.209522 | 0.8221964 | 598.0916
357.60449 | 2.2662232 | 2.2658496 | 2.0275373 | 1.7341528 | 630.48096 | 20.275373 | 0.825905 | 598.0707
357.62451 | 2.2672241 | 2.2670174 | 2.0293148 | 1.7363541 | 630.68396 | 20.293148 | 0.8269534 | 598.2632
357.64453 | 2.2682252 | 2.2678576 | 2.0300364 | 1.7385644 | 630.60413 | 20.300364 | 0.8280061 | 598.1875
357.66455 | 2.2692261 | 2.2688737 | 2.0300653 | 1.7385529 | 630.49951 | 20.300653 | 0.8280006 | 598.0882
357.68457 | 2.2702272 | 2.2700047 | 2.0300446 | 1.7385517 | 630.48645 | 20.300446 | 0.828 | 598.0759
357.70459 | 2.2712281 | 2.2707906 | 2.0334685 | 1.7409657 | 630.45111 | 20.334685 | 0.8291497 | 598.0423
357.72461 | 2.272229 | 2.2720428 | 2.0418224 | 1.7482207 | 630.53265 | 20.418224 | 0.832605 | 598.1197
357.74463 | 2.2732301 | 2.2730496 | 2.0449867 | 1.7506969 | 630.60046 | 20.449867 | 0.8337843 | 598.184
357.76465 | 2.274231 | 2.2738385 | 2.0468221 | 1.7529093 | 630.49493 | 20.468221 | 0.834838 | 598.0839
357.78467 | 2.2752321 | 2.2748685 | 2.0467992 | 1.7529235 | 630.62378 | 20.467992 | 0.8348447 | 598.2061
357.80469 | 2.276233 | 2.2758627 | 2.0468507 | 1.7528902 | 630.64972 | 20.468507 | 0.8348289 | 598.2307
357.82471 | 2.2772338 | 2.2767787 | 2.0472016 | 1.7528613 | 630.54828 | 20.472016 | 0.8348151 | 598.1345
357.84473 | 2.278235 | 2.2780538 | 2.0510485 | 1.7541459 | 630.61578 | 20.510485 | 0.8354269 | 598.1985
357.86475 | 2.2792358 | 2.2791195 | 2.06142 | 1.7622404 | 630.60529 | 20.6142 | 0.839282 | 598.1886
357.88477 | 2.280237 | 2.2799911 | 2.0613894 | 1.7643989 | 630.63428 | 20.613894 | 0.84031 | 598.2161
357.90479 | 2.2812378 | 2.2810585 | 2.0613687 | 1.7643991 | 630.6178 | 20.613687 | 0.8403101 | 598.2005
357.9248 | 2.2822387 | 2.2819693 | 2.0614104 | 1.7643738 | 630.47412 | 20.614104 | 0.840298 | 598.0642
357.94482 | 2.2832398 | 2.2829728 | 2.0614102 | 1.7644179 | 630.3949 | 20.614102 | 0.840319 | 597.989
357.96484 | 2.2842407 | 2.2839751 | 2.0645308 | 1.7669004 | 630.32275 | 20.645308 | 0.8415014 | 597.9206
357.98486 | 2.2852418 | 2.2851002 | 2.0745158 | 1.7753012 | 630.43591 | 20.745158 | 0.8455023 | 598.0279
358.00488 | 2.2862427 | 2.2860515 | 2.0792303 | 1.7754748 | 630.34991 | 20.792303 | 0.845585 | 597.9463
358.0249 | 2.2872436 | 2.2871351 | 2.0792212 | 1.7790563 | 630.23102 | 20.792212 | 0.8472907 | 597.8336
358.04492 | 2.2882447 | 2.2880561 | 2.0792122 | 1.7790902 | 630.21191 | 20.792122 | 0.8473069 | 597.8154
358.06494 | 2.2892456 | 2.2891262 | 2.0792146 | 1.7790668 | 630.19116 | 20.792146 | 0.8472957 | 597.7957
358.08496 | 2.2902467 | 2.2900028 | 2.0792329 | 1.7790496 | 630.16797 | 20.792329 | 0.8472875 | 597.7737
358.10498 | 2.2912476 | 2.2911246 | 2.0813696 | 1.7812259 | 630.05975 | 20.813696 | 0.848324 | 597.6711
358.125 | 2.2922485 | 2.2919712 | 2.0929215 | 1.7905314 | 630.04797 | 20.929215 | 0.8527558 | 597.6599
358.14502 | 2.2932496 | 2.2930462 | 2.096009 | 1.7926425 | 630.22833 | 20.96009 | 0.8537613 | 597.831
358.16504 | 2.2942505 | 2.2940614 | 2.0991971 | 1.7950976 | 630.20483 | 20.991971 | 0.8549305 | 597.8087
358.18506 | 2.2952516 | 2.2949936 | 2.0991769 | 1.7950822 | 630.02136 | 20.991769 | 0.8549232 | 597.6347
358.20508 | 2.2962525 | 2.2961283 | 2.0991843 | 1.7951304 | 629.87921 | 20.991843 | 0.8549461 | 597.4998
358.2251 | 2.2972534 | 2.2971864 | 2.0992093 | 1.7950552 | 629.70123 | 20.992093 | 0.8549103 | 597.331
358.24512 | 2.2982545 | 2.2981453 | 2.1009808 | 1.7966543 | 629.49884 | 21.009808 | 0.8556719 | 597.139
358.26514 | 2.2992554 | 2.2991457 | 2.1109648 | 1.8047292 | 629.39911 | 21.109648 | 0.8595176 | 597.0444
358.28516 | 2.3002565 | 2.3001041 | 2.1155777 | 1.8085029 | 629.28485 | 21.155777 | 0.8613149 | 596.936
358.30518 | 2.3012574 | 2.3010883 | 2.1190217 | 1.8098516 | 629.15002 | 21.190217 | 0.8619572 | 596.8081
358.3252 | 2.3022583 | 2.3021734 | 2.1190524 | 1.8106748 | 629.05408 | 21.190524 | 0.8623493 | 596.7171
358.34521 | 2.3032594 | 2.3030429 | 2.1190333 | 1.8107058 | 628.99957 | 21.190333 | 0.8623641 | 596.6654
358.36523 | 2.3042603 | 2.304122 | 2.1190534 | 1.8106769 | 628.90717 | 21.190534 | 0.8623503 | 596.5778
358.38525 | 2.3052614 | 2.3052478 | 2.1218464 | 1.8131456 | 628.7796 | 21.218464 | 0.863526 | 596.4567
358.40527 | 2.3062623 | 2.3061945 | 2.1321585 | 1.8131695 | 628.70532 | 21.321585 | 0.8635374 | 596.3863
358.42529 | 2.3072631 | 2.3072751 | 2.1349168 | 1.8221273 | 628.64648 | 21.349168 | 0.8678036 | 596.3305
358.44531 | 2.3082643 | 2.3081293 | 2.1374152 | 1.8237252 | 628.65729 | 21.374152 | 0.8685647 | 596.3407
358.46533 | 2.3092651 | 2.3091905 | 2.1374028 | 1.8261851 | 628.67145 | 21.374028 | 0.8697362 | 596.3542
358.48535 | 2.3102663 | 2.310051 | 2.1374333 | 1.8261685 | 628.66388 | 21.374333 | 0.8697283 | 596.347
358.50537 | 2.3112671 | 2.3111744 | 2.137428 | 1.8261991 | 628.82013 | 21.37428 | 0.8697429 | 596.4952
358.52539 | 2.312268 | 2.3122544 | 2.1399584 | 1.8272036 | 628.72961 | 21.399584 | 0.8702213 | 596.4093
358.54541 | 2.3132691 | 2.3132517 | 2.1492746 | 1.8358526 | 628.62378 | 21.492746 | 0.8743404 | 596.3089
358.56543 | 2.31427 | 2.3140533 | 2.1526637 | 1.8380135 | 628.59326 | 21.526637 | 0.8753696 | 596.28
358.58545 | 2.3152711 | 2.3151217 | 2.1561158 | 1.8406024 | 628.74426 | 21.561158 | 0.8766026 | 596.4232
358.60547 | 2.316272 | 2.3162527 | 2.1561224 | 1.8406165 | 628.77081 | 21.561224 | 0.8766093 | 596.4484
358.62549 | 2.3172729 | 2.3172734 | 2.1561103 | 1.8405662 | 628.57391 | 21.561103 | 0.8765853 | 596.2616
358.64551 | 2.318274 | 2.318243 | 2.1561053 | 1.8405868 | 628.64252 | 21.561053 | 0.8765951 | 596.3267
358.66553 | 2.3192749 | 2.3189595 | 2.1583066 | 1.8427771 | 628.70544 | 21.583066 | 0.8776383 | 596.3864
358.68555 | 2.320276 | 2.3201125 | 2.1691666 | 1.8512012 | 628.78601 | 21.691666 | 0.8816503 | 596.4628
358.70557 | 2.3212769 | 2.3211689 | 2.1719804 | 1.8511722 | 628.6994 | 21.719804 | 0.8816365 | 596.3807
358.72559 | 2.3222778 | 2.3223848 | 2.1751082 | 1.8543969 | 628.70496 | 21.751082 | 0.8831723 | 596.3859
358.74561 | 2.3232789 | 2.3231916 | 2.177278 | 1.8555453 | 628.61481 | 21.77278 | 0.8837192 | 596.3004
358.76563 | 2.3242798 | 2.3243365 | 2.1810243 | 1.8598087 | 628.5636 | 21.810243 | 0.8857497 | 596.2519
358.78564 | 2.3252809 | 2.3251054 | 2.1837409 | 1.8622838 | 628.55188 | 21.837409 | 0.8869285 | 596.2407
358.80566 | 2.3262818 | 2.3261139 | 2.1850178 | 1.8640764 | 628.52252 | 21.850178 | 0.8877823 | 596.2129
358.82568 | 2.3272827 | 2.3273244 | 2.1875293 | 1.8642678 | 628.57123 | 21.875293 | 0.8878734 | 596.2591
358.8457 | 2.3282838 | 2.3282096 | 2.1875021 | 1.8661289 | 628.53467 | 21.875021 | 0.8887598 | 596.2244
358.86572 | 2.3292847 | 2.3290219 | 2.1875615 | 1.8661045 | 628.60419 | 21.875615 | 0.8887482 | 596.2904
358.88574 | 2.3302858 | 2.3301761 | 2.1875048 | 1.8661017 | 628.6936 | 21.875048 | 0.8887468 | 596.3752
358.90576 | 2.3312867 | 2.3312333 | 2.1905849 | 1.8660933 | 628.64465 | 21.905849 | 0.8887428 | 596.3287
358.92578 | 2.3322875 | 2.332186 | 2.2012823 | 1.8685694 | 628.51398 | 22.012823 | 0.8899221 | 596.2048
358.9458 | 2.3332887 | 2.333025 | 2.2040293 | 1.8767457 | 628.62299 | 22.040293 | 0.8938161 | 596.3082
358.96582 | 2.3342896 | 2.3343344 | 2.2071197 | 1.8788927 | 628.82306 | 22.071197 | 0.8948386 | 596.498
358.98584 | 2.3352907 | 2.3352411 | 2.2071102 | 1.8810433 | 628.65851 | 22.071102 | 0.8958629 | 596.3419
359.00586 | 2.3362916 | 2.3359687 | 2.207103 | 1.8810631 | 628.58063 | 22.07103 | 0.8958723 | 596.268
359.02588 | 2.3372924 | 2.3371887 | 2.2071321 | 1.8810637 | 628.69592 | 22.071321 | 0.8958726 | 596.3774
359.0459 | 2.3382936 | 2.3381195 | 2.2099223 | 1.881116 | 628.58868 | 22.099223 | 0.8958975 | 596.2756
359.06592 | 2.3392944 | 2.3391566 | 2.2192969 | 1.8906674 | 628.4577 | 22.192969 | 0.9004464 | 596.1514
359.08594 | 2.3402956 | 2.3402026 | 2.2233253 | 1.8906438 | 628.60907 | 22.233253 | 0.9004352 | 596.295
359.10596 | 2.3412964 | 2.3411608 | 2.2245302 | 1.8950332 | 628.61169 | 22.245302 | 0.9025257 | 596.2975
359.12598 | 2.3422973 | 2.3422487 | 2.2245739 | 1.8950797 | 628.57385 | 22.245739 | 0.9025478 | 596.2616
359.146 | 2.3432984 | 2.34325 | 2.2245681 | 1.8950833 | 628.50751 | 22.245681 | 0.9025496 | 596.1986
359.16602 | 2.3442993 | 2.3442104 | 2.2246077 | 1.8950413 | 628.38885 | 22.246077 | 0.9025296 | 596.0861
359.18604 | 2.3453004 | 2.3451898 | 2.2245569 | 1.8950355 | 628.44952 | 22.245569 | 0.9025268 | 596.1436
359.20605 | 2.3463013 | 2.3461034 | 2.2379642 | 1.9056128 | 628.47308 | 22.379642 | 0.9075643 | 596.166
359.22607 | 2.3473022 | 2.3470163 | 2.2401109 | 1.9055746 | 628.5954 | 22.401109 | 0.9075461 | 596.282
359.24609 | 2.3483033 | 2.3480377 | 2.2438474 | 1.9089346 | 628.69897 | 22.438474 | 0.9091464 | 596.3803
359.26611 | 2.3493042 | 2.3491085 | 2.2438481 | 1.9099201 | 628.65521 | 22.438481 | 0.9096157 | 596.3388
359.28613 | 2.3503053 | 2.3502088 | 2.2438493 | 1.9099422 | 628.70996 | 22.438493 | 0.9096262 | 596.3907
359.30615 | 2.3513062 | 2.3512635 | 2.2438815 | 1.9099779 | 628.69891 | 22.438815 | 0.9096432 | 596.3802
359.32617 | 2.3523071 | 2.352282 | 2.246599 | 1.9099789 | 628.65515 | 22.46599 | 0.9096437 | 596.3387
359.34619 | 2.3533082 | 2.3531089 | 2.2566903 | 1.9124562 | 628.67932 | 22.566903 | 0.9108235 | 596.3616
359.36621 | 2.3543091 | 2.354454 | 2.2593701 | 1.9205317 | 628.68585 | 22.593701 | 0.9146696 | 596.3678
359.38623 | 2.3553102 | 2.3552356 | 2.2625256 | 1.9255033 | 628.47455 | 22.625256 | 0.9170373 | 596.1674
359.40625 | 2.3563111 | 2.3561783 | 2.2624948 | 1.925503 | 628.57428 | 22.624948 | 0.9170372 | 596.262
359.42627 | 2.357312 | 2.3573768 | 2.2624896 | 1.9254793 | 628.66779 | 22.624896 | 0.9170259 | 596.3507
359.44629 | 2.3583131 | 2.3581514 | 2.2625217 | 1.9254956 | 628.61438 | 22.625217 | 0.9170337 | 596.3
359.46631 | 2.359314 | 2.3591704 | 2.262737 | 1.9254649 | 628.49194 | 22.62737 | 0.9170191 | 596.1839
359.48633 | 2.3603151 | 2.3602898 | 2.2759054 | 1.9327444 | 628.59991 | 22.759054 | 0.920486 | 596.2863
359.50635 | 2.361316 | 2.3611667 | 2.2771819 | 1.9362485 | 628.5481 | 22.771819 | 0.9221548 | 596.2372
359.52637 | 2.3623168 | 2.3622789 | 2.2771952 | 1.93712 | 628.62415 | 22.771952 | 0.9225699 | 596.3093
359.54639 | 2.363318 | 2.3631763 | 2.2771337 | 1.9371374 | 628.60785 | 22.771337 | 0.9225782 | 596.2938
359.56641 | 2.3643188 | 2.3642707 | 2.2771866 | 1.9370947 | 628.65637 | 22.771866 | 0.9225578 | 596.3399
359.58643 | 2.36532 | 2.3653417 | 2.2799399 | 1.9371455 | 628.57971 | 22.799399 | 0.922582 | 596.2671
359.60645 | 2.3663208 | 2.3662553 | 2.2902551 | 1.9389902 | 628.5271 | 22.902551 | 0.9234606 | 596.2172
359.62646 | 2.3673217 | 2.3670855 | 2.2934148 | 1.9495106 | 628.60419 | 22.934148 | 0.928471 | 596.2904
359.64648 | 2.3683228 | 2.3682442 | 2.2965293 | 1.949578 | 628.56134 | 22.965293 | 0.9285031 | 596.2497
359.6665 | 2.3693237 | 2.3691571 | 2.2964823 | 1.9520538 | 628.57507 | 22.964823 | 0.9296822 | 596.2627
359.68652 | 2.3703249 | 2.3703892 | 2.2965136 | 1.952105 | 628.71643 | 22.965136 | 0.9297066 | 596.3968
359.70654 | 2.3713257 | 2.3711729 | 2.2965248 | 1.9520682 | 628.57813 | 22.965248 | 0.9296891 | 596.2656
359.72656 | 2.3723266 | 2.3722479 | 2.2977452 | 1.9529395 | 628.68274 | 22.977452 | 0.9301041 | 596.3649
359.74658 | 2.3733277 | 2.3733342 | 2.3073323 | 1.9613667 | 628.68762 | 23.073323 | 0.9341176 | 596.3695
359.7666 | 2.3743286 | 2.3742354 | 2.3104725 | 1.96357 | 628.5802 | 23.104725 | 0.9351669 | 596.2676
359.78662 | 2.3753297 | 2.3753128 | 2.3139739 | 1.9657277 | 628.50592 | 23.139739 | 0.9361946 | 596.1971
359.80664 | 2.3763306 | 2.3763428 | 2.3139415 | 1.9657068 | 628.39374 | 23.139415 | 0.9361846 | 596.0907
359.82666 | 2.3773315 | 2.3771992 | 2.3139551 | 1.9657006 | 628.59143 | 23.139551 | 0.9361816 | 596.2783
359.84668 | 2.3783326 | 2.3782811 | 2.3139009 | 1.9657062 | 628.50482 | 23.139009 | 0.9361843 | 596.1961
359.8667 | 2.3793335 | 2.3792753 | 2.3170235 | 1.9682024 | 628.4942 | 23.170235 | 0.9373731 | 596.186
359.88672 | 2.3803346 | 2.3803182 | 2.3267102 | 1.9763647 | 628.47205 | 23.267102 | 0.9412605 | 596.165
359.90674 | 2.3813355 | 2.3813684 | 2.3297935 | 1.9782481 | 628.54236 | 23.297935 | 0.9421575 | 596.2317
359.92676 | 2.3823364 | 2.3823233 | 2.3297975 | 1.9784747 | 628.51361 | 23.297975 | 0.9422654 | 596.2044
359.94678 | 2.3833375 | 2.3831434 | 2.3298213 | 1.9785033 | 628.38153 | 23.298213 | 0.942279 | 596.0791
359.9668 | 2.3843384 | 2.3842039 | 2.3298016 | 1.9784741 | 628.54559 | 23.298016 | 0.9422651 | 596.2348
359.98682 | 2.3853395 | 2.3851895 | 2.332859 | 1.9809455 | 628.60254 | 23.32859 | 0.9434422 | 596.2888
360.00684 | 2.3863404 | 2.3862901 | 2.3432701 | 1.9884241 | 628.55908 | 23.432701 | 0.9470039 | 596.2476
360.02686 | 2.3873413 | 2.3872008 | 2.3463771 | 1.9914042 | 628.6181 | 23.463771 | 0.9484232 | 596.3036
360.04688 | 2.3883424 | 2.3881741 | 2.3494949 | 1.9936872 | 628.56897 | 23.494949 | 0.9495105 | 596.2569
360.06689 | 2.3893433 | 2.3891373 | 2.3495157 | 1.9936178 | 628.52185 | 23.495157 | 0.9494774 | 596.2122
360.08691 | 2.3903444 | 2.3903143 | 2.3494668 | 1.9936287 | 628.65826 | 23.494668 | 0.9494826 | 596.3416
360.10693 | 2.3913453 | 2.3913295 | 2.3495111 | 1.9936092 | 628.5871 | 23.495111 | 0.9494734 | 596.2741
360.12695 | 2.3923461 | 2.3923302 | 2.3516014 | 1.9951766 | 628.54175 | 23.516014 | 0.9502198 | 596.2311
360.14697 | 2.3933473 | 2.3934052 | 2.3612673 | 2.0033267 | 628.41675 | 23.612673 | 0.9541014 | 596.1126
360.16699 | 2.3943481 | 2.3942487 | 2.3646736 | 2.0055149 | 628.38715 | 23.646736 | 0.9551435 | 596.0845
360.18701 | 2.3953493 | 2.3953896 | 2.3674834 | 2.0076821 | 628.47217 | 23.674834 | 0.9561757 | 596.1651
360.20703 | 2.3963501 | 2.3962107 | 2.3675451 | 2.0076506 | 628.32257 | 23.675451 | 0.9561607 | 596.0232
360.22705 | 2.397351 | 2.397331 | 2.3675342 | 2.0076408 | 628.38483 | 23.675342 | 0.956156 | 596.0823
360.24707 | 2.3983521 | 2.3983338 | 2.3675416 | 2.0076554 | 628.31415 | 23.675416 | 0.956163 | 596.0152
360.26709 | 2.399353 | 2.3991947 | 2.3696241 | 2.009234 | 628.13513 | 23.696241 | 0.9569148 | 595.8454
360.28711 | 2.4003541 | 2.4002018 | 2.3811705 | 2.0185287 | 628.29779 | 23.811705 | 0.9613415 | 595.9997
360.30713 | 2.401355 | 2.4015532 | 2.3839881 | 2.021014 | 628.33801 | 23.839881 | 0.9625251 | 596.0379
360.32715 | 2.4023559 | 2.402185 | 2.3840239 | 2.021044 | 628.2569 | 23.840239 | 0.9625394 | 595.9609
360.34717 | 2.403357 | 2.4033284 | 2.3840384 | 2.0210397 | 628.18024 | 23.840384 | 0.9625374 | 595.8882
360.36719 | 2.4043579 | 2.4043317 | 2.3839788 | 2.0210359 | 628.26331 | 23.839788 | 0.9625356 | 595.967
360.38721 | 2.405359 | 2.4053688 | 2.3855898 | 2.0222669 | 628.24615 | 23.855898 | 0.9631218 | 595.9507
360.40723 | 2.4063599 | 2.4063325 | 2.3958676 | 2.0300391 | 628.18048 | 23.958676 | 0.9668234 | 595.8884
360.42725 | 2.4073608 | 2.407372 | 2.3989758 | 2.0325458 | 628.29761 | 23.989758 | 0.9680172 | 595.9995
360.44727 | 2.4083619 | 2.4082985 | 2.4013698 | 2.0350909 | 628.17511 | 24.013698 | 0.9692294 | 595.8833
360.46729 | 2.4093628 | 2.4093304 | 2.4013844 | 2.0350626 | 628.33221 | 24.013844 | 0.9692159 | 596.0324
360.4873 | 2.4103639 | 2.4103792 | 2.4013975 | 2.0350637 | 628.28967 | 24.013975 | 0.9692164 | 595.992
360.50732 | 2.4113648 | 2.4112718 | 2.4032431 | 2.0350895 | 628.12 | 24.032431 | 0.9692287 | 595.8311
360.52734 | 2.4123657 | 2.4122701 | 2.4136276 | 2.0360429 | 628.2688 | 24.136276 | 0.9696828 | 595.9722
360.54736 | 2.4133668 | 2.4133756 | 2.4166787 | 2.046658 | 628.31873 | 24.166787 | 0.9747383 | 596.0196
360.56738 | 2.4143677 | 2.4143126 | 2.4191396 | 2.0477221 | 628.20984 | 24.191396 | 0.9752451 | 595.9163
360.5874 | 2.4153688 | 2.4152532 | 2.4191806 | 2.0491147 | 628.0246 | 24.191806 | 0.9759083 | 595.7406
360.60742 | 2.4163697 | 2.41625 | 2.4191422 | 2.0491168 | 628.06616 | 24.191422 | 0.9759093 | 595.78
360.62744 | 2.4173706 | 2.4174736 | 2.4191301 | 2.0491502 | 628.2569 | 24.191301 | 0.9759252 | 595.9609
360.64746 | 2.4183717 | 2.418359 | 2.4213557 | 2.050014 | 628.01172 | 24.213557 | 0.9763366 | 595.7283
360.66748 | 2.4193726 | 2.4194982 | 2.4321861 | 2.0584307 | 628.1026 | 24.321861 | 0.9803451 | 595.8146
360.6875 | 2.4203737 | 2.4200859 | 2.434993 | 2.0606081 | 628.05762 | 24.34993 | 0.9813821 | 595.7719
360.70752 | 2.4213746 | 2.4212246 | 2.4350076 | 2.0605955 | 628.28741 | 24.350076 | 0.9813761 | 595.9899
360.72754 | 2.4223754 | 2.4223037 | 2.4350252 | 2.0605953 | 628.2915 | 24.350252 | 0.9813761 | 595.9937
360.74756 | 2.4233766 | 2.4233725 | 2.4350138 | 2.0605998 | 628.24255 | 24.350138 | 0.9813782 | 595.9473
360.76758 | 2.4243774 | 2.424125 | 2.4372399 | 2.0630701 | 628.28833 | 24.372399 | 0.9825547 | 595.9907
360.7876 | 2.4253786 | 2.4255366 | 2.4478111 | 2.0630853 | 628.3656 | 24.478111 | 0.9825619 | 596.064
360.80762 | 2.4263794 | 2.4260902 | 2.4478853 | 2.0711849 | 628.10864 | 24.478853 | 0.9864194 | 595.8203
360.82764 | 2.4273803 | 2.4274094 | 2.4528203 | 2.0748997 | 628.12305 | 24.528203 | 0.9881886 | 595.834
360.84766 | 2.4283814 | 2.4284656 | 2.4527826 | 2.0749269 | 627.94977 | 24.527826 | 0.9882016 | 595.6696
360.86768 | 2.4293823 | 2.4294264 | 2.4527967 | 2.07498 | 628.07654 | 24.527967 | 0.9882269 | 595.7898
360.8877 | 2.4303834 | 2.4301219 | 2.4528341 | 2.0749369 | 627.93799 | 24.528341 | 0.9882064 | 595.6584
360.90771 | 2.4313843 | 2.4314365 | 2.4556015 | 2.0770423 | 628.01105 | 24.556015 | 0.9892091 | 595.7277
360.92773 | 2.4323852 | 2.4323637 | 2.466203 | 2.0854542 | 628.086 | 24.66203 | 0.9932153 | 595.7988
360.94775 | 2.4333863 | 2.4332747 | 2.4690256 | 2.0876796 | 627.92712 | 24.690256 | 0.9942752 | 595.6481
360.96777 | 2.4343872 | 2.4343224 | 2.4726911 | 2.0901468 | 628.14093 | 24.726911 | 0.9954502 | 595.8509
360.98779 | 2.4353883 | 2.4354756 | 2.4727213 | 2.090121 | 628.17407 | 24.727213 | 0.9954379 | 595.8823
361.00781 | 2.4363892 | 2.4363501 | 2.4727414 | 2.0901237 | 627.99396 | 24.727414 | 0.9954392 | 595.7115
361.02783 | 2.4373901 | 2.4374309 | 2.4736278 | 2.0909209 | 627.89142 | 24.736278 | 0.9958189 | 595.6142
361.04785 | 2.4383912 | 2.4384506 | 2.4836409 | 2.094806 | 627.9397 | 24.836409 | 0.9976692 | 595.66
361.06787 | 2.4393921 | 2.4395404 | 2.4877086 | 2.1019218 | 627.98279 | 24.877086 | 1.001058 | 595.7009
361.08789 | 2.4403932 | 2.4402347 | 2.4877787 | 2.1019034 | 627.80316 | 24.877787 | 1.001049 | 595.5305
361.10791 | 2.4413941 | 2.4413233 | 2.4877713 | 2.101922 | 627.82074 | 24.877713 | 1.001058 | 595.5472
361.12793 | 2.442395 | 2.442338 | 2.4877741 | 2.1019564 | 627.8634 | 24.877741 | 1.001075 | 595.5876
361.14795 | 2.4433961 | 2.4433908 | 2.490509 | 2.1020131 | 627.87347 | 24.90509 | 1.001102 | 595.5972
361.16797 | 2.444397 | 2.444469 | 2.4904847 | 2.1044343 | 627.85889 | 24.904847 | 1.002255 | 595.5834
361.18799 | 2.4453981 | 2.4452827 | 2.500401 | 2.1125152 | 627.77283 | 25.00401 | 1.006103 | 595.5017
361.20801 | 2.446399 | 2.4463148 | 2.5053952 | 2.116276 | 627.87054 | 25.053952 | 1.007894 | 595.5944
361.22803 | 2.4473999 | 2.4473305 | 2.5070252 | 2.1171627 | 627.8653 | 25.070252 | 1.008317 | 595.5895
361.24805 | 2.448401 | 2.448385 | 2.5070226 | 2.1172197 | 627.76758 | 25.070226 | 1.008344 | 595.4968
361.26807 | 2.4494019 | 2.44942 | 2.5070462 | 2.1171794 | 627.79242 | 25.070462 | 1.008325 | 595.5203
361.28809 | 2.450403 | 2.4503121 | 2.5070109 | 2.1172199 | 627.72394 | 25.070109 | 1.008344 | 595.4554
361.30811 | 2.4514039 | 2.4513073 | 2.5094647 | 2.1197031 | 627.66547 | 25.094647 | 1.009527 | 595.3999
361.32813 | 2.4524047 | 2.4524648 | 2.5207105 | 2.1277435 | 627.73627 | 25.207105 | 1.013356 | 595.4671
361.34814 | 2.4534059 | 2.4533529 | 2.5235491 | 2.1302609 | 627.77515 | 25.235491 | 1.014555 | 595.5039
361.36816 | 2.4544067 | 2.454438 | 2.5235205 | 2.1302443 | 627.67749 | 25.235205 | 1.014547 | 595.4113
361.38818 | 2.4554079 | 2.4553816 | 2.5235035 | 2.1303179 | 627.51337 | 25.235035 | 1.014582 | 595.2556
361.4082 | 2.4564087 | 2.4563105 | 2.5235424 | 2.13026 | 627.49274 | 25.235424 | 1.014554 | 595.236
361.42822 | 2.4574096 | 2.4575188 | 2.5266304 | 2.1328471 | 627.5047 | 25.266304 | 1.015787 | 595.2474
361.44824 | 2.4584107 | 2.4584894 | 2.5368981 | 2.1409283 | 627.57379 | 25.368981 | 1.019635 | 595.3129
361.46826 | 2.4594116 | 2.4593854 | 2.5402737 | 2.1434236 | 627.50861 | 25.402737 | 1.020824 | 595.2511
361.48828 | 2.4604127 | 2.4603951 | 2.5403252 | 2.1434374 | 627.47083 | 25.403252 | 1.02083 | 595.2153
361.5083 | 2.4614136 | 2.461349 | 2.5402656 | 2.143436 | 627.41376 | 25.402656 | 1.02083 | 595.1611
361.52832 | 2.4624145 | 2.4625928 | 2.540288 | 2.1434312 | 627.42786 | 25.40288 | 1.020827 | 595.1745
361.54834 | 2.4634156 | 2.4634922 | 2.5425196 | 2.1456351 | 627.3584 | 25.425196 | 1.021877 | 595.1086
361.56836 | 2.4644165 | 2.4645243 | 2.5536494 | 2.1540477 | 627.37036 | 25.536494 | 1.025884 | 595.12
361.58838 | 2.4654176 | 2.4652352 | 2.5583081 | 2.1567218 | 627.23865 | 25.583081 | 1.027157 | 594.995
361.6084 | 2.4664185 | 2.4665096 | 2.558372 | 2.1574106 | 627.26709 | 25.58372 | 1.027485 | 595.022
361.62842 | 2.4674194 | 2.467468 | 2.5583661 | 2.1574643 | 627.409 | 25.583661 | 1.027511 | 595.1566
361.64844 | 2.4684205 | 2.4684846 | 2.5583253 | 2.1574576 | 627.33789 | 25.583253 | 1.027508 | 595.0892
361.66846 | 2.4694214 | 2.4693475 | 2.5583782 | 2.157397 | 627.33832 | 25.583782 | 1.027479 | 595.0896
361.68848 | 2.4704225 | 2.4705353 | 2.5611792 | 2.1595497 | 627.43115 | 25.611792 | 1.028504 | 595.1776
361.7085 | 2.4714234 | 2.4714816 | 2.5732601 | 2.1689808 | 627.35492 | 25.732601 | 1.032996 | 595.1053
361.72852 | 2.4724243 | 2.4723418 | 2.5760894 | 2.1714346 | 627.30701 | 25.760894 | 1.034164 | 595.0599
361.74854 | 2.4734254 | 2.4735005 | 2.5789022 | 2.1736562 | 627.35382 | 25.789022 | 1.035222 | 595.1043
361.76855 | 2.4744263 | 2.4743252 | 2.578908 | 2.1736643 | 627.34998 | 25.78908 | 1.035226 | 595.1006
361.78857 | 2.4754274 | 2.4754026 | 2.578871 | 2.1736674 | 627.29291 | 25.78871 | 1.035228 | 595.0465
361.80859 | 2.4764283 | 2.4765139 | 2.5789216 | 2.1736398 | 627.28479 | 25.789216 | 1.035214 | 595.0388
361.82861 | 2.4774292 | 2.4774258 | 2.5807705 | 2.1748686 | 627.28375 | 25.807705 | 1.0358 | 595.0378
361.84863 | 2.4784303 | 2.4784772 | 2.5913193 | 2.1828127 | 627.27881 | 25.913193 | 1.039583 | 595.0331
361.86865 | 2.4794312 | 2.4795694 | 2.593863 | 2.1853666 | 627.30457 | 25.93863 | 1.040799 | 595.0575
361.88867 | 2.4804323 | 2.4803445 | 2.5969429 | 2.1874592 | 627.13794 | 25.969429 | 1.041796 | 594.8995
361.90869 | 2.4814332 | 2.4815104 | 2.5969858 | 2.187501 | 627.13495 | 25.969858 | 1.041816 | 594.8966
361.92871 | 2.482434 | 2.4824233 | 2.5969548 | 2.1874919 | 627.0921 | 25.969548 | 1.041812 | 594.856
361.94873 | 2.4834352 | 2.4835126 | 2.5990818 | 2.1887257 | 627.05865 | 25.990818 | 1.042399 | 594.8243
361.96875 | 2.484436 | 2.4843736 | 2.5991235 | 2.1887484 | 627.02155 | 25.991235 | 1.04241 | 594.7891
361.98877 | 2.4854372 | 2.4853852 | 2.608752 | 2.1969175 | 627.05621 | 26.08752 | 1.046301 | 594.822
362.00879 | 2.486438 | 2.4865744 | 2.6137576 | 2.2002711 | 627.04681 | 26.137576 | 1.047898 | 594.813
362.02881 | 2.4874389 | 2.4873567 | 2.6146846 | 2.2012234 | 627.07776 | 26.146846 | 1.048351 | 594.8424
362.04883 | 2.48844 | 2.4884126 | 2.614656 | 2.20117 | 627.0506 | 26.14656 | 1.048326 | 594.8166
362.06885 | 2.4894409 | 2.4895029 | 2.6147141 | 2.2012231 | 627.04608 | 26.147141 | 1.048351 | 594.8123
362.08887 | 2.490442 | 2.4903765 | 2.6178336 | 2.2019627 | 627.07544 | 26.178336 | 1.048703 | 594.8402
362.10889 | 2.4914429 | 2.4915164 | 2.6268191 | 2.210526 | 627.1781 | 26.268191 | 1.052782 | 594.9376
362.12891 | 2.4924438 | 2.4925525 | 2.6293368 | 2.2130079 | 627.11456 | 26.293368 | 1.053964 | 594.8773
362.14893 | 2.4934449 | 2.4937756 | 2.6293259 | 2.2129822 | 626.93127 | 26.293259 | 1.053952 | 594.7034
362.16895 | 2.4944458 | 2.4944985 | 2.6293466 | 2.2129993 | 626.96234 | 26.293466 | 1.05396 | 594.7329
362.18896 | 2.4954469 | 2.4955018 | 2.6292994 | 2.2129803 | 627.05811 | 26.292994 | 1.053951 | 594.8238
362.20898 | 2.4964478 | 2.496469 | 2.6327035 | 2.2144604 | 626.92719 | 26.327035 | 1.054656 | 594.6996
362.229 | 2.4974487 | 2.4973671 | 2.6327467 | 2.21556 | 626.9986 | 26.327467 | 1.055179 | 594.7673
362.24902 | 2.4984498 | 2.4985902 | 2.64329 | 2.2236242 | 627.05951 | 26.4329 | 1.05902 | 594.8251
362.26904 | 2.4994507 | 2.4993672 | 2.6483104 | 2.2274134 | 626.87585 | 26.483104 | 1.060825 | 594.6509
362.28906 | 2.5004518 | 2.5005822 | 2.6513946 | 2.2299054 | 626.91687 | 26.513946 | 1.062011 | 594.6898
362.30908 | 2.5014527 | 2.5014307 | 2.6514378 | 2.2298589 | 626.80969 | 26.514378 | 1.061989 | 594.5881
362.3291 | 2.5024536 | 2.5027208 | 2.6514444 | 2.2298489 | 626.84088 | 26.514444 | 1.061985 | 594.6177
362.34912 | 2.5034547 | 2.5035961 | 2.651453 | 2.2299206 | 626.58679 | 26.51453 | 1.062019 | 594.3767
362.36914 | 2.5044556 | 2.504348 | 2.6530104 | 2.2305338 | 626.65472 | 26.530104 | 1.062311 | 594.4411
362.38916 | 2.5054567 | 2.5055013 | 2.6639271 | 2.2391834 | 626.69629 | 26.639271 | 1.06643 | 594.4805
362.40918 | 2.5064576 | 2.5064924 | 2.6682701 | 2.2429421 | 626.66272 | 26.682701 | 1.06822 | 594.4487
362.4292 | 2.5074584 | 2.5074794 | 2.6694963 | 2.2438641 | 626.62683 | 26.694963 | 1.068659 | 594.4146
362.44922 | 2.5084596 | 2.5082877 | 2.6694541 | 2.2438602 | 626.65515 | 26.694541 | 1.068658 | 594.4415
362.46924 | 2.5094604 | 2.509383 | 2.6694667 | 2.243885 | 626.7265 | 26.694667 | 1.068669 | 594.5092
362.48926 | 2.5104616 | 2.5105908 | 2.6725993 | 2.2458496 | 626.5672 | 26.725993 | 1.069605 | 594.3581
362.50928 | 2.5114625 | 2.5115359 | 2.6819565 | 2.2538414 | 626.51233 | 26.819565 | 1.073411 | 594.306
362.5293 | 2.5124633 | 2.5124426 | 2.6851139 | 2.2557502 | 626.45605 | 26.851139 | 1.07432 | 594.2526
362.54932 | 2.5134645 | 2.5133684 | 2.6879022 | 2.2582297 | 626.39502 | 26.879022 | 1.075501 | 594.1948
362.56934 | 2.5144653 | 2.5145195 | 2.6879272 | 2.2582107 | 626.55444 | 26.879272 | 1.075492 | 594.346
362.58936 | 2.5154665 | 2.5155606 | 2.687911 | 2.2582114 | 626.37781 | 26.87911 | 1.075492 | 594.1784
362.60938 | 2.5164673 | 2.516417 | 2.6879275 | 2.2582633 | 626.36072 | 26.879275 | 1.075517 | 594.1622
362.62939 | 2.5174682 | 2.5174265 | 2.6897578 | 2.2590683 | 626.44299 | 26.897578 | 1.075901 | 594.2403
362.64941 | 2.5184693 | 2.5185347 | 2.7018726 | 2.268409 | 626.45984 | 27.018726 | 1.080349 | 594.2562
362.66943 | 2.5194702 | 2.5196018 | 2.7050326 | 2.2712522 | 626.38678 | 27.050326 | 1.081703 | 594.1869
362.68945 | 2.5204713 | 2.5204561 | 2.7049971 | 2.2712321 | 626.2373 | 27.049971 | 1.081694 | 594.0451
362.70947 | 2.5214722 | 2.5215697 | 2.7050009 | 2.2712982 | 626.31738 | 27.050009 | 1.081725 | 594.1211
362.72949 | 2.5224731 | 2.5225034 | 2.7050149 | 2.2712393 | 626.20587 | 27.050149 | 1.081697 | 594.0153
362.74951 | 2.5234742 | 2.5235224 | 2.7052972 | 2.2722039 | 626.09448 | 27.052972 | 1.082156 | 593.9097
362.76953 | 2.5244751 | 2.5244012 | 2.7164841 | 2.2805936 | 626.23169 | 27.164841 | 1.086152 | 594.0398
362.78955 | 2.5254762 | 2.5253408 | 2.7186961 | 2.2828083 | 626.10724 | 27.186961 | 1.087207 | 593.9218
362.80957 | 2.5264771 | 2.5264173 | 2.7230525 | 2.2853317 | 626.19452 | 27.230525 | 1.088409 | 594.0046
362.82959 | 2.527478 | 2.5274575 | 2.7230904 | 2.2852793 | 626.19092 | 27.230904 | 1.088384 | 594.0011
362.84961 | 2.5284791 | 2.5285497 | 2.7230666 | 2.2853155 | 626.15277 | 27.230666 | 1.088401 | 593.965
362.86963 | 2.52948 | 2.5295756 | 2.7239647 | 2.2864881 | 626.11127 | 27.239647 | 1.088959 | 593.9256
362.88965 | 2.5304811 | 2.5305443 | 2.7345819 | 2.2928944 | 625.95905 | 27.345819 | 1.09201 | 593.7812
362.90967 | 2.531482 | 2.5314159 | 2.7345533 | 2.294646 | 626.05139 | 27.345533 | 1.092845 | 593.8688
362.92969 | 2.5324829 | 2.5324907 | 2.7377486 | 2.2968318 | 626.01392 | 27.377486 | 1.093886 | 593.8332
362.94971 | 2.533484 | 2.53334 | 2.7376986 | 2.2967749 | 626.04102 | 27.376986 | 1.093859 | 593.8589
362.96973 | 2.5344849 | 2.534492 | 2.7377014 | 2.2968571 | 626.09467 | 27.377014 | 1.093898 | 593.9098
362.98975 | 2.535486 | 2.5354974 | 2.7406905 | 2.2967906 | 626.1875 | 27.406905 | 1.093866 | 593.9979
363.00977 | 2.5364869 | 2.5365503 | 2.7407656 | 2.2992606 | 626.18274 | 27.407656 | 1.095042 | 593.9934
363.02979 | 2.5374877 | 2.5374746 | 2.7510521 | 2.3076348 | 626.00714 | 27.510521 | 1.099031 | 593.8268
363.0498 | 2.5384889 | 2.5383048 | 2.754452 | 2.3101366 | 625.94293 | 27.54452 | 1.100222 | 593.7659
363.06982 | 2.5394897 | 2.5395775 | 2.758544 | 2.3126619 | 625.90564 | 27.58544 | 1.101425 | 593.7305
363.08984 | 2.5404909 | 2.5403969 | 2.7585289 | 2.3126676 | 625.74823 | 27.585289 | 1.101428 | 593.5812
363.10986 | 2.5414917 | 2.5413616 | 2.7585206 | 2.3126211 | 625.8457 | 27.585206 | 1.101405 | 593.6737
363.12988 | 2.5424926 | 2.5425472 | 2.7598107 | 2.3138974 | 625.81927 | 27.598107 | 1.102013 | 593.6486
363.1499 | 2.5434937 | 2.5435784 | 2.7703543 | 2.321986 | 625.72797 | 27.703543 | 1.105866 | 593.562
363.16992 | 2.5444946 | 2.5446451 | 2.7734685 | 2.3245184 | 625.66711 | 27.734685 | 1.107072 | 593.5043
363.18994 | 2.5454957 | 2.545609 | 2.7762575 | 2.3270409 | 625.53986 | 27.762575 | 1.108273 | 593.3836
363.20996 | 2.5464966 | 2.5464542 | 2.7763305 | 2.327034 | 625.58783 | 27.763305 | 1.10827 | 593.4291
363.22998 | 2.5474975 | 2.5476725 | 2.7763152 | 2.3270373 | 625.47693 | 27.763152 | 1.108271 | 593.3239
363.25 | 2.5484986 | 2.5487216 | 2.7762749 | 2.3270321 | 625.36847 | 27.762749 | 1.108269 | 593.221
363.27002 | 2.5494995 | 2.5496721 | 2.7784328 | 2.3282452 | 625.42279 | 27.784328 | 1.108847 | 593.2725
363.29004 | 2.5505006 | 2.5506756 | 2.7883883 | 2.3363783 | 625.2998 | 27.883883 | 1.11272 | 593.1558
363.31006 | 2.5515015 | 2.5515018 | 2.7918341 | 2.3385456 | 625.31549 | 27.918341 | 1.113752 | 593.1707
363.33008 | 2.5525024 | 2.5525005 | 2.7917924 | 2.3385432 | 625.33264 | 27.917924 | 1.113751 | 593.187
363.3501 | 2.5535035 | 2.5536215 | 2.7918286 | 2.3385456 | 625.45746 | 27.918286 | 1.113752 | 593.3054
363.37012 | 2.5545044 | 2.5546484 | 2.791815 | 2.3385623 | 625.31323 | 27.91815 | 1.11376 | 593.1686
363.39014 | 2.5555055 | 2.5554454 | 2.7936652 | 2.339777 | 625.2052 | 27.936652 | 1.114339 | 593.0661
363.41016 | 2.5565064 | 2.5564289 | 2.8052554 | 2.3494389 | 625.29309 | 28.052554 | 1.11894 | 593.1495
363.43018 | 2.5575073 | 2.5576167 | 2.8084052 | 2.3516145 | 625.25146 | 28.084052 | 1.119976 | 593.11
363.4502 | 2.5585084 | 2.5585256 | 2.8112009 | 2.3541491 | 625.16626 | 28.112009 | 1.121184 | 593.0292
363.47021 | 2.5595093 | 2.5597053 | 2.8111739 | 2.3541691 | 625.19354 | 28.111739 | 1.121193 | 593.055
363.49023 | 2.5605104 | 2.560533 | 2.8111866 | 2.3541274 | 625.14423 | 28.111866 | 1.121173 | 593.0083
363.51025 | 2.5615113 | 2.5614483 | 2.8111932 | 2.3541346 | 625.13354 | 28.111932 | 1.121177 | 592.9981
363.53027 | 2.5625122 | 2.5625453 | 2.8135996 | 2.3553739 | 625.14819 | 28.135996 | 1.121767 | 593.012
363.55029 | 2.5635133 | 2.5636842 | 2.8242049 | 2.3634696 | 625.20502 | 28.242049 | 1.125623 | 593.0659
363.57031 | 2.5645142 | 2.5645843 | 2.8267436 | 2.3659387 | 624.91687 | 28.267436 | 1.126798 | 592.7926
363.59033 | 2.5655153 | 2.5654895 | 2.8298092 | 2.3680828 | 624.89703 | 28.298092 | 1.12782 | 592.7738
363.61035 | 2.5665162 | 2.5666161 | 2.8298295 | 2.3680956 | 624.89325 | 28.298295 | 1.127826 | 592.7702
363.63037 | 2.567517 | 2.5675235 | 2.8298476 | 2.3681285 | 624.9173 | 28.298476 | 1.127841 | 592.793
363.65039 | 2.5685182 | 2.5684872 | 2.8314283 | 2.3693762 | 624.93286 | 28.314283 | 1.128436 | 592.8078
363.67041 | 2.569519 | 2.5695093 | 2.8413608 | 2.3763974 | 624.84125 | 28.413608 | 1.131779 | 592.7209
363.69043 | 2.5705202 | 2.5705428 | 2.8460333 | 2.3801551 | 624.89258 | 28.460333 | 1.133569 | 592.7695
363.71045 | 2.571521 | 2.5715191 | 2.8460236 | 2.3801253 | 625.00214 | 28.460236 | 1.133555 | 592.8735
363.73047 | 2.5725219 | 2.5725927 | 2.8460312 | 2.3801665 | 624.8584 | 28.460312 | 1.133575 | 592.7371
363.75049 | 2.573523 | 2.5737658 | 2.8460531 | 2.3801639 | 624.7088 | 28.460531 | 1.133573 | 592.5952
363.77051 | 2.5745239 | 2.5745554 | 2.8482115 | 2.381278 | 624.57855 | 28.482115 | 1.134104 | 592.4717
363.79053 | 2.575525 | 2.5756893 | 2.8510885 | 2.382324 | 624.44257 | 28.510885 | 1.134602 | 592.3427
363.81055 | 2.5765259 | 2.5763922 | 2.8597441 | 2.3907552 | 624.32001 | 28.597441 | 1.138618 | 592.2264
363.83057 | 2.5775268 | 2.5776005 | 2.8628278 | 2.3932006 | 624.42419 | 28.628278 | 1.139782 | 592.3252
363.85059 | 2.5785279 | 2.5785844 | 2.865314 | 2.3953705 | 624.36896 | 28.65314 | 1.140816 | 592.2728
363.87061 | 2.5795288 | 2.5794735 | 2.8652978 | 2.3953631 | 624.31116 | 28.652978 | 1.140812 | 592.218
363.89063 | 2.5805299 | 2.5807204 | 2.8653078 | 2.3953555 | 624.3551 | 28.653078 | 1.140808 | 592.2597
363.91064 | 2.5815308 | 2.581614 | 2.8687496 | 2.3978662 | 624.35278 | 28.687496 | 1.142004 | 592.2575
363.93066 | 2.5825317 | 2.5825174 | 2.8787174 | 2.4050267 | 624.16962 | 28.787174 | 1.145414 | 592.0837
363.95068 | 2.5835328 | 2.5836153 | 2.8814948 | 2.4071743 | 624.13129 | 28.814948 | 1.146437 | 592.0474
363.9707 | 2.5845337 | 2.5845551 | 2.8842976 | 2.409683 | 624.09052 | 28.842976 | 1.147632 | 592.0087
363.99072 | 2.5855348 | 2.5855944 | 2.8843176 | 2.4096935 | 624.16516 | 28.843176 | 1.147637 | 592.0795
364.01074 | 2.5865357 | 2.5866652 | 2.884357 | 2.4096923 | 624.26801 | 28.84357 | 1.147636 | 592.1771
364.03076 | 2.5875366 | 2.5876114 | 2.8843164 | 2.4096541 | 624.06567 | 28.843164 | 1.147618 | 591.9851
364.05078 | 2.5885377 | 2.5887141 | 2.8864665 | 2.410615 | 624.05145 | 28.864665 | 1.148076 | 591.9717
364.0708 | 2.5895386 | 2.5894327 | 2.8969207 | 2.4190001 | 623.97766 | 28.969207 | 1.152069 | 591.9017
364.09082 | 2.5905397 | 2.5905194 | 2.8997862 | 2.4215779 | 624.12628 | 28.997862 | 1.153297 | 592.0426
364.11084 | 2.5915406 | 2.591644 | 2.8998077 | 2.4215977 | 624.01123 | 28.998077 | 1.153307 | 591.9335
364.13086 | 2.5925415 | 2.5926199 | 2.8998547 | 2.421556 | 623.87933 | 28.998547 | 1.153287 | 591.8084
364.15088 | 2.5935426 | 2.5937066 | 2.8998601 | 2.4215634 | 623.92145 | 28.998601 | 1.15329 | 591.8483
364.1709 | 2.5945435 | 2.5945396 | 2.9026322 | 2.4237256 | 623.7381 | 29.026322 | 1.15432 | 591.6744
364.19092 | 2.5955446 | 2.5955534 | 2.9129577 | 2.43154 | 623.76166 | 29.129577 | 1.158042 | 591.6968
364.21094 | 2.5965455 | 2.5966737 | 2.9179857 | 2.4350004 | 623.74799 | 29.179857 | 1.15969 | 591.6838
364.23096 | 2.5975463 | 2.597537 | 2.9195259 | 2.4359245 | 623.67877 | 29.195259 | 1.16013 | 591.6181
364.25098 | 2.5985475 | 2.5985553 | 2.9194834 | 2.4358816 | 623.58057 | 29.194834 | 1.160109 | 591.525
364.271 | 2.5995483 | 2.5995822 | 2.9194784 | 2.4359043 | 623.41528 | 29.194784 | 1.16012 | 591.3682
364.29102 | 2.6005495 | 2.6006868 | 2.9216764 | 2.4359293 | 623.39246 | 29.216764 | 1.160132 | 591.3465
364.31104 | 2.6015503 | 2.6015456 | 2.9217384 | 2.4383407 | 623.28693 | 29.217384 | 1.161281 | 591.2464
364.33105 | 2.6025512 | 2.6026216 | 2.9331682 | 2.446734 | 623.28412 | 29.331682 | 1.165278 | 591.2438
364.35107 | 2.6035523 | 2.6036077 | 2.9367707 | 2.4492188 | 623.21869 | 29.367707 | 1.166461 | 591.1817
364.37109 | 2.6045532 | 2.6045895 | 2.9396656 | 2.451792 | 623.13574 | 29.396656 | 1.167687 | 591.103
364.39111 | 2.6055543 | 2.6056113 | 2.9396501 | 2.4518225 | 623.13586 | 29.396501 | 1.167701 | 591.1031
364.41113 | 2.6065552 | 2.6064155 | 2.9396484 | 2.4517336 | 622.9729 | 29.396484 | 1.167659 | 590.9485
364.43115 | 2.6075561 | 2.607583 | 2.9400129 | 2.4517415 | 623.0965 | 29.400129 | 1.167663 | 591.0658
364.45117 | 2.6085572 | 2.6086104 | 2.9412711 | 2.4526672 | 623.11584 | 29.412711 | 1.168104 | 591.0841
364.47119 | 2.6095581 | 2.6095676 | 2.953552 | 2.4623747 | 623.05707 | 29.53552 | 1.172727 | 591.0284
364.49121 | 2.6105592 | 2.6106865 | 2.9565859 | 2.4645569 | 623.05817 | 29.565859 | 1.173766 | 591.0294
364.51123 | 2.6115601 | 2.6114187 | 2.9565892 | 2.4645557 | 622.98901 | 29.565892 | 1.173766 | 590.9638
364.53125 | 2.612561 | 2.6124651 | 2.9566371 | 2.464572 | 622.9491 | 29.566371 | 1.173773 | 590.926
364.55127 | 2.6135621 | 2.613518 | 2.9583898 | 2.4659677 | 622.81152 | 29.583898 | 1.174438 | 590.7955
364.57129 | 2.614563 | 2.6144929 | 2.9695582 | 2.4744434 | 622.63684 | 29.695582 | 1.178475 | 590.6298
364.59131 | 2.6155641 | 2.6157794 | 2.9723773 | 2.4770114 | 622.69049 | 29.723773 | 1.179698 | 590.6807
364.61133 | 2.616565 | 2.6165805 | 2.972405 | 2.4769523 | 622.60779 | 29.72405 | 1.17967 | 590.6022
364.63135 | 2.6175659 | 2.617528 | 2.972362 | 2.4769607 | 622.47894 | 29.72362 | 1.179674 | 590.48
364.65137 | 2.618567 | 2.6188073 | 2.9723887 | 2.4769223 | 622.53638 | 29.723887 | 1.179655 | 590.5345
364.67139 | 2.6195679 | 2.6198006 | 2.9723954 | 2.4769518 | 622.42511 | 29.723954 | 1.179669 | 590.4289
364.69141 | 2.620569 | 2.620693 | 2.9860382 | 2.4791701 | 622.16016 | 29.860382 | 1.180726 | 590.1776
364.71143 | 2.6215699 | 2.621537 | 2.9886999 | 2.4878201 | 622.07776 | 29.886999 | 1.184846 | 590.0994
364.73145 | 2.6225708 | 2.6226585 | 2.9901199 | 2.4903026 | 622.15485 | 29.901199 | 1.186028 | 590.1725
364.75146 | 2.6235719 | 2.6237116 | 2.9901087 | 2.4903145 | 622.05426 | 29.901087 | 1.186033 | 590.0771
364.77148 | 2.6245728 | 2.6246357 | 2.9901118 | 2.4902925 | 622.00494 | 29.901118 | 1.186023 | 590.0303
364.7915 | 2.6255739 | 2.625679 | 2.9901204 | 2.4903355 | 622.06335 | 29.901204 | 1.186043 | 590.0858
364.81152 | 2.6265748 | 2.6266961 | 2.9926186 | 2.4925175 | 622.10809 | 29.926186 | 1.187083 | 590.1282
364.83154 | 2.6275756 | 2.6277828 | 3.0041842 | 2.5009136 | 622.08423 | 30.041842 | 1.191081 | 590.1056
364.85156 | 2.6285768 | 2.6286104 | 3.009099 | 2.5043192 | 622.0686 | 30.09099 | 1.192703 | 590.0907
364.87158 | 2.6295776 | 2.6296272 | 3.0119534 | 2.5068033 | 621.8078 | 30.119534 | 1.193886 | 589.8433
364.8916 | 2.6305788 | 2.6306853 | 3.0119591 | 2.5068378 | 621.65985 | 30.119591 | 1.193903 | 589.703
364.91162 | 2.6315796 | 2.6318276 | 3.0119395 | 2.5068069 | 621.65503 | 30.119395 | 1.193888 | 589.6984
364.93164 | 2.6325805 | 2.6327167 | 3.011971 | 2.5067668 | 621.51422 | 30.11971 | 1.193869 | 589.5649
364.95166 | 2.6335816 | 2.6336887 | 3.0140653 | 2.5080209 | 621.51227 | 30.140653 | 1.194466 | 589.563
364.97168 | 2.6345825 | 2.6345701 | 3.0253828 | 2.5164976 | 621.50909 | 30.253828 | 1.198503 | 589.56
364.9917 | 2.6355836 | 2.6356802 | 3.0303054 | 2.5199223 | 621.52008 | 30.303054 | 1.200134 | 589.5704
365.01172 | 2.6365845 | 2.6368492 | 3.0303173 | 2.5199318 | 621.40619 | 30.303173 | 1.200139 | 589.4624
365.03174 | 2.6375854 | 2.6378424 | 3.0303149 | 2.5199528 | 621.29218 | 30.303149 | 1.200149 | 589.3542
365.05176 | 2.6385865 | 2.6388299 | 3.0303037 | 2.5199392 | 621.27051 | 30.303037 | 1.200142 | 589.3337
365.07178 | 2.6395874 | 2.6396713 | 3.0302963 | 2.5199511 | 621.10522 | 30.302963 | 1.200148 | 589.1769
365.0918 | 2.6405885 | 2.6407509 | 3.0442367 | 2.5227108 | 621.01398 | 30.442367 | 1.201462 | 589.0903
365.11182 | 2.6415894 | 2.6417339 | 3.0465186 | 2.5309114 | 620.86731 | 30.465186 | 1.205368 | 588.9512
365.13184 | 2.6425903 | 2.6426933 | 3.0485904 | 2.533407 | 620.86859 | 30.485904 | 1.206557 | 588.9524
365.15186 | 2.6435914 | 2.6435814 | 3.0505321 | 2.5358686 | 620.78918 | 30.505321 | 1.207729 | 588.8771
365.17188 | 2.6445923 | 2.6448033 | 3.0505536 | 2.5358543 | 620.7417 | 30.505536 | 1.207722 | 588.832
365.19189 | 2.6455934 | 2.6456485 | 3.0505297 | 2.5358663 | 620.75745 | 30.505297 | 1.207728 | 588.847
365.21191 | 2.6465943 | 2.6466825 | 3.0524621 | 2.5371237 | 620.57513 | 30.524621 | 1.208327 | 588.674
365.23193 | 2.6475952 | 2.6477814 | 3.063354 | 2.5458388 | 620.51813 | 30.63354 | 1.212477 | 588.62
365.25195 | 2.6485963 | 2.6486239 | 3.0664122 | 2.5479016 | 620.47504 | 30.664122 | 1.21346 | 588.5791
365.27197 | 2.6495972 | 2.6498327 | 3.066437 | 2.5479035 | 620.44025 | 30.66437 | 1.213461 | 588.5461
365.29199 | 2.6505983 | 2.6508048 | 3.0664349 | 2.5479474 | 620.34857 | 30.664349 | 1.213482 | 588.4591
365.31201 | 2.6515992 | 2.6517639 | 3.0664363 | 2.5479076 | 620.18439 | 30.664363 | 1.213463 | 588.3034
365.33203 | 2.6526 | 2.6527185 | 3.069823 | 2.5504193 | 620.1557 | 30.69823 | 1.214659 | 588.2762
365.35205 | 2.6536012 | 2.6537864 | 3.0813267 | 2.5588298 | 620.09723 | 30.813267 | 1.218664 | 588.2207
365.37207 | 2.6546021 | 2.6547551 | 3.0847261 | 2.5616388 | 619.88074 | 30.847261 | 1.220002 | 588.0153
365.39209 | 2.6556032 | 2.6557119 | 3.087594 | 2.5638974 | 619.91266 | 30.87594 | 1.221078 | 588.0456
365.41211 | 2.6566041 | 2.6568003 | 3.0875456 | 2.5638616 | 619.73193 | 30.875456 | 1.221061 | 587.8742
365.43213 | 2.6576049 | 2.657726 | 3.087575 | 2.5638776 | 619.65497 | 30.87575 | 1.221069 | 587.8012
365.45215 | 2.6586061 | 2.658977 | 3.0875514 | 2.5638781 | 619.57251 | 30.875514 | 1.221069 | 587.723
365.47217 | 2.6596069 | 2.6597109 | 3.0918689 | 2.5650687 | 619.3974 | 30.918689 | 1.221636 | 587.5568
365.49219 | 2.6606081 | 2.6607029 | 3.1010294 | 2.5737371 | 619.25531 | 31.010294 | 1.225764 | 587.4221
365.51221 | 2.6616089 | 2.6618602 | 3.1034839 | 2.5761909 | 619.24225 | 31.034839 | 1.226933 | 587.4097
365.53223 | 2.6626098 | 2.6629412 | 3.1034648 | 2.5761824 | 619.16174 | 31.034648 | 1.226929 | 587.3333
365.55225 | 2.6636109 | 2.6637611 | 3.1034777 | 2.576257 | 618.93066 | 31.034777 | 1.226964 | 587.1141
365.57227 | 2.6646118 | 2.6648984 | 3.1054788 | 2.5762076 | 618.78589 | 31.054788 | 1.226941 | 586.9768
365.59229 | 2.6656129 | 2.6658456 | 3.1059897 | 2.5773563 | 618.77258 | 31.059897 | 1.227488 | 586.9641
365.6123 | 2.6666138 | 2.6669569 | 3.1186862 | 2.587059 | 618.56519 | 31.186862 | 1.232109 | 586.7674
365.63232 | 2.6676147 | 2.6677375 | 3.1218486 | 2.5895538 | 618.41968 | 31.218486 | 1.233297 | 586.6294
365.65234 | 2.6686158 | 2.6690919 | 3.1249747 | 2.5917532 | 618.495 | 31.249747 | 1.234345 | 586.7008
365.67236 | 2.6696167 | 2.6699288 | 3.1250093 | 2.591778 | 618.33044 | 31.250093 | 1.234356 | 586.5447
365.69238 | 2.6706178 | 2.670763 | 3.1249883 | 2.591754 | 618.36224 | 31.249883 | 1.234345 | 586.5749
365.7124 | 2.6716187 | 2.6718967 | 3.1250062 | 2.5917678 | 618.23456 | 31.250062 | 1.234351 | 586.4538
365.73242 | 2.6726196 | 2.6727805 | 3.1268382 | 2.5932746 | 618.04791 | 31.268382 | 1.235069 | 586.2767
365.75244 | 2.6736207 | 2.6737866 | 3.1407018 | 2.6013751 | 617.99579 | 31.407018 | 1.238927 | 586.2273
365.77246 | 2.6746216 | 2.6746597 | 3.1440797 | 2.6042032 | 617.92249 | 31.440797 | 1.240274 | 586.1578
365.79248 | 2.6756227 | 2.6757536 | 3.144264 | 2.6064265 | 618.02582 | 31.44264 | 1.241333 | 586.2558
365.8125 | 2.6766236 | 2.676759 | 3.1442261 | 2.6063943 | 617.94843 | 31.442261 | 1.241317 | 586.1824
365.83252 | 2.6776245 | 2.6777921 | 3.1442771 | 2.6063836 | 617.75934 | 31.442771 | 1.241312 | 586.003
365.85254 | 2.6786256 | 2.6788759 | 3.1460836 | 2.6075473 | 617.62573 | 31.460836 | 1.241867 | 585.8763
365.87256 | 2.6796265 | 2.6799142 | 3.157594 | 2.6164026 | 617.50909 | 31.57594 | 1.246084 | 585.7656
365.89258 | 2.6806276 | 2.68085 | 3.1607344 | 2.6186266 | 617.38586 | 31.607344 | 1.247143 | 585.6487
365.9126 | 2.6816285 | 2.6817226 | 3.1607225 | 2.6186395 | 617.22375 | 31.607225 | 1.247149 | 585.4949
365.93262 | 2.6826293 | 2.6830492 | 3.1607196 | 2.6186016 | 617.18585 | 31.607196 | 1.247131 | 585.459
365.95264 | 2.6836305 | 2.6837995 | 3.1607177 | 2.6186109 | 616.93738 | 31.607177 | 1.247136 | 585.2233
365.97266 | 2.6846313 | 2.6847575 | 3.1638215 | 2.6213746 | 616.83197 | 31.638215 | 1.248452 | 585.1233
365.99268 | 2.6856325 | 2.6856711 | 3.1754236 | 2.6214023 | 616.89874 | 31.754236 | 1.248465 | 585.1866
366.0127 | 2.6866333 | 2.6870198 | 3.1787152 | 2.6297865 | 616.828 | 31.787152 | 1.252458 | 585.1195
366.03271 | 2.6876342 | 2.6879435 | 3.1818509 | 2.6322088 | 616.67102 | 31.818509 | 1.253612 | 584.9706
366.05273 | 2.6886353 | 2.6888916 | 3.1818404 | 2.6347375 | 616.5451 | 31.818404 | 1.254816 | 584.8512
366.07275 | 2.6896362 | 2.6900158 | 3.1818712 | 2.6347711 | 616.4101 | 31.818712 | 1.254832 | 584.7231
366.09277 | 2.6906374 | 2.6911063 | 3.1818688 | 2.6347389 | 616.12305 | 31.818688 | 1.254817 | 584.4508
366.11279 | 2.6916382 | 2.6919436 | 3.1840534 | 2.6359868 | 615.8371 | 31.840534 | 1.255411 | 584.1796
366.13281 | 2.6926391 | 2.6928265 | 3.1952958 | 2.6446724 | 615.85809 | 31.952958 | 1.259548 | 584.1995
366.15283 | 2.6936402 | 2.693994 | 3.1983724 | 2.6468694 | 615.77704 | 31.983724 | 1.260594 | 584.1226
366.17285 | 2.6946411 | 2.6950424 | 3.2018318 | 2.6497035 | 615.55414 | 32.018318 | 1.261944 | 583.9112
366.19287 | 2.6956422 | 2.6959772 | 3.2018018 | 2.6497045 | 615.38165 | 32.018018 | 1.261944 | 583.7475
366.21289 | 2.6966431 | 2.6969087 | 3.2018137 | 2.649647 | 615.25928 | 32.018137 | 1.261917 | 583.6315
366.23291 | 2.697644 | 2.6979375 | 3.2017872 | 2.6496811 | 615.1391 | 32.017872 | 1.261933 | 583.5174
366.25293 | 2.6986451 | 2.6990993 | 3.2100916 | 2.6506257 | 614.95465 | 32.100916 | 1.262383 | 583.3425
366.27295 | 2.699646 | 2.699811 | 3.2183502 | 2.6593032 | 614.78479 | 32.183502 | 1.266516 | 583.1814
366.29297 | 2.7006471 | 2.7009101 | 3.2183287 | 2.6618152 | 614.81097 | 32.183287 | 1.267712 | 583.2062
366.31299 | 2.701648 | 2.7019165 | 3.2183239 | 2.6617839 | 614.66406 | 32.183239 | 1.267697 | 583.0668
366.33301 | 2.7026489 | 2.7029567 | 3.2183166 | 2.6618328 | 614.62842 | 32.183166 | 1.267721 | 583.033
366.35303 | 2.70365 | 2.7041707 | 3.2183397 | 2.6618619 | 614.37323 | 32.183397 | 1.267734 | 582.7909
366.37305 | 2.7046509 | 2.7048643 | 3.2280588 | 2.6640677 | 614.08575 | 32.280588 | 1.268785 | 582.5182
366.39307 | 2.705652 | 2.7061007 | 3.2366827 | 2.6730368 | 614.03424 | 32.366827 | 1.273057 | 582.4694
366.41309 | 2.7066529 | 2.7069004 | 3.2385039 | 2.6755056 | 613.72552 | 32.385039 | 1.274232 | 582.1765
366.43311 | 2.7076538 | 2.7079291 | 3.2385256 | 2.6768067 | 613.63995 | 32.385256 | 1.274852 | 582.0954
366.45313 | 2.7086549 | 2.7089331 | 3.2385323 | 2.6767993 | 613.48041 | 32.385323 | 1.274848 | 581.944
366.47314 | 2.7096558 | 2.7101357 | 3.2385538 | 2.6768212 | 613.49951 | 32.385538 | 1.274859 | 581.9621
366.49316 | 2.7106569 | 2.7108612 | 3.2413425 | 2.6792445 | 613.29333 | 32.413425 | 1.276013 | 581.7666
366.51318 | 2.7116578 | 2.7120221 | 3.2503924 | 2.6792729 | 613.03888 | 32.503924 | 1.276027 | 581.5252
366.5332 | 2.7126586 | 2.7130897 | 3.2544346 | 2.68801 | 612.87512 | 32.544346 | 1.280188 | 581.3699
366.55322 | 2.7136598 | 2.7140427 | 3.2600524 | 2.6907778 | 612.63031 | 32.600524 | 1.281506 | 581.1376
366.57324 | 2.7146606 | 2.7151334 | 3.2634497 | 2.6932306 | 612.45874 | 32.634497 | 1.282674 | 580.9749
366.59326 | 2.7156618 | 2.7161052 | 3.2666328 | 2.6954267 | 612.18951 | 32.666328 | 1.28372 | 580.7195
366.61328 | 2.7166626 | 2.7169051 | 3.2687731 | 2.6979079 | 612.01709 | 32.687731 | 1.284902 | 580.5559
366.6333 | 2.7176635 | 2.71807 | 3.2718801 | 2.6994345 | 612.13049 | 32.718801 | 1.285629 | 580.6635
366.65332 | 2.7186646 | 2.7191336 | 3.2749627 | 2.7019854 | 611.73486 | 32.749627 | 1.286844 | 580.2882
366.67334 | 2.7196655 | 2.7200031 | 3.2749507 | 2.7044675 | 611.53809 | 32.749507 | 1.288026 | 580.1016
366.69336 | 2.7206666 | 2.7209749 | 3.2749367 | 2.7044759 | 611.45361 | 32.749367 | 1.28803 | 580.0214
366.71338 | 2.7216675 | 2.7221828 | 3.274941 | 2.7044435 | 611.17401 | 32.74941 | 1.288014 | 579.7562
366.7334 | 2.7226684 | 2.7230871 | 3.2748947 | 2.7044821 | 610.95813 | 32.748947 | 1.288033 | 579.5514
366.75342 | 2.7236695 | 2.7241368 | 3.2878444 | 2.7069142 | 610.75 | 32.878444 | 1.289191 | 579.354
366.77344 | 2.7246704 | 2.725034 | 3.294029 | 2.7156773 | 610.65173 | 32.94029 | 1.293364 | 579.2608
366.79346 | 2.7256715 | 2.7259476 | 3.2939715 | 2.7182052 | 610.44952 | 32.939715 | 1.294568 | 579.0689
366.81348 | 2.7266724 | 2.7270827 | 3.2939932 | 2.7181933 | 610.26971 | 32.939932 | 1.294563 | 578.8984
366.8335 | 2.7276733 | 2.728178 | 3.2940173 | 2.7182031 | 610.07678 | 32.940173 | 1.294567 | 578.7154
366.85352 | 2.7286744 | 2.7290645 | 3.2975593 | 2.7182245 | 609.70831 | 32.975593 | 1.294578 | 578.3658
366.87354 | 2.7296753 | 2.7301962 | 3.2980094 | 2.7210798 | 609.54877 | 32.980094 | 1.295937 | 578.2145
366.89355 | 2.7306764 | 2.7312281 | 3.3096015 | 2.7297049 | 609.22626 | 33.096015 | 1.300045 | 577.9086
366.91357 | 2.7316773 | 2.732022 | 3.3149195 | 2.7297058 | 608.81171 | 33.149195 | 1.300046 | 577.5153
366.93359 | 2.7326782 | 2.7330709 | 3.3148763 | 2.7337732 | 608.57971 | 33.148763 | 1.301983 | 577.2952
366.95361 | 2.7336793 | 2.7339935 | 3.3148549 | 2.7338305 | 608.34119 | 33.148549 | 1.30201 | 577.069
366.97363 | 2.7346802 | 2.7351897 | 3.3148468 | 2.733804 | 608.16266 | 33.148468 | 1.301997 | 576.8996
366.99365 | 2.7356813 | 2.736259 | 3.3148429 | 2.7338166 | 607.78961 | 33.148429 | 1.302003 | 576.5458
367.01367 | 2.7366822 | 2.7371995 | 3.3308702 | 2.73632 | 607.44324 | 33.308702 | 1.303196 | 576.2172
367.03369 | 2.7376831 | 2.738204 | 3.3341229 | 2.74564 | 607.23663 | 33.341229 | 1.307634 | 576.0212
367.05371 | 2.7386842 | 2.7393444 | 3.3375802 | 2.7480888 | 606.99237 | 33.375802 | 1.308801 | 575.7895
367.07373 | 2.7396851 | 2.7400799 | 3.3375392 | 2.7508726 | 606.6933 | 33.375392 | 1.310126 | 575.5058
367.09375 | 2.7406862 | 2.7413118 | 3.3375487 | 2.7509024 | 606.59094 | 33.375487 | 1.310141 | 575.4087
367.11377 | 2.7416871 | 2.7422113 | 3.3375244 | 2.7508736 | 606.2121 | 33.375244 | 1.310127 | 575.0493
367.13379 | 2.7426879 | 2.7432537 | 3.3400545 | 2.7524731 | 606.08875 | 33.400545 | 1.310889 | 574.9323
367.15381 | 2.7436891 | 2.744184 | 3.351491 | 2.7611995 | 605.83038 | 33.51491 | 1.315045 | 574.6873
367.17383 | 2.7446899 | 2.7453337 | 3.354975 | 2.7638993 | 605.5282 | 33.54975 | 1.316331 | 574.4006
367.19385 | 2.7456911 | 2.7462645 | 3.3549905 | 2.7639267 | 605.04224 | 33.549905 | 1.316344 | 573.9396
367.21387 | 2.7466919 | 2.7472122 | 3.3550086 | 2.7639179 | 604.72083 | 33.550086 | 1.316339 | 573.6347
367.23389 | 2.7476928 | 2.74824 | 3.3550043 | 2.763885 | 604.44934 | 33.550043 | 1.316324 | 573.3772
367.25391 | 2.7486939 | 2.7492051 | 3.3587277 | 2.7667046 | 604.20715 | 33.587277 | 1.317667 | 573.1475
367.27393 | 2.7496948 | 2.7503495 | 3.3710277 | 2.7667365 | 603.92548 | 33.710277 | 1.317682 | 572.8803
367.29395 | 2.7506959 | 2.7511747 | 3.3763885 | 2.7757411 | 603.5769 | 33.763885 | 1.32197 | 572.5496
367.31396 | 2.7516968 | 2.7524564 | 3.3785996 | 2.7798703 | 603.42731 | 33.785996 | 1.323937 | 572.4077
367.33398 | 2.7526979 | 2.7532356 | 3.3785918 | 2.7810109 | 603.10107 | 33.785918 | 1.32448 | 572.0982
367.354 | 2.7536988 | 2.7543464 | 3.378588 | 2.780956 | 602.78271 | 33.78588 | 1.324454 | 571.7962
367.37402 | 2.7546997 | 2.7553563 | 3.3785534 | 2.7809615 | 602.61395 | 33.785534 | 1.324457 | 571.6362
367.39404 | 2.7557008 | 2.7562883 | 3.3820019 | 2.7837846 | 602.25897 | 33.820019 | 1.325801 | 571.2994
367.41406 | 2.7567017 | 2.7572885 | 3.3923378 | 2.7912223 | 601.79297 | 33.923378 | 1.329343 | 570.8574
367.43408 | 2.7577028 | 2.7583139 | 3.3957329 | 2.7940316 | 601.62152 | 33.957329 | 1.330681 | 570.6947
367.4541 | 2.7587037 | 2.7593317 | 3.3991442 | 2.7965436 | 601.48987 | 33.991442 | 1.331878 | 570.5699
367.47412 | 2.7597046 | 2.7602353 | 3.3991549 | 2.7965465 | 601.0719 | 33.991549 | 1.331879 | 570.1734
367.49414 | 2.7607057 | 2.7613363 | 3.3991547 | 2.7965238 | 600.63702 | 33.991547 | 1.331868 | 569.7609
367.51416 | 2.7617066 | 2.7623832 | 3.3991485 | 2.7965431 | 600.38092 | 33.991485 | 1.331877 | 569.5179
367.53418 | 2.7627077 | 2.7632987 | 3.4016535 | 2.7983661 | 600.0094 | 34.016535 | 1.332746 | 569.1655
367.5542 | 2.7637086 | 2.7641597 | 3.4135056 | 2.8071043 | 599.56873 | 34.135056 | 1.336907 | 568.7475
367.57422 | 2.7647095 | 2.7654665 | 3.4191146 | 2.8114865 | 599.20453 | 34.191146 | 1.338994 | 568.402
367.59424 | 2.7657106 | 2.7664821 | 3.4224961 | 2.8143227 | 598.79474 | 34.224961 | 1.340345 | 568.0133
367.61426 | 2.7667115 | 2.7670374 | 3.4225276 | 2.8142965 | 598.3432 | 34.225276 | 1.340333 | 567.585
367.63428 | 2.7677126 | 2.7683539 | 3.4225311 | 2.8143101 | 598.02203 | 34.225311 | 1.340339 | 567.2803
367.6543 | 2.7687135 | 2.7694633 | 3.4225307 | 2.8143051 | 597.4137 | 34.225307 | 1.340337 | 566.7032
367.67432 | 2.7697144 | 2.770653 | 3.4375002 | 2.8156271 | 597.03461 | 34.375002 | 1.340966 | 566.3436
367.69434 | 2.7707155 | 2.7714586 | 3.4412484 | 2.8252826 | 596.50604 | 34.412484 | 1.345565 | 565.8422
367.71436 | 2.7717164 | 2.772543 | 3.4413033 | 2.8280807 | 596.08154 | 34.413033 | 1.346898 | 565.4396
367.73438 | 2.7727175 | 2.7734272 | 3.441308 | 2.8280661 | 595.65417 | 34.41308 | 1.346891 | 565.0342
367.75439 | 2.7737184 | 2.774591 | 3.4412823 | 2.8280935 | 595.17084 | 34.412823 | 1.346904 | 564.5757
367.77441 | 2.7747192 | 2.7755072 | 3.4412348 | 2.8280914 | 594.80103 | 34.412348 | 1.346903 | 564.2249
367.79443 | 2.7757204 | 2.7766111 | 3.4449506 | 2.8309176 | 594.40765 | 34.449506 | 1.348249 | 563.8517
367.81445 | 2.7767212 | 2.7774787 | 3.4580076 | 2.8404827 | 594.05511 | 34.580076 | 1.352804 | 563.5173
367.83447 | 2.7777224 | 2.7784176 | 3.4617379 | 2.8433249 | 593.61676 | 34.617379 | 1.354158 | 563.1015
367.85449 | 2.7787232 | 2.7795734 | 3.4655709 | 2.8461013 | 593.24274 | 34.655709 | 1.35548 | 562.7467
367.87451 | 2.7797241 | 2.7805123 | 3.4655712 | 2.8461077 | 592.89417 | 34.655712 | 1.355483 | 562.416
367.89453 | 2.7807252 | 2.7817416 | 3.4655414 | 2.846112 | 592.38708 | 34.655414 | 1.355485 | 561.935
367.91455 | 2.7817261 | 2.782603 | 3.4655514 | 2.8460755 | 591.69464 | 34.655514 | 1.355468 | 561.2782
367.93457 | 2.7827272 | 2.7835889 | 3.4807947 | 2.8475971 | 591.367 | 34.807947 | 1.356192 | 560.9674
367.95459 | 2.7837281 | 2.7847569 | 3.4842024 | 2.857249 | 590.98523 | 34.842024 | 1.360789 | 560.6052
367.97461 | 2.784729 | 2.785702 | 3.4888611 | 2.85975 | 590.50317 | 34.888611 | 1.36198 | 560.1479
367.99463 | 2.7857301 | 2.7866621 | 3.4888244 | 2.8625619 | 589.93744 | 34.888244 | 1.363319 | 559.6113
368.01465 | 2.786731 | 2.787807 | 3.4888716 | 2.8624966 | 589.52307 | 34.888716 | 1.363288 | 559.2182
368.03467 | 2.7877321 | 2.7885227 | 3.4888449 | 2.8625629 | 588.89508 | 34.888449 | 1.36332 | 558.6225
368.05469 | 2.788733 | 2.7896345 | 3.4898372 | 2.8637714 | 588.3208 | 34.898372 | 1.363896 | 558.0778
368.07471 | 2.7897339 | 2.7906561 | 3.5031953 | 2.8737435 | 587.93512 | 35.031953 | 1.368645 | 557.7119
368.09473 | 2.790735 | 2.7916934 | 3.5068693 | 2.8765478 | 587.41022 | 35.068693 | 1.36998 | 557.214
368.11475 | 2.7917359 | 2.7927699 | 3.5069206 | 2.8765488 | 586.78015 | 35.069206 | 1.369981 | 556.6163
368.13477 | 2.792737 | 2.7938719 | 3.5069113 | 2.8765712 | 586.07123 | 35.069113 | 1.369992 | 555.9438
368.15479 | 2.7937379 | 2.7947097 | 3.5068879 | 2.8765512 | 585.58099 | 35.068879 | 1.369982 | 555.4788
368.1748 | 2.7947388 | 2.7958992 | 3.5106645 | 2.8796685 | 585.07721 | 35.106645 | 1.371467 | 555.0009
368.19482 | 2.7957399 | 2.7967145 | 3.5246458 | 2.8796434 | 584.26697 | 35.246458 | 1.371455 | 554.2323
368.21484 | 2.7967408 | 2.7976799 | 3.5246358 | 2.8898976 | 583.4762 | 35.246358 | 1.376338 | 553.4822
368.23486 | 2.7977419 | 2.7987795 | 3.5308652 | 2.894294 | 582.76196 | 35.308652 | 1.378432 | 552.8047
368.25488 | 2.7987428 | 2.799762 | 3.5308795 | 2.8942657 | 582.07086 | 35.308795 | 1.378419 | 552.1491
368.2749 | 2.7997437 | 2.8007898 | 3.5308359 | 2.8943172 | 581.44348 | 35.308359 | 1.378443 | 551.554
368.29492 | 2.8007448 | 2.8017783 | 3.5308776 | 2.8943014 | 580.78998 | 35.308776 | 1.378436 | 550.9341
368.31494 | 2.8017457 | 2.8029249 | 3.5351806 | 2.897408 | 580.32172 | 35.351806 | 1.379915 | 550.4899
368.33496 | 2.8027468 | 2.8038492 | 3.5489771 | 2.9080291 | 579.4895 | 35.489771 | 1.384974 | 549.7004
368.35498 | 2.8037477 | 2.8048863 | 3.5526278 | 2.9108379 | 578.66028 | 35.526278 | 1.386311 | 548.9138
368.375 | 2.8047485 | 2.8059657 | 3.5567355 | 2.913939 | 578.04211 | 35.567355 | 1.387788 | 548.3275
368.39502 | 2.8057497 | 2.8070576 | 3.5567234 | 2.9139457 | 577.30615 | 35.567234 | 1.387791 | 547.6293
368.41504 | 2.8067505 | 2.807898 | 3.5567429 | 2.9139361 | 576.75452 | 35.567429 | 1.387787 | 547.1061
368.43506 | 2.8077517 | 2.8090706 | 3.5574598 | 2.913954 | 576.26489 | 35.574598 | 1.387795 | 546.6416
368.45508 | 2.8087525 | 2.8099504 | 3.5726476 | 2.9155281 | 575.46356 | 35.726476 | 1.388545 | 545.8815
368.4751 | 2.8097534 | 2.8111718 | 3.5763457 | 2.9258909 | 574.90564 | 35.763457 | 1.39348 | 545.3522
368.49512 | 2.8107545 | 2.8119657 | 3.5763166 | 2.9288981 | 574.22266 | 35.763166 | 1.394913 | 544.7043
368.51514 | 2.8117554 | 2.8129675 | 3.5762963 | 2.9289124 | 573.71301 | 35.762963 | 1.394919 | 544.2209
368.53516 | 2.8127565 | 2.8141437 | 3.5763099 | 2.9289248 | 573.08514 | 35.763099 | 1.394925 | 543.6253
368.55518 | 2.8137574 | 2.815032 | 3.5763228 | 2.9288948 | 572.40277 | 35.763228 | 1.394911 | 542.978
368.5752 | 2.8147583 | 2.8163548 | 3.5810363 | 2.9316976 | 571.68384 | 35.810363 | 1.396246 | 542.296
368.59521 | 2.8157594 | 2.8172259 | 3.5949998 | 2.9419339 | 570.61078 | 35.949998 | 1.401121 | 541.2781
368.61523 | 2.8167603 | 2.8181343 | 3.6009707 | 2.9422476 | 569.44806 | 36.009707 | 1.40127 | 540.1752
368.63525 | 2.8177614 | 2.8192122 | 3.6008868 | 2.9466491 | 568.02753 | 36.008868 | 1.403367 | 538.8277
368.65527 | 2.8187623 | 2.8202639 | 3.6009068 | 2.9466393 | 566.44751 | 36.009068 | 1.403362 | 537.3289
368.67529 | 2.8197632 | 2.8214307 | 3.6009159 | 2.9466233 | 564.88165 | 36.009159 | 1.403354 | 535.8435
368.69531 | 2.8207643 | 2.8222055 | 3.6009369 | 2.9466047 | 563.1532 | 36.009369 | 1.403346 | 534.2039
368.71533 | 2.8217652 | 2.8234036 | 3.6228063 | 2.9498115 | 561.60492 | 36.228063 | 1.404873 | 532.7352
368.73535 | 2.8227663 | 2.8243687 | 3.6273608 | 2.9627469 | 559.66748 | 36.273608 | 1.411033 | 530.8974
368.75537 | 2.8237672 | 2.825407 | 3.6330132 | 2.9661205 | 556.66248 | 36.330132 | 1.41264 | 528.0469
368.77539 | 2.8247681 | 2.8266356 | 3.6330676 | 2.9701967 | 553.57544 | 36.330676 | 1.414581 | 525.1185
368.79541 | 2.8257692 | 2.8277674 | 3.633034 | 2.9702294 | 549.77026 | 36.33034 | 1.414597 | 521.5089
368.81543 | 2.8267701 | 2.828815 | 3.6330316 | 2.9702444 | 545.97253 | 36.330316 | 1.414604 | 517.9064
368.83545 | 2.8277712 | 2.8301384 | 3.6360683 | 2.9720604 | 542.78143 | 36.360683 | 1.415469 | 514.8794
368.85547 | 2.8287721 | 2.8310213 | 3.6616879 | 2.9916492 | 539.75684 | 36.616879 | 1.424798 | 512.0103
368.87549 | 2.8297729 | 2.832159 | 3.6700318 | 2.9972696 | 536.58929 | 36.700318 | 1.427475 | 509.0055
368.89551 | 2.8307741 | 2.8332815 | 3.6700478 | 2.9973149 | 531.73328 | 36.700478 | 1.427497 | 504.3992
368.91553 | 2.831775 | 2.8346946 | 3.670037 | 2.9972706 | 526.27344 | 36.70037 | 1.427476 | 499.22
368.93555 | 2.8327761 | 2.835659 | 3.6700163 | 2.9972684 | 521.25256 | 36.700163 | 1.427475 | 494.4572
368.95557 | 2.833777 | 2.8369813 | 3.6758704 | 3.001946 | 517.39166 | 36.758704 | 1.429702 | 490.7948
368.97559 | 2.8347778 | 2.837738 | 3.7085688 | 3.0019374 | 514.51001 | 37.085688 | 1.429698 | 488.0613
368.99561 | 2.835779 | 2.8389289 | 3.7186213 | 3.0259271 | 512.46442 | 37.186213 | 1.441124 | 486.1208
369.01563 | 2.8367798 | 2.8400207 | 3.722024 | 3.0340292 | 510.79123 | 37.22024 | 1.444982 | 484.5337
369.03564 | 2.837781 | 2.8410726 | 3.7220259 | 3.036839 | 509.00812 | 37.220259 | 1.44632 | 482.8422
369.05566 | 2.8387818 | 2.8420601 | 3.7220361 | 3.0368412 | 507.30002 | 37.220361 | 1.446321 | 481.2219
369.07568 | 2.8397827 | 2.8429782 | 3.7220333 | 3.0368316 | 504.79251 | 37.220333 | 1.446317 | 478.8433
369.0957 | 2.8407838 | 2.8443172 | 3.7279487 | 3.0408649 | 501.89697 | 37.279487 | 1.448238 | 476.0966
369.11572 | 2.8417847 | 2.8452373 | 3.7450674 | 3.0533328 | 499.34845 | 37.450674 | 1.454176 | 473.6791
369.13574 | 2.8427858 | 2.8463347 | 3.7512496 | 3.0586364 | 496.82007 | 37.512496 | 1.456702 | 471.2807
369.15576 | 2.8437867 | 2.8472617 | 3.7587686 | 3.0629663 | 494.40762 | 37.587686 | 1.458764 | 468.9923
369.17578 | 2.8447876 | 2.8484643 | 3.758805 | 3.0629535 | 492.14624 | 37.58805 | 1.458758 | 466.8471
369.1958 | 2.8457887 | 2.8494406 | 3.7587669 | 3.0629394 | 489.78986 | 37.587669 | 1.458751 | 464.6119
369.21582 | 2.8467896 | 2.8505747 | 3.7617035 | 3.0629702 | 487.62012 | 37.617035 | 1.458766 | 462.5537
369.23584 | 2.8477907 | 2.8515291 | 3.7825844 | 3.0656843 | 485.45905 | 37.825844 | 1.460058 | 460.5037
369.25586 | 2.8487916 | 2.852459 | 3.7898901 | 3.0817494 | 483.44727 | 37.898901 | 1.467709 | 458.5953
369.27588 | 2.8497925 | 2.8536091 | 3.789876 | 3.0862842 | 481.72275 | 37.89876 | 1.469869 | 456.9595
369.2959 | 2.8507936 | 2.8546114 | 3.7898638 | 3.0862691 | 479.45154 | 37.898638 | 1.469862 | 454.805
369.31592 | 2.8517945 | 2.8557425 | 3.7898941 | 3.0862596 | 477.21649 | 37.898941 | 1.469857 | 452.6848
369.33594 | 2.8527956 | 2.8568618 | 3.7929273 | 3.0862548 | 474.45706 | 37.929273 | 1.469855 | 450.0673
369.35596 | 2.8537965 | 2.8579433 | 3.7954772 | 3.0903604 | 470.939 | 37.954772 | 1.47181 | 446.7301
369.37598 | 2.8547974 | 2.85903 | 3.8144448 | 3.1059434 | 462.70755 | 38.144448 | 1.479232 | 438.9217
369.396 | 2.8557985 | 2.8825998 | 3.827213 | 3.1140783 | 1.1724117 | 38.27213 | 1.483106 | 1.112143
369.41602 | 2.8562989 | 2.8776736 | 3.8527837 | 3.1333425 | 0.34970006 | 38.527837 | 1.492281 | 0.3317235
369.43604 | 2.8562989 | 2.876703 | 3.8528299 | 3.1333594 | 0.16061294 | 38.528299 | 1.492289 | 0.1523565
369.45605 | 2.8562989 | 2.8765645 | 3.8528085 | 3.1333733 | 0.1321924 | 38.528085 | 1.492296 | 0.125397
369.47607 | 2.8562989 | 2.8764405 | 3.8527968 | 3.1333394 | 0.11621664 | 38.527968 | 1.49228 | 0.1102424

## LTA04
Time | ActuatorDispl Command | ActuatorDispl | AD6 VicGauge0 | AD7 VicGauge1 | Load | Strain (Gauge0) | Strain (Gauge1) | Engr. Stress | Specimen | LTA04
s | mm | mm | V | V | N | % | mm | MPa | Width | 1.0287 | mm
435.91431 | 0.84362793 | 0.8451823 | 0.00010480372 | -0.00051103369 | 1.2637876 | 0.0010480372 | -0.0002433841 | 1.182574 | Thickness | 1.03886 | mm
435.93433 | 0.84362793 | 0.84519255 | 0.00010097753 | -0.00052179483 | 1.2422081 | 0.0010097753 | -0.0002485092 | 1.162381 | Stress Area | 1.068675282 | mm^2
435.95435 | 0.84368896 | 0.84521711 | -0.00080174272 | -0.00056477735 | 1.2579696 | -0.0080174272 | -0.00026898 | 1.17713 | VICGauge Factor | 10 | %/V
435.97437 | 0.84468997 | 0.84517336 | -0.0007986069 | -0.00077990571 | 1.3945255 | -0.007986069 | -0.0003714367 | 1.30491 | VICGauge 1 Factor | 0.4762585 | mm/V
435.99438 | 0.84569091 | 0.84570843 | -0.0002654538 | -0.00085761235 | 1.7431135 | -0.002654538 | -0.0004084452 | 1.631097
436.0144 | 0.84669191 | 0.84586579 | -0.00052028504 | -0.00085836451 | 2.1606872 | -0.0052028504 | -0.0004088034 | 2.021837
436.03442 | 0.84769285 | 0.84657389 | -0.00050127285 | -0.00083274685 | 2.7986588 | -0.0050127285 | -0.0003966028 | 2.618811
436.05444 | 0.84869385 | 0.84766328 | -0.00048238985 | -0.00086804852 | 4.092186 | -0.0048238985 | -0.0004134155 | 3.829214
436.07446 | 0.84969485 | 0.84872282 | -0.0005001626 | -0.00085473212 | 5.402535 | -0.005001626 | -0.0004070734 | 5.055357
436.09448 | 0.85069579 | 0.84956723 | -0.00051343488 | -0.00086372654 | 6.685009 | -0.0051343488 | -0.0004113571 | 6.255417
436.1145 | 0.85169679 | 0.85061824 | -0.0008089022 | -0.00084398605 | 8.1899834 | -0.008089022 | -0.0004019555 | 7.663678
436.13452 | 0.85269773 | 0.85145819 | -0.00081262761 | -0.0014113403 | 9.4580259 | -0.0081262761 | -0.0006721628 | 8.850234
436.15454 | 0.85369873 | 0.85245866 | -0.0031399108 | -0.0024161865 | 10.89854 | -0.031399108 | -0.001150729 | 10.19818
436.17456 | 0.85469973 | 0.85330623 | -0.00022928514 | -0.00050604221 | 12.33305 | -0.0022928514 | -0.0002410069 | 11.5405
436.19458 | 0.85570067 | 0.85444707 | -0.00049286755 | -0.0004859434 | 13.840508 | -0.0049286755 | -0.0002314347 | 12.95109
436.2146 | 0.85670167 | 0.85523832 | 0.00010129898 | -0.00022087137 | 15.208344 | 0.0010129898 | -0.0001051919 | 14.23102
436.23462 | 0.85770261 | 0.85617441 | -0.00020782466 | -0.00051736645 | 16.714087 | -0.0020782466 | -0.0002464002 | 15.64001
436.25464 | 0.85870361 | 0.85727769 | 8.8972476e-05 | 9.3234921e-05 | 18.370592 | 0.00088972476 | 4.440392e-05 | 17.19006
436.27466 | 0.85970461 | 0.85805643 | 7.0976763e-05 | 0.0013601852 | 19.925638 | 0.00070976763 | 0.0006477998 | 18.64518
436.29468 | 0.86070555 | 0.85889596 | 6.5696215e-05 | 0.0016527249 | 21.429699 | 0.00065696215 | 0.0007871243 | 20.05258
436.3147 | 0.86170655 | 0.85990846 | -0.00053041644 | 0.0022999309 | 23.131769 | -0.0053041644 | 0.001095362 | 21.64527
436.33472 | 0.8627075 | 0.86105287 | -0.00049793499 | 0.0022395037 | 24.786732 | -0.0049793499 | 0.001066583 | 23.19389
436.35474 | 0.8637085 | 0.86185622 | -0.00051643804 | 0.0022487976 | 26.29784 | -0.0051643804 | 0.001071009 | 24.60789
436.37476 | 0.8647095 | 0.8626703 | -0.00055353745 | 0.002282551 | 27.928583 | -0.0055353745 | 0.001087084 | 26.13383
436.39478 | 0.86571044 | 0.86394209 | 0.00075016567 | 0.0013888738 | 29.627352 | 0.0075016567 | 0.000661463 | 27.72344
436.41479 | 0.86671144 | 0.86461842 | 0.0007671935 | 0.0010820096 | 31.181429 | 0.007671935 | 0.0005153163 | 29.17765
436.43481 | 0.86771238 | 0.86570382 | 0.0011025068 | 0.0010466016 | 32.941944 | 0.011025068 | 0.0004984529 | 30.82503
436.45483 | 0.86871338 | 0.8665939 | 0.0010772625 | 0.00074070174 | 34.584572 | 0.010772625 | 0.0003527655 | 32.3621
436.47485 | 0.86971438 | 0.86753267 | 0.0010693986 | 0.00073193514 | 36.06842 | 0.010693986 | 0.0003485903 | 33.75059
436.49487 | 0.87071532 | 0.86833107 | 0.0010614659 | 0.00075704115 | 37.687183 | 0.010614659 | 0.0003605473 | 35.26533
436.51489 | 0.87171632 | 0.86946428 | 0.0010595048 | 0.00073456328 | 39.176468 | 0.010595048 | 0.000349842 | 36.65891
436.53491 | 0.87271726 | 0.87048131 | -0.00019846886 | 0.00073337293 | 40.365166 | -0.0019846886 | 0.0003492751 | 37.77122
436.55493 | 0.87371826 | 0.87130344 | 0.001717086 | 0.0014033921 | 41.574005 | 0.01717086 | 0.0006683774 | 38.90237
436.57495 | 0.87471926 | 0.87238836 | 0.0016802595 | 0.0016653133 | 42.707588 | 0.016802595 | 0.0007931196 | 39.96311
436.59497 | 0.8757202 | 0.87335575 | 0.001394843 | 0.0010783803 | 43.840446 | 0.01394843 | 0.0005135878 | 41.02317
436.61499 | 0.8767212 | 0.87424982 | 0.0013794872 | 0.001074297 | 44.949272 | 0.013794872 | 0.0005116431 | 42.06074
436.63501 | 0.87772214 | 0.8752628 | 0.0013967855 | 0.0010292055 | 46.011787 | 0.013967855 | 0.0004901679 | 43.05497
436.65503 | 0.87872314 | 0.87622619 | 0.0013531793 | 0.0010297194 | 47.147499 | 0.013531793 | 0.0004904126 | 44.1177
436.67505 | 0.87972414 | 0.8773303 | 0.0010457233 | 0.0011082955 | 48.305031 | 0.010457233 | 0.0005278352 | 45.20085
436.69507 | 0.88072509 | 0.87839025 | 0.0019816144 | 0.0026152853 | 49.285557 | 0.019816144 | 0.001245552 | 46.11837
436.71509 | 0.88172609 | 0.87946451 | 0.0020185567 | 0.0019273544 | 50.336761 | 0.020185567 | 0.0009179189 | 47.10202
436.73511 | 0.88272703 | 0.88039696 | 0.0020126952 | 0.0019822663 | 51.352509 | 0.020126952 | 0.0009440712 | 48.05249
436.75513 | 0.88372803 | 0.88140774 | 0.0019518423 | 0.0019882529 | 52.498333 | 0.019518423 | 0.0009469224 | 49.12468
436.77515 | 0.88472903 | 0.88214982 | 0.002008378 | 0.0020029428 | 53.397575 | 0.02008378 | 0.0009539186 | 49.96614
436.79517 | 0.88572997 | 0.88340956 | 0.0020034141 | 0.001924347 | 54.489388 | 0.020034141 | 0.0009164866 | 50.98779
436.81519 | 0.88673097 | 0.88424373 | 0.0023121943 | 0.0019638343 | 55.475891 | 0.023121943 | 0.0009352928 | 51.9109
436.83521 | 0.88773191 | 0.88539797 | 0.0032345545 | 0.0022833475 | 56.500366 | 0.032345545 | 0.001087464 | 52.86954
436.85522 | 0.88873291 | 0.88636136 | 0.0032782112 | 0.0029509901 | 57.528435 | 0.032782112 | 0.001405434 | 53.83154
436.87524 | 0.88973391 | 0.88741899 | 0.0032384319 | 0.002968095 | 58.439148 | 0.032384319 | 0.001413581 | 54.68373
436.89526 | 0.89073485 | 0.88841814 | 0.0032740689 | 0.0029544639 | 59.34515 | 0.032740689 | 0.001407089 | 55.53151
436.91528 | 0.89173585 | 0.88949597 | 0.0032592714 | 0.0029700599 | 60.330532 | 0.032592714 | 0.001414516 | 56.45357
436.9353 | 0.89273679 | 0.89039761 | 0.0038766558 | 0.0029820905 | 60.911995 | 0.038766558 | 0.001420246 | 56.99766
436.95532 | 0.89373779 | 0.89130509 | 0.002655657 | 0.0022901644 | 61.618511 | 0.02655657 | 0.00109071 | 57.65878
436.97534 | 0.89473879 | 0.89235562 | 0.0026150839 | 0.0026207811 | 62.243542 | 0.026150839 | 0.001248169 | 58.24364
436.99536 | 0.89573973 | 0.89325237 | 0.0026389183 | 0.002614317 | 62.766403 | 0.026389183 | 0.001245091 | 58.7329
437.01538 | 0.89674073 | 0.89446068 | 0.0026304156 | 0.0025937916 | 63.376381 | 0.026304156 | 0.001235315 | 59.30368
437.0354 | 0.89774168 | 0.89547276 | 0.0026345323 | 0.0026124578 | 63.906647 | 0.026345323 | 0.001244205 | 59.79987
437.05542 | 0.89874268 | 0.89653718 | 0.0032314295 | 0.0022371896 | 64.486237 | 0.032314295 | 0.001065481 | 60.34222
437.07544 | 0.89974368 | 0.89724886 | 0.0035843551 | 0.0039051028 | 64.971474 | 0.035843551 | 0.001859838 | 60.79627
437.09546 | 0.90074462 | 0.8985672 | 0.0026589108 | 0.0038604371 | 65.714264 | 0.026589108 | 0.001838566 | 61.49133
437.11548 | 0.90174562 | 0.899459 | 0.0029492448 | 0.0035995715 | 66.251572 | 0.029492448 | 0.001714327 | 61.99411
437.1355 | 0.90274656 | 0.90036827 | 0.0029684023 | 0.0036013024 | 66.815025 | 0.029684023 | 0.001715151 | 62.52135
437.15552 | 0.90374756 | 0.90135622 | 0.0029515708 | 0.0035470715 | 67.443993 | 0.029515708 | 0.001689323 | 63.1099
437.17554 | 0.90474856 | 0.90250909 | 0.0029576339 | 0.0035901032 | 68.042496 | 0.029576339 | 0.001709817 | 63.66994
437.19556 | 0.9057495 | 0.90339738 | 0.0035577801 | 0.0029762108 | 68.644257 | 0.035577801 | 0.001417446 | 64.23304
437.21558 | 0.9067505 | 0.90447921 | 0.003302322 | 0.0030153971 | 69.291481 | 0.03302322 | 0.001436109 | 64.83867
437.2356 | 0.90775144 | 0.90538442 | 0.0036090368 | 0.0032500902 | 69.888481 | 0.036090368 | 0.001547883 | 65.3973
437.25562 | 0.90875244 | 0.90660262 | 0.0032520872 | 0.0031666968 | 70.553101 | 0.032520872 | 0.001508166 | 66.01921
437.27563 | 0.90975344 | 0.90734649 | 0.0032691793 | 0.0033019059 | 70.974739 | 0.032691793 | 0.001572561 | 66.41376
437.29565 | 0.91075438 | 0.90853024 | 0.0033178772 | 0.00326942 | 71.827759 | 0.033178772 | 0.001557089 | 67.21196
437.31567 | 0.91175538 | 0.90955037 | 0.003260812 | 0.0032812809 | 72.230797 | 0.03260812 | 0.001562738 | 67.5891
437.33569 | 0.91275632 | 0.91052222 | 0.0032647136 | 0.0029881108 | 72.829384 | 0.032647136 | 0.001423113 | 68.14922
437.35571 | 0.91375732 | 0.91155088 | 0.0032534827 | 0.0035899691 | 73.490776 | 0.032534827 | 0.001709753 | 68.76811
437.37573 | 0.91475832 | 0.9125455 | 0.0035551945 | 0.0044799494 | 73.966209 | 0.035551945 | 0.002133614 | 69.21299
437.39575 | 0.91575927 | 0.91343689 | 0.0029124634 | 0.0044882186 | 74.643822 | 0.029124634 | 0.002137552 | 69.84706
437.41577 | 0.91676027 | 0.91451335 | 0.0029418184 | 0.004469106 | 75.236023 | 0.029418184 | 0.00212845 | 70.4012
437.43579 | 0.91776121 | 0.91558397 | 0.0029524686 | 0.0045254496 | 75.936371 | 0.029524686 | 0.002155284 | 71.05654
437.45581 | 0.91876221 | 0.91654158 | 0.0029451798 | 0.0044920249 | 76.557243 | 0.029451798 | 0.002139365 | 71.63752
437.47583 | 0.91976321 | 0.91743469 | 0.0041993028 | 0.003904616 | 77.102547 | 0.041993028 | 0.001859607 | 72.14778
437.49585 | 0.92076415 | 0.91856527 | 0.004495468 | 0.0044958694 | 77.866745 | 0.04495468 | 0.002141196 | 72.86287
437.51587 | 0.92176515 | 0.91965157 | 0.0045231632 | 0.0041875495 | 78.361328 | 0.045231632 | 0.001994356 | 73.32567
437.53589 | 0.92276609 | 0.92039812 | 0.0045150756 | 0.0041897683 | 78.937309 | 0.045150756 | 0.001995413 | 73.86463
437.55591 | 0.92376709 | 0.92149472 | 0.0045064474 | 0.0041681663 | 79.763634 | 0.045064474 | 0.001985125 | 74.63786
437.57593 | 0.92476809 | 0.9225269 | 0.0044824062 | 0.0042133438 | 80.176216 | 0.044824062 | 0.002006641 | 75.02393
437.59595 | 0.92576903 | 0.9233427 | 0.0045317006 | 0.0041981246 | 80.886765 | 0.045317006 | 0.001999393 | 75.68881
437.61597 | 0.92677003 | 0.92438835 | 0.0039348989 | 0.0038503131 | 81.64547 | 0.039348989 | 0.001833744 | 76.39876
437.63599 | 0.92777097 | 0.92557836 | 0.0041644122 | 0.0042829737 | 82.25457 | 0.041644122 | 0.002039803 | 76.96872
437.65601 | 0.92877197 | 0.92663205 | 0.0051662736 | 0.0052418136 | 82.890961 | 0.051662736 | 0.002496458 | 77.56422
437.67603 | 0.92977297 | 0.92759001 | 0.0051437449 | 0.0054237219 | 83.44014 | 0.051437449 | 0.002583094 | 78.0781
437.69604 | 0.93077391 | 0.92855024 | 0.005117259 | 0.0053969864 | 84.198769 | 0.05117259 | 0.002570361 | 78.78798
437.71606 | 0.93177491 | 0.92950779 | 0.0051257303 | 0.0054070167 | 84.859703 | 0.051257303 | 0.002575138 | 79.40644
437.73608 | 0.93277586 | 0.93053639 | 0.00579115 | 0.0054248413 | 85.462494 | 0.0579115 | 0.002583627 | 79.9705
437.7561 | 0.93377686 | 0.93148506 | 0.0057610804 | 0.0054273168 | 86.219193 | 0.057610804 | 0.002584806 | 80.67857
437.77612 | 0.93477786 | 0.93252754 | 0.0058124578 | 0.0066359276 | 86.795845 | 0.058124578 | 0.003160417 | 81.21816
437.79614 | 0.9357788 | 0.93369782 | 0.005730859 | 0.006027902 | 87.554649 | 0.05730859 | 0.00287084 | 81.92821
437.81616 | 0.9367798 | 0.9345119 | 0.0057539041 | 0.0060158172 | 88.265488 | 0.057539041 | 0.002865084 | 82.59337
437.83618 | 0.93778074 | 0.93566883 | 0.0057614385 | 0.0060405238 | 88.91188 | 0.057614385 | 0.002876851 | 83.19822
437.8562 | 0.93878174 | 0.93636709 | 0.0057610399 | 0.0060189022 | 89.533348 | 0.057610399 | 0.002866553 | 83.77975
437.87622 | 0.93978274 | 0.93738854 | 0.0054985778 | 0.0051363623 | 90.213631 | 0.054985778 | 0.002446236 | 84.41632
437.89624 | 0.94078368 | 0.93874037 | 0.0047908733 | 0.0051484671 | 90.983109 | 0.047908733 | 0.002452001 | 85.13635
437.91626 | 0.94178468 | 0.93962777 | 0.0051423814 | 0.0055756238 | 91.550789 | 0.051423814 | 0.002655438 | 85.66755
437.93628 | 0.94278562 | 0.94048738 | 0.0051683006 | 0.0059680822 | 92.254135 | 0.051683006 | 0.00284235 | 86.32569
437.9563 | 0.94378662 | 0.94157594 | 0.0051879482 | 0.0060135173 | 92.943192 | 0.051879482 | 0.002863989 | 86.97047
437.97632 | 0.94478762 | 0.94246244 | 0.0051449961 | 0.0060044304 | 93.559479 | 0.051449961 | 0.002859661 | 87.54715
437.99634 | 0.94578856 | 0.94363499 | 0.0051229731 | 0.0060610725 | 94.35791 | 0.051229731 | 0.002886637 | 88.29428
438.01636 | 0.94678956 | 0.94440299 | 0.0057864273 | 0.0057475413 | 95.073311 | 0.057864273 | 0.002737315 | 88.9637
438.03638 | 0.9477905 | 0.9453364 | 0.0076438123 | 0.0069869775 | 95.834435 | 0.076438123 | 0.003327608 | 89.67592
438.0564 | 0.9487915 | 0.94660819 | 0.007337898 | 0.0057350462 | 96.511253 | 0.07337898 | 0.002731365 | 90.30924
438.07642 | 0.9497925 | 0.94739854 | 0.0067003379 | 0.0060308389 | 97.252052 | 0.067003379 | 0.002872238 | 91.00243
438.09644 | 0.95079345 | 0.94853985 | 0.006704249 | 0.0059943134 | 98.04377 | 0.06704249 | 0.002854843 | 91.74327
438.11646 | 0.95179445 | 0.94944376 | 0.0067198155 | 0.0060311104 | 98.68187 | 0.067198155 | 0.002872368 | 92.34037
438.13647 | 0.95279539 | 0.95046031 | 0.0067066988 | 0.0060800053 | 99.349174 | 0.067066988 | 0.002895654 | 92.96479
438.15649 | 0.95379639 | 0.95149654 | 0.0057935398 | 0.0063089929 | 100.02946 | 0.057935398 | 0.003004712 | 93.60136
438.17651 | 0.95479739 | 0.95279384 | 0.0057634548 | 0.0048155724 | 100.89945 | 0.057634548 | 0.002293457 | 94.41544
438.19653 | 0.95579833 | 0.95377421 | 0.0054519242 | 0.0060281847 | 101.57483 | 0.054519242 | 0.002870974 | 95.04742
438.21655 | 0.95679933 | 0.95448053 | 0.0054653622 | 0.0060381326 | 102.23814 | 0.054653622 | 0.002875712 | 95.66811
438.23657 | 0.95780027 | 0.95547336 | 0.0055001304 | 0.0060255015 | 103.1059 | 0.055001304 | 0.002869696 | 96.4801
438.25659 | 0.95880127 | 0.95643538 | 0.0054793707 | 0.006054915 | 103.75463 | 0.054793707 | 0.002883705 | 97.08714
438.27661 | 0.95980227 | 0.9574095 | 0.0054535759 | 0.0066255773 | 104.47433 | 0.054535759 | 0.003155488 | 97.76059
438.29663 | 0.96080321 | 0.9584372 | 0.00792835 | 0.0075641642 | 105.39915 | 0.0792835 | 0.003602498 | 98.62598
438.31665 | 0.96180421 | 0.95964777 | 0.00794762 | 0.0075700162 | 106.10237 | 0.0794762 | 0.003605285 | 99.28401
438.33667 | 0.96280515 | 0.96049047 | 0.0082920603 | 0.0069701131 | 106.69434 | 0.082920603 | 0.003319576 | 99.83794
438.35669 | 0.96380615 | 0.96143639 | 0.0082520321 | 0.0069110962 | 107.55642 | 0.082520321 | 0.003291468 | 100.6446
438.37671 | 0.96480715 | 0.96251822 | 0.0082726702 | 0.0069495272 | 108.4319 | 0.082726702 | 0.003309771 | 101.4638
438.39673 | 0.96580809 | 0.96347845 | 0.0081419758 | 0.0069551961 | 109.07683 | 0.081419758 | 0.003312471 | 102.0673
438.41675 | 0.96680909 | 0.96428847 | 0.0067391065 | 0.0066512283 | 109.84332 | 0.067391065 | 0.003167704 | 102.7846
438.43677 | 0.96781003 | 0.96561748 | 0.0063916482 | 0.0063331774 | 110.7459 | 0.063916482 | 0.00301623 | 103.6291
438.45679 | 0.96881104 | 0.96644449 | 0.0069860825 | 0.0063840556 | 111.4399 | 0.069860825 | 0.003040461 | 104.2785
438.47681 | 0.96981204 | 0.96757013 | 0.0069938777 | 0.0063416054 | 112.23621 | 0.069938777 | 0.003020244 | 105.0237
438.49683 | 0.97081298 | 0.96840739 | 0.0070099491 | 0.0063404213 | 112.966 | 0.070099491 | 0.00301968 | 105.7066
438.51685 | 0.97181398 | 0.96955585 | 0.0069887564 | 0.006306726 | 113.81712 | 0.069887564 | 0.003003632 | 106.503
438.53687 | 0.97281492 | 0.97046292 | 0.0069496753 | 0.0072520175 | 114.67324 | 0.069496753 | 0.003453835 | 107.3041
438.55688 | 0.97381592 | 0.9714182 | 0.0085846959 | 0.0075862044 | 115.3811 | 0.085846959 | 0.003612994 | 107.9665
438.5769 | 0.97481692 | 0.972399 | 0.0089049004 | 0.0082227644 | 116.40416 | 0.089049004 | 0.003916162 | 108.9238
438.59692 | 0.97581786 | 0.97342765 | 0.0089114886 | 0.0081677251 | 117.17596 | 0.089114886 | 0.003889949 | 109.646
438.61694 | 0.97681886 | 0.97438473 | 0.0088820877 | 0.0082091 | 117.88764 | 0.088820877 | 0.003909654 | 110.3119
438.63696 | 0.9778198 | 0.97555995 | 0.0089295041 | 0.0082336823 | 118.65211 | 0.089295041 | 0.003921361 | 111.0273
438.65698 | 0.9788208 | 0.9763906 | 0.0085860305 | 0.0082059242 | 119.42898 | 0.085860305 | 0.003908141 | 111.7542
438.677 | 0.9798218 | 0.97749966 | 0.0070086028 | 0.006646743 | 120.30531 | 0.070086028 | 0.003165568 | 112.5742
438.69702 | 0.98082274 | 0.97844338 | 0.0070110317 | 0.0070013832 | 121.05743 | 0.070110317 | 0.003334468 | 113.278
438.71704 | 0.98182374 | 0.97937006 | 0.0069436952 | 0.0074974149 | 121.85664 | 0.069436952 | 0.003570708 | 114.0259
438.73706 | 0.98282468 | 0.9804045 | 0.0069896714 | 0.0081597725 | 122.86254 | 0.069896714 | 0.003886161 | 114.9671
438.75708 | 0.98382568 | 0.98155022 | 0.0069963848 | 0.0081946347 | 123.70508 | 0.069963848 | 0.003902765 | 115.7555
438.7771 | 0.98482668 | 0.98258197 | 0.0069715311 | 0.0082207546 | 124.34198 | 0.069715311 | 0.003915204 | 116.3515
438.79712 | 0.98582762 | 0.98349667 | 0.00827449 | 0.0082126595 | 125.18427 | 0.0827449 | 0.003911349 | 117.1397
438.81714 | 0.98682863 | 0.98428208 | 0.0095369583 | 0.0085138287 | 126.03056 | 0.095369583 | 0.004054783 | 117.9316
438.83716 | 0.98782957 | 0.98548818 | 0.0095368465 | 0.0088653825 | 126.8803 | 0.095368465 | 0.004222214 | 118.7267
438.85718 | 0.98883057 | 0.9864068 | 0.0098568005 | 0.0088275243 | 127.60961 | 0.098568005 | 0.004204184 | 119.4092
438.8772 | 0.98983157 | 0.98736751 | 0.0098234937 | 0.0088502644 | 128.39156 | 0.098234937 | 0.004215014 | 120.1409
438.89722 | 0.99083251 | 0.98842919 | 0.0098444242 | 0.0088600498 | 129.26567 | 0.098444242 | 0.004219674 | 120.9588
438.91724 | 0.99183351 | 0.98941445 | 0.0098207043 | 0.0088230129 | 129.98686 | 0.098207043 | 0.004202035 | 121.6336
438.93726 | 0.99283445 | 0.99027681 | 0.0083236573 | 0.0085271858 | 130.89214 | 0.083236573 | 0.004061145 | 122.4807
438.95728 | 0.99383545 | 0.99147356 | 0.0075919689 | 0.0085009802 | 131.77112 | 0.075919689 | 0.004048664 | 123.3032
438.97729 | 0.99483645 | 0.99241316 | 0.0076360167 | 0.0085617276 | 132.58669 | 0.076360167 | 0.004077596 | 124.0664
438.99731 | 0.99583739 | 0.99338055 | 0.0076257084 | 0.0085052941 | 133.37697 | 0.076257084 | 0.004050719 | 124.8059
439.01733 | 0.99683839 | 0.99433768 | 0.0076280003 | 0.0084833475 | 134.11679 | 0.076280003 | 0.004040266 | 125.4982
439.03735 | 0.99783933 | 0.99532562 | 0.0085536102 | 0.0085188253 | 134.9655 | 0.085536102 | 0.004057163 | 126.2923
439.05737 | 0.99884033 | 0.99639809 | 0.0086324364 | 0.0091213007 | 135.746 | 0.086324364 | 0.004344097 | 127.0227
439.07739 | 0.99984133 | 0.99730194 | 0.0098054279 | 0.0091623431 | 136.60144 | 0.098054279 | 0.004363644 | 127.8231
439.09741 | 1.0008423 | 0.99837887 | 0.0098055564 | 0.0094611235 | 137.65041 | 0.098055564 | 0.004505941 | 128.8047
439.11743 | 1.0018432 | 0.99919653 | 0.010073431 | 0.0097415391 | 138.28746 | 0.10073431 | 0.004639491 | 129.4008
439.13745 | 1.0028442 | 1.000264 | 0.010124117 | 0.009466649 | 139.27058 | 0.10124117 | 0.004508572 | 130.3208
439.15747 | 1.0038452 | 1.0014803 | 0.010175641 | 0.010076938 | 140.22694 | 0.10175641 | 0.004799228 | 131.2157
439.17749 | 1.0048462 | 1.0023419 | 0.010117152 | 0.0097725447 | 140.87511 | 0.10117152 | 0.004654258 | 131.8222
439.19751 | 1.0058472 | 1.0033185 | 0.010140114 | 0.0097731333 | 141.64388 | 0.10140114 | 0.004654538 | 132.5416
439.21753 | 1.0068481 | 1.0043311 | 0.0095221065 | 0.0091448715 | 142.72823 | 0.095221065 | 0.004355323 | 133.5562
439.23755 | 1.0078491 | 1.0053937 | 0.0095443949 | 0.009155144 | 143.65356 | 0.095443949 | 0.004360215 | 134.4221
439.25757 | 1.0088501 | 1.0064899 | 0.010112645 | 0.0097469036 | 144.29588 | 0.10112645 | 0.004642046 | 135.0231
439.27759 | 1.0098511 | 1.0074255 | 0.010159126 | 0.0097257374 | 145.15536 | 0.10159126 | 0.004631965 | 135.8274
439.29761 | 1.0108521 | 1.0081408 | 0.010139198 | 0.0097409515 | 146.06946 | 0.10139198 | 0.004639211 | 136.6827
439.31763 | 1.011853 | 1.0092119 | 0.010157742 | 0.0097758863 | 146.94547 | 0.10157742 | 0.004655849 | 137.5025
439.33765 | 1.012854 | 1.0103053 | 0.010466348 | 0.01008408 | 147.85577 | 0.10466348 | 0.004802629 | 138.3543
439.35767 | 1.013855 | 1.0113076 | 0.01107426 | 0.010071871 | 148.58432 | 0.1107426 | 0.004796814 | 139.036
439.37769 | 1.014856 | 1.0122218 | 0.011386544 | 0.010414446 | 149.49977 | 0.11386544 | 0.004959969 | 139.8926
439.39771 | 1.015857 | 1.0132804 | 0.01133604 | 0.010367133 | 150.44026 | 0.1133604 | 0.004937435 | 140.7727
439.41772 | 1.0168579 | 1.0143442 | 0.011412589 | 0.010402818 | 151.2619 | 0.11412589 | 0.004954431 | 141.5415
439.43774 | 1.0178589 | 1.015317 | 0.011410719 | 0.010391233 | 152.13748 | 0.11410719 | 0.004948913 | 142.3608
439.45776 | 1.0188599 | 1.0164118 | 0.011090046 | 0.010075788 | 153.10283 | 0.11090046 | 0.00479868 | 143.2641
439.47778 | 1.0198609 | 1.0174136 | 0.01013982 | 0.010388005 | 153.77434 | 0.1013982 | 0.004947376 | 143.8925
439.4978 | 1.0208619 | 1.0181552 | 0.01109352 | 0.010074873 | 154.69969 | 0.1109352 | 0.004798244 | 144.7584
439.51782 | 1.0218627 | 1.0194526 | 0.011093771 | 0.010142018 | 155.72682 | 0.11093771 | 0.004830222 | 145.7195
439.53784 | 1.0228637 | 1.0201942 | 0.011034161 | 0.010078038 | 156.38861 | 0.11034161 | 0.004799751 | 146.3388
439.55786 | 1.0238647 | 1.0212944 | 0.011060574 | 0.010062959 | 157.30841 | 0.11060574 | 0.00479257 | 147.1994
439.57788 | 1.0248657 | 1.0224571 | 0.011084063 | 0.010672744 | 158.20595 | 0.11084063 | 0.005082985 | 148.0393
439.5979 | 1.0258667 | 1.0230722 | 0.011364856 | 0.011006453 | 159.05232 | 0.11364856 | 0.005241917 | 148.8313
439.61792 | 1.0268676 | 1.0243118 | 0.011696491 | 0.010693319 | 159.93268 | 0.11696491 | 0.005092784 | 149.6551
439.63794 | 1.0278686 | 1.0252304 | 0.011673531 | 0.010678146 | 160.8614 | 0.11673531 | 0.005085558 | 150.5241
439.65796 | 1.0288696 | 1.0263566 | 0.011675835 | 0.010707709 | 161.83185 | 0.11675835 | 0.005099638 | 151.4322
439.67798 | 1.0298706 | 1.0272207 | 0.011723762 | 0.010712182 | 162.59229 | 0.11723762 | 0.005101768 | 152.1438
439.698 | 1.0308716 | 1.0283203 | 0.011674735 | 0.010675607 | 163.45871 | 0.11674735 | 0.005084349 | 152.9545
439.71802 | 1.0318725 | 1.0292171 | 0.012036216 | 0.011025145 | 164.33485 | 0.12036216 | 0.005250819 | 153.7744
439.73804 | 1.0328735 | 1.0303195 | 0.011098674 | 0.011321926 | 165.32411 | 0.11098674 | 0.005392164 | 154.7
439.75806 | 1.0338745 | 1.0312216 | 0.011086921 | 0.011952396 | 166.13029 | 0.11086921 | 0.00569243 | 155.4544
439.77808 | 1.0348755 | 1.0322534 | 0.011708254 | 0.011682167 | 167.08151 | 0.11708254 | 0.005563731 | 156.3445
439.7981 | 1.0358765 | 1.0332003 | 0.011677361 | 0.011646042 | 168.0231 | 0.11677361 | 0.005546527 | 157.2256
439.81812 | 1.0368774 | 1.0342374 | 0.011709794 | 0.011666623 | 168.957 | 0.11709794 | 0.005556329 | 158.0995
439.83813 | 1.0378784 | 1.0351765 | 0.011735829 | 0.011701426 | 169.90028 | 0.11735829 | 0.005572904 | 158.9821
439.85815 | 1.0388794 | 1.0362968 | 0.011716617 | 0.01167463 | 170.88925 | 0.11716617 | 0.005560142 | 159.9076
439.87817 | 1.0398804 | 1.0370957 | 0.011923412 | 0.0116862 | 171.73206 | 0.11923412 | 0.005565652 | 160.6962
439.89819 | 1.0408814 | 1.0381744 | 0.012613841 | 0.011950389 | 172.61137 | 0.12613841 | 0.005691474 | 161.519
439.91821 | 1.0418823 | 1.039198 | 0.012918659 | 0.011637579 | 173.34831 | 0.12918659 | 0.005542496 | 162.2086
439.93823 | 1.0428833 | 1.0403072 | 0.013233434 | 0.011936329 | 174.44414 | 0.13233434 | 0.005684778 | 163.234
439.95825 | 1.0438843 | 1.041169 | 0.013210209 | 0.011952658 | 175.1517 | 0.13210209 | 0.005692555 | 163.8961
439.97827 | 1.0448853 | 1.0420595 | 0.013244074 | 0.011996465 | 175.94333 | 0.13244074 | 0.005713419 | 164.6368
439.99829 | 1.0458863 | 1.0431128 | 0.013228144 | 0.011964902 | 177.02774 | 0.13228144 | 0.005698386 | 165.6516
440.01831 | 1.0468872 | 1.0442907 | 0.013231282 | 0.01291697 | 177.90118 | 0.13231282 | 0.006151817 | 166.4689
440.03833 | 1.0478882 | 1.0453117 | 0.01233725 | 0.012551471 | 178.65773 | 0.1233725 | 0.005977745 | 167.1768
440.05835 | 1.0488892 | 1.0460963 | 0.012952724 | 0.013212232 | 179.4875 | 0.12952724 | 0.006292438 | 167.9533
440.07837 | 1.0498902 | 1.0472661 | 0.012972369 | 0.012545438 | 180.57751 | 0.12972369 | 0.005974872 | 168.9732
440.09839 | 1.0508912 | 1.0481106 | 0.012929574 | 0.012614878 | 181.41115 | 0.12929574 | 0.006007943 | 169.7533
440.11841 | 1.051892 | 1.049209 | 0.012943996 | 0.012539378 | 182.2028 | 0.12943996 | 0.005971986 | 170.4941
440.13843 | 1.052893 | 1.0501831 | 0.013513019 | 0.012541499 | 183.29922 | 0.13513019 | 0.005972996 | 171.52
440.15845 | 1.053894 | 1.0511603 | 0.013567424 | 0.012613438 | 184.10802 | 0.13567424 | 0.006007257 | 172.2769
440.17847 | 1.054895 | 1.0523396 | 0.013562418 | 0.012560088 | 184.96777 | 0.13562418 | 0.005981849 | 173.0814
440.19849 | 1.055896 | 1.0528389 | 0.013850098 | 0.012526685 | 185.68266 | 0.13850098 | 0.00596594 | 173.7503
440.21851 | 1.0568969 | 1.054222 | 0.013550827 | 0.01285107 | 186.67798 | 0.13550827 | 0.006120431 | 174.6817
440.23853 | 1.0578979 | 1.0551255 | 0.013588164 | 0.01283944 | 187.43204 | 0.13588164 | 0.006114893 | 175.3873
440.25854 | 1.0588989 | 1.0562193 | 0.0135174 | 0.01287844 | 188.26096 | 0.135174 | 0.006133467 | 176.1629
440.27856 | 1.0598999 | 1.0571555 | 0.013504051 | 0.013003089 | 189.28421 | 0.13504051 | 0.006192832 | 177.1204
440.29858 | 1.0609009 | 1.0579503 | 0.013276782 | 0.014110656 | 190.04218 | 0.13276782 | 0.00672032 | 177.8297
440.3186 | 1.0619018 | 1.0589833 | 0.013879364 | 0.013740995 | 191.0289 | 0.13879364 | 0.006544266 | 178.753
440.33862 | 1.0629028 | 1.0600581 | 0.014464752 | 0.014041113 | 191.98369 | 0.14464752 | 0.0066872 | 179.6464
440.35864 | 1.0639038 | 1.0610925 | 0.01418718 | 0.014095163 | 192.70393 | 0.1418718 | 0.006712941 | 180.3204
440.37866 | 1.0649048 | 1.0620849 | 0.014492482 | 0.013771487 | 193.58328 | 0.14492482 | 0.006558788 | 181.1432
440.39868 | 1.0659058 | 1.0632226 | 0.014492557 | 0.013725717 | 194.40096 | 0.14492557 | 0.00653699 | 181.9084
440.4187 | 1.0669067 | 1.0638958 | 0.014524752 | 0.013751184 | 195.16306 | 0.14524752 | 0.006549118 | 182.6215
440.43872 | 1.0679077 | 1.0649142 | 0.01452628 | 0.013795529 | 196.18941 | 0.1452628 | 0.006570238 | 183.5819
440.45874 | 1.0689087 | 1.0659513 | 0.014522096 | 0.013832312 | 196.96179 | 0.14522096 | 0.006587756 | 184.3046
440.47876 | 1.0699097 | 1.066975 | 0.015120954 | 0.013455609 | 197.97105 | 0.15120954 | 0.006408348 | 185.249
440.49878 | 1.0709107 | 1.0678883 | 0.015479958 | 0.013205308 | 198.81685 | 0.15479958 | 0.00628914 | 186.0405
440.5188 | 1.0719116 | 1.0690188 | 0.015097149 | 0.013469518 | 199.68929 | 0.15097149 | 0.006414973 | 186.8568
440.53882 | 1.0729126 | 1.0701329 | 0.015126148 | 0.014698329 | 200.51721 | 0.15126148 | 0.007000204 | 187.6316
440.55884 | 1.0739136 | 1.0710216 | 0.0150849 | 0.014737672 | 201.04851 | 0.150849 | 0.007018942 | 188.1287
440.57886 | 1.0749146 | 1.0719246 | 0.015153709 | 0.014410079 | 201.91028 | 0.15153709 | 0.006862923 | 188.9351
440.59888 | 1.0759156 | 1.073027 | 0.015431771 | 0.015069134 | 202.90988 | 0.15431771 | 0.007176803 | 189.8705
440.6189 | 1.0769165 | 1.0741253 | 0.015759783 | 0.015023103 | 203.87331 | 0.15759783 | 0.007154881 | 190.772
440.63892 | 1.0779175 | 1.0751549 | 0.015806584 | 0.015033914 | 204.73502 | 0.15806584 | 0.00716003 | 191.5783
440.65894 | 1.0789185 | 1.0759662 | 0.015790569 | 0.015041016 | 205.3913 | 0.15790569 | 0.007163412 | 192.1924
440.67896 | 1.0799195 | 1.076918 | 0.015784614 | 0.015029543 | 206.3208 | 0.15784614 | 0.007157948 | 193.0622
440.69897 | 1.0809205 | 1.0781183 | 0.015775248 | 0.015070331 | 207.12259 | 0.15775248 | 0.007177373 | 193.8125
440.71899 | 1.0819213 | 1.0791889 | 0.016052824 | 0.014745452 | 207.90318 | 0.16052824 | 0.007022647 | 194.5429
440.73901 | 1.0829223 | 1.0800463 | 0.016048813 | 0.014425877 | 208.85521 | 0.16048813 | 0.006870447 | 195.4337
440.75903 | 1.0839233 | 1.0811201 | 0.016056599 | 0.014378288 | 209.71214 | 0.16056599 | 0.006847782 | 196.2356
440.77905 | 1.0849243 | 1.0820401 | 0.016063929 | 0.014411917 | 210.57155 | 0.16063929 | 0.006863798 | 197.0398
440.79907 | 1.0859253 | 1.083079 | 0.016039185 | 0.014443043 | 211.37653 | 0.16039185 | 0.006878622 | 197.793
440.81909 | 1.0869262 | 1.0839441 | 0.016319284 | 0.014421231 | 212.1261 | 0.16319284 | 0.006868234 | 198.4944
440.83911 | 1.0879272 | 1.0849315 | 0.01635615 | 0.014417554 | 213.05945 | 0.1635615 | 0.006866483 | 199.3678
440.85913 | 1.0889282 | 1.085965 | 0.016363945 | 0.016007166 | 214.0153 | 0.16363945 | 0.007623549 | 200.2622
440.87915 | 1.0899292 | 1.0870272 | 0.016966043 | 0.016257826 | 214.88657 | 0.16966043 | 0.007742928 | 201.0775
440.89917 | 1.0909302 | 1.0879226 | 0.016948231 | 0.016247241 | 215.57033 | 0.16948231 | 0.007737887 | 201.7173
440.91919 | 1.0919311 | 1.0891104 | 0.016998349 | 0.016255368 | 216.54823 | 0.16998349 | 0.007741757 | 202.6324
440.93921 | 1.0929321 | 1.0900478 | 0.01701067 | 0.016256955 | 217.31593 | 0.1701067 | 0.007742513 | 203.3508
440.95923 | 1.0939331 | 1.0911283 | 0.017327389 | 0.016282171 | 218.17636 | 0.17327389 | 0.007754523 | 204.1559
440.97925 | 1.0949341 | 1.0921292 | 0.016979709 | 0.016002135 | 219.17157 | 0.16979709 | 0.007621153 | 205.0872
440.99927 | 1.0959351 | 1.0929594 | 0.017327305 | 0.01573066 | 219.94279 | 0.17327305 | 0.007491861 | 205.8088
441.01929 | 1.096936 | 1.0939978 | 0.017346172 | 0.016000887 | 220.82709 | 0.17346172 | 0.007620559 | 206.6363
441.03931 | 1.097937 | 1.0951275 | 0.017280158 | 0.015979793 | 221.79053 | 0.17280158 | 0.007610512 | 207.5378
441.05933 | 1.098938 | 1.0958856 | 0.017294465 | 0.015946882 | 222.4362 | 0.17294465 | 0.007594838 | 208.142
441.07935 | 1.099939 | 1.0969219 | 0.017313695 | 0.01598783 | 223.37515 | 0.17313695 | 0.00761434 | 209.0206
441.09937 | 1.10094 | 1.0979111 | 0.017885158 | 0.015948519 | 224.23314 | 0.17885158 | 0.007595618 | 209.8235
441.11938 | 1.1019409 | 1.0989671 | 0.016941747 | 0.016893804 | 225.17194 | 0.16941747 | 0.008045818 | 210.7019
441.1394 | 1.1029419 | 1.099993 | 0.017314283 | 0.017502656 | 226.13448 | 0.17314283 | 0.008335789 | 211.6026
441.15942 | 1.1039429 | 1.1009961 | 0.017310549 | 0.01753683 | 226.93715 | 0.17310549 | 0.008352065 | 212.3537
441.17944 | 1.1049439 | 1.1018866 | 0.017286869 | 0.017557019 | 227.729 | 0.17286869 | 0.00836168 | 213.0947
441.19946 | 1.1059449 | 1.1030673 | 0.017310454 | 0.017562186 | 228.6881 | 0.17310454 | 0.008364141 | 213.9921
441.21948 | 1.1069458 | 1.104002 | 0.018257596 | 0.017572235 | 229.43051 | 0.18257596 | 0.008368927 | 214.6868
441.2395 | 1.1079468 | 1.1048326 | 0.018531421 | 0.017892381 | 230.33972 | 0.18531421 | 0.008521399 | 215.5376
441.25952 | 1.1089478 | 1.1058953 | 0.018552717 | 0.017892344 | 231.403 | 0.18552717 | 0.008521381 | 216.5326
441.27954 | 1.1099488 | 1.1069462 | 0.018851206 | 0.01756008 | 232.22824 | 0.18851206 | 0.008363138 | 217.3048
441.29956 | 1.1109498 | 1.108117 | 0.018823629 | 0.017514436 | 232.92715 | 0.18823629 | 0.008341399 | 217.9588
441.31958 | 1.1119506 | 1.1088166 | 0.018791605 | 0.01749626 | 233.83624 | 0.18791605 | 0.008332743 | 218.8094
441.3396 | 1.1129516 | 1.1099409 | 0.018824225 | 0.017579926 | 235.05031 | 0.18824225 | 0.008372589 | 219.9455
441.35962 | 1.1139526 | 1.1106248 | 0.019093476 | 0.01843339 | 235.75584 | 0.19093476 | 0.008779059 | 220.6057
441.37964 | 1.1149536 | 1.111932 | 0.019124726 | 0.018740505 | 236.62695 | 0.19124726 | 0.008925325 | 221.4208
441.39966 | 1.1159546 | 1.1128614 | 0.01914474 | 0.018460952 | 237.47598 | 0.1914474 | 0.008792186 | 222.2153
441.41968 | 1.1169555 | 1.1136973 | 0.019129608 | 0.018431908 | 238.45326 | 0.19129608 | 0.008778353 | 223.1298
441.4397 | 1.1179565 | 1.1147537 | 0.019129969 | 0.018473445 | 239.31458 | 0.19129969 | 0.008798135 | 223.9357
441.45972 | 1.1189575 | 1.1158078 | 0.019153818 | 0.01846003 | 240.23837 | 0.19153818 | 0.008791746 | 224.8002
441.47974 | 1.1199585 | 1.1169088 | 0.019163275 | 0.019098384 | 241.2045 | 0.19163275 | 0.009095768 | 225.7042
441.49976 | 1.1209595 | 1.1176692 | 0.020398818 | 0.019685084 | 242.04277 | 0.20398818 | 0.009375189 | 226.4886
441.51978 | 1.1219604 | 1.1189539 | 0.020404032 | 0.019107271 | 243.04794 | 0.20404032 | 0.0091 | 227.4292
441.53979 | 1.1229614 | 1.1197202 | 0.020369962 | 0.019075301 | 243.91589 | 0.20369962 | 0.009084774 | 228.2414
441.55981 | 1.1239624 | 1.1208687 | 0.020404648 | 0.019082991 | 244.91962 | 0.20404648 | 0.009088437 | 229.1806
441.57983 | 1.1249634 | 1.121731 | 0.020359855 | 0.019042237 | 245.85336 | 0.20359855 | 0.009069027 | 230.0543
441.59985 | 1.1259644 | 1.1227698 | 0.020352256 | 0.018766891 | 246.81929 | 0.20352256 | 0.008937892 | 230.9582
441.61987 | 1.1269653 | 1.1238258 | 0.020375503 | 0.018767813 | 247.67653 | 0.20375503 | 0.008938331 | 231.7603
441.63989 | 1.1279663 | 1.1249684 | 0.019734282 | 0.019727275 | 248.45313 | 0.19734282 | 0.009395283 | 232.487
441.65991 | 1.1289673 | 1.1257632 | 0.020355046 | 0.019701777 | 249.35724 | 0.20355046 | 0.009383139 | 233.333
441.67993 | 1.1299683 | 1.1269358 | 0.020423951 | 0.019983249 | 250.40654 | 0.20423951 | 0.009517192 | 234.3149
441.69995 | 1.1309693 | 1.1277668 | 0.020409619 | 0.020025082 | 251.31917 | 0.20409619 | 0.009537116 | 235.1689
441.71997 | 1.1319702 | 1.128757 | 0.020381924 | 0.019943399 | 252.2074 | 0.20381924 | 0.009498214 | 236
441.73999 | 1.1329712 | 1.1297003 | 0.0200614 | 0.020296695 | 253.13931 | 0.200614 | 0.009666474 | 236.8721
441.76001 | 1.1339722 | 1.1305872 | 0.021604674 | 0.020356523 | 254.21152 | 0.21604674 | 0.009694967 | 237.8754
441.78003 | 1.1349732 | 1.1318175 | 0.021641716 | 0.020368673 | 255.21075 | 0.21641716 | 0.009700754 | 238.8104
441.80005 | 1.1359742 | 1.1325979 | 0.021639273 | 0.020334121 | 256.07407 | 0.21639273 | 0.009684298 | 239.6182
441.82007 | 1.136975 | 1.1337808 | 0.021678723 | 0.020337697 | 257.17801 | 0.21678723 | 0.009686001 | 240.6512
441.84009 | 1.1379761 | 1.1344442 | 0.02164793 | 0.020373072 | 258.06946 | 0.2164793 | 0.009702849 | 241.4854
441.86011 | 1.1389771 | 1.1358232 | 0.021649579 | 0.020358596 | 259.09909 | 0.21649579 | 0.009695955 | 242.4488
441.88013 | 1.1399781 | 1.1366311 | 0.021640686 | 0.020684596 | 259.8978 | 0.21640686 | 0.009851215 | 243.1962
441.90015 | 1.1409791 | 1.1376343 | 0.021653242 | 0.02128353 | 260.92316 | 0.21653242 | 0.01013646 | 244.1557
441.92017 | 1.1419799 | 1.1386356 | 0.021638421 | 0.021293245 | 261.91763 | 0.21638421 | 0.01014109 | 245.0863
441.94019 | 1.1429809 | 1.1396664 | 0.021684363 | 0.021225596 | 262.85266 | 0.21684363 | 0.01010887 | 245.9612
441.96021 | 1.1439819 | 1.1406857 | 0.021631248 | 0.02127297 | 263.93317 | 0.21631248 | 0.01013143 | 246.9723
441.98022 | 1.1449829 | 1.1418221 | 0.021657936 | 0.021290526 | 264.97827 | 0.21657936 | 0.01013979 | 247.9502
442.00024 | 1.1459839 | 1.1426048 | 0.021288168 | 0.021604672 | 265.77396 | 0.21288168 | 0.01028941 | 248.6948
442.02026 | 1.1469848 | 1.143549 | 0.02251029 | 0.021562288 | 266.79053 | 0.2251029 | 0.01026922 | 249.646
442.04028 | 1.1479858 | 1.1448007 | 0.023783499 | 0.021291656 | 267.95334 | 0.23783499 | 0.01014033 | 250.7341
442.0603 | 1.1489868 | 1.1457117 | 0.023487214 | 0.021561272 | 268.90549 | 0.23487214 | 0.01026874 | 251.6251
442.08032 | 1.1499878 | 1.1466223 | 0.023467332 | 0.021617979 | 269.84647 | 0.23467332 | 0.01029575 | 252.5056
442.10034 | 1.1509888 | 1.1476943 | 0.023468595 | 0.021566387 | 270.85684 | 0.23468595 | 0.01027118 | 253.451
442.12036 | 1.1519897 | 1.1485902 | 0.023487423 | 0.021608992 | 271.7934 | 0.23487423 | 0.01029147 | 254.3274
442.14038 | 1.1529907 | 1.1496621 | 0.022900851 | 0.022180982 | 272.76605 | 0.22900851 | 0.01056388 | 255.2375
442.1604 | 1.1539917 | 1.150465 | 0.023162691 | 0.023113767 | 273.71082 | 0.23162691 | 0.01100813 | 256.1216
442.18042 | 1.1549927 | 1.151571 | 0.023204874 | 0.023080705 | 274.98032 | 0.23204874 | 0.01099238 | 257.3095
442.20044 | 1.1559937 | 1.1526072 | 0.02318155 | 0.023162151 | 275.86588 | 0.2318155 | 0.01103117 | 258.1382
442.22046 | 1.1569946 | 1.1535938 | 0.023206465 | 0.02319267 | 276.81543 | 0.23206465 | 0.01104571 | 259.0267
442.24048 | 1.1579956 | 1.1544262 | 0.023187142 | 0.023173997 | 277.86035 | 0.23187142 | 0.01103681 | 260.0045
442.2605 | 1.1589966 | 1.1556592 | 0.023190668 | 0.023125295 | 278.79962 | 0.23190668 | 0.01101362 | 260.8834
442.28052 | 1.1599976 | 1.1565917 | 0.024045505 | 0.022848302 | 279.82578 | 0.24045505 | 0.0108817 | 261.8436
442.30054 | 1.1609986 | 1.1577656 | 0.024742853 | 0.022809986 | 280.86365 | 0.24742853 | 0.01086345 | 262.8148
442.32056 | 1.1619995 | 1.1584308 | 0.025359849 | 0.022800982 | 281.69312 | 0.25359849 | 0.01085916 | 263.5909
442.34058 | 1.1630005 | 1.1594894 | 0.025032371 | 0.024043087 | 282.79684 | 0.25032371 | 0.01145072 | 264.6237
442.3606 | 1.1640015 | 1.1606503 | 0.025081169 | 0.024084713 | 283.7869 | 0.25081169 | 0.01147055 | 265.5502
442.38062 | 1.1650025 | 1.1616248 | 0.02507706 | 0.024080491 | 284.89413 | 0.2507706 | 0.01146854 | 266.5862
442.40063 | 1.1660035 | 1.1625806 | 0.024694107 | 0.024052953 | 285.84299 | 0.24694107 | 0.01145542 | 267.4741
442.42065 | 1.1670043 | 1.1634045 | 0.025333269 | 0.024715099 | 286.86176 | 0.25333269 | 0.01177078 | 268.4274
442.44067 | 1.1680053 | 1.1647916 | 0.025359433 | 0.024676587 | 288.02664 | 0.25359433 | 0.01175243 | 269.5175
442.46069 | 1.1690063 | 1.165472 | 0.025374718 | 0.024670739 | 288.91257 | 0.25374718 | 0.01174965 | 270.3465
442.48071 | 1.1700073 | 1.1666937 | 0.025374034 | 0.024663474 | 290.19632 | 0.25374034 | 0.01174619 | 271.5477
442.50073 | 1.1710083 | 1.1673751 | 0.02539932 | 0.024665391 | 291.17261 | 0.2539932 | 0.0117471 | 272.4613
442.52075 | 1.1720092 | 1.1684685 | 0.025660545 | 0.025006399 | 292.24799 | 0.25660545 | 0.01190951 | 273.4675
442.54077 | 1.1730102 | 1.1693769 | 0.025662286 | 0.025006944 | 293.41071 | 0.25662286 | 0.01190977 | 274.5555
442.56079 | 1.1740112 | 1.170435 | 0.026645053 | 0.025014626 | 294.4812 | 0.26645053 | 0.01191343 | 275.5572
442.58081 | 1.1750122 | 1.1714028 | 0.026599884 | 0.025970696 | 295.62045 | 0.26599884 | 0.01236877 | 276.6233
442.60083 | 1.1760132 | 1.1725674 | 0.026658466 | 0.025940163 | 296.677 | 0.26658466 | 0.01235422 | 277.6119
442.62085 | 1.1770141 | 1.1736045 | 0.026614532 | 0.025977358 | 297.70004 | 0.26614532 | 0.01237194 | 278.5692
442.64087 | 1.1780151 | 1.1743783 | 0.026584353 | 0.025935445 | 298.71631 | 0.26584353 | 0.01235198 | 279.5202
442.66089 | 1.1790161 | 1.1755799 | 0.026903231 | 0.025937639 | 300.03458 | 0.26903231 | 0.01235302 | 280.7537
442.68091 | 1.1800171 | 1.1763309 | 0.027594017 | 0.026567213 | 300.996 | 0.27594017 | 0.01265286 | 281.6534
442.70093 | 1.1810181 | 1.1775402 | 0.027231434 | 0.026604816 | 302.13977 | 0.27231434 | 0.01267077 | 282.7236
442.72095 | 1.182019 | 1.1782746 | 0.027921215 | 0.026263231 | 303.27899 | 0.27921215 | 0.01250809 | 283.7897
442.74097 | 1.18302 | 1.1793628 | 0.027914958 | 0.026238587 | 304.4126 | 0.27914958 | 0.01249635 | 284.8504
442.76099 | 1.184021 | 1.1803185 | 0.027890613 | 0.026255727 | 305.57913 | 0.27890613 | 0.01250451 | 285.942
442.78101 | 1.185022 | 1.1812389 | 0.027884752 | 0.026251435 | 306.7612 | 0.27884752 | 0.01250247 | 287.0481
442.80103 | 1.186023 | 1.1822863 | 0.027902715 | 0.026590273 | 307.93967 | 0.27902715 | 0.01266384 | 288.1508
442.82104 | 1.1870239 | 1.1833333 | 0.028490774 | 0.027504802 | 309.18021 | 0.28490774 | 0.0130994 | 289.3117
442.84106 | 1.1880249 | 1.1844447 | 0.028456004 | 0.027463965 | 310.18765 | 0.28456004 | 0.01307995 | 290.2544
442.86108 | 1.1890259 | 1.185509 | 0.028456431 | 0.027490659 | 311.37225 | 0.28456431 | 0.01309266 | 291.3628
442.8811 | 1.1900269 | 1.1862265 | 0.028458435 | 0.027505374 | 312.62537 | 0.28458435 | 0.01309967 | 292.5354
442.90112 | 1.1910279 | 1.1871178 | 0.028461102 | 0.027494304 | 313.69775 | 0.28461102 | 0.0130944 | 293.5389
442.92114 | 1.1920288 | 1.188235 | 0.027894992 | 0.028109627 | 315.13184 | 0.27894992 | 0.01338745 | 294.8808
442.94116 | 1.1930298 | 1.1892055 | 0.029080149 | 0.027789343 | 316.26404 | 0.29080149 | 0.01323491 | 295.9403
442.96118 | 1.1940308 | 1.1904206 | 0.029369831 | 0.028438225 | 317.27829 | 0.29369831 | 0.01354395 | 296.8893
442.9812 | 1.1950318 | 1.1911595 | 0.029699456 | 0.02870762 | 318.45905 | 0.29699456 | 0.01367225 | 297.9942
443.00122 | 1.1960328 | 1.1921922 | 0.029723328 | 0.028707713 | 319.6265 | 0.29723328 | 0.01367229 | 299.0866
443.02124 | 1.1970336 | 1.1934273 | 0.029708093 | 0.028728537 | 320.91516 | 0.29708093 | 0.01368221 | 300.2925
443.04126 | 1.1980346 | 1.1942333 | 0.029714867 | 0.028735902 | 321.86154 | 0.29714867 | 0.01368572 | 301.1781
443.06128 | 1.1990356 | 1.1953187 | 0.029975988 | 0.029690739 | 323.04239 | 0.29975988 | 0.01414047 | 302.283
443.0813 | 1.2000366 | 1.1960957 | 0.030586103 | 0.030035201 | 324.2316 | 0.30586103 | 0.01430452 | 303.3958
443.10132 | 1.2010376 | 1.1974493 | 0.03064323 | 0.029975023 | 325.68243 | 0.3064323 | 0.01427586 | 304.7534
443.12134 | 1.2020385 | 1.1981753 | 0.030612111 | 0.030007049 | 326.74316 | 0.30612111 | 0.01429111 | 305.746
443.14136 | 1.2030395 | 1.1990926 | 0.03067459 | 0.029994894 | 327.93567 | 0.3067459 | 0.01428532 | 306.8618
443.16138 | 1.2040405 | 1.2001717 | 0.030629858 | 0.029995909 | 329.14413 | 0.30629858 | 0.01428581 | 307.9926
443.1814 | 1.2050415 | 1.2012804 | 0.031910356 | 0.030622236 | 330.46982 | 0.31910356 | 0.0145841 | 309.2331
443.20142 | 1.2060425 | 1.2022295 | 0.031575028 | 0.030614967 | 331.62775 | 0.31575028 | 0.01458064 | 310.3167
443.22144 | 1.2070434 | 1.2033148 | 0.031585909 | 0.0308921 | 332.84595 | 0.31585909 | 0.01471263 | 311.4566
443.24146 | 1.2080444 | 1.2042218 | 0.031573594 | 0.030883294 | 334.01157 | 0.31573594 | 0.01470843 | 312.5473
443.26147 | 1.2090454 | 1.20523 | 0.031568579 | 0.030834407 | 335.31732 | 0.31568579 | 0.01468515 | 313.7691
443.28149 | 1.2100464 | 1.2060082 | 0.031575557 | 0.030920919 | 336.39182 | 0.31575557 | 0.01472635 | 314.7746
443.30151 | 1.2110474 | 1.2071183 | 0.031583793 | 0.031242341 | 337.63467 | 0.31583793 | 0.01487943 | 315.9376
443.32153 | 1.2120483 | 1.2082331 | 0.032166332 | 0.031229796 | 338.93896 | 0.32166332 | 0.01487346 | 317.158
443.34155 | 1.2130493 | 1.2090288 | 0.033035535 | 0.031230442 | 340.06183 | 0.33035535 | 0.01487376 | 318.2088
443.36157 | 1.2140503 | 1.2101974 | 0.032823492 | 0.031862941 | 341.47171 | 0.32823492 | 0.015175 | 319.528
443.38159 | 1.2150513 | 1.2109838 | 0.032841094 | 0.031865276 | 342.53094 | 0.32841094 | 0.01517611 | 320.5192
443.40161 | 1.2160523 | 1.2120638 | 0.032842573 | 0.031843703 | 343.83215 | 0.32842573 | 0.01516583 | 321.7368
443.42163 | 1.2170532 | 1.2129949 | 0.032835811 | 0.031854887 | 345.18665 | 0.32835811 | 0.01517116 | 323.0042
443.44165 | 1.2180542 | 1.214092 | 0.033435158 | 0.031887878 | 346.57816 | 0.33435158 | 0.01518687 | 324.3063
443.46167 | 1.2190552 | 1.2150772 | 0.033740621 | 0.032793336 | 347.72943 | 0.33740621 | 0.01561811 | 325.3836
443.48169 | 1.2200562 | 1.2161058 | 0.033756189 | 0.032751601 | 349.04669 | 0.33756189 | 0.01559823 | 326.6162
443.50171 | 1.2210572 | 1.2170231 | 0.033763997 | 0.032811727 | 350.35452 | 0.33763997 | 0.01562686 | 327.84
443.52173 | 1.2220581 | 1.2178015 | 0.033761818 | 0.032813404 | 351.58517 | 0.33761818 | 0.01562766 | 328.9916
443.54175 | 1.2230591 | 1.2189847 | 0.033813402 | 0.032768149 | 352.77145 | 0.33813402 | 0.01560611 | 330.1016
443.56177 | 1.2240601 | 1.220257 | 0.034090128 | 0.033122018 | 354.10156 | 0.34090128 | 0.01577464 | 331.3463
443.58179 | 1.2250611 | 1.2209133 | 0.035318259 | 0.034327522 | 355.35248 | 0.35318259 | 0.01634877 | 332.5168
443.60181 | 1.2260621 | 1.2218659 | 0.035326019 | 0.034347057 | 356.61349 | 0.35326019 | 0.01635808 | 333.6968
443.62183 | 1.2270629 | 1.2229772 | 0.035624214 | 0.03462474 | 357.87253 | 0.35624214 | 0.01649033 | 334.8749
443.64185 | 1.2280639 | 1.2238985 | 0.03562903 | 0.0346772 | 359.0079 | 0.3562903 | 0.01651531 | 335.9373
443.66187 | 1.2290649 | 1.2248838 | 0.035650261 | 0.034644723 | 360.46179 | 0.35650261 | 0.01649984 | 337.2978
443.68188 | 1.2300659 | 1.2259116 | 0.035609126 | 0.034765486 | 361.8042 | 0.35609126 | 0.01655736 | 338.5539
443.7019 | 1.2310669 | 1.2268106 | 0.035639528 | 0.035000056 | 363.01282 | 0.35639528 | 0.01666907 | 339.6849
443.72192 | 1.2320678 | 1.2280886 | 0.036355838 | 0.034964614 | 364.36115 | 0.36355838 | 0.0166522 | 340.9465
443.74194 | 1.2330688 | 1.2289045 | 0.036569014 | 0.035273835 | 365.34946 | 0.36569014 | 0.01679946 | 341.8713
443.76196 | 1.2340698 | 1.2299778 | 0.036915645 | 0.035928167 | 366.64761 | 0.36915645 | 0.0171111 | 343.0861
443.78198 | 1.2350708 | 1.2306569 | 0.036900293 | 0.035919078 | 367.93149 | 0.36900293 | 0.01710677 | 344.2875
443.802 | 1.2360718 | 1.2319952 | 0.036908727 | 0.035883419 | 369.40982 | 0.36908727 | 0.01708978 | 345.6708
443.82202 | 1.2370727 | 1.2327101 | 0.037170924 | 0.035892181 | 370.55396 | 0.37170924 | 0.01709396 | 346.7414
443.84204 | 1.2380737 | 1.2340319 | 0.037508029 | 0.03676632 | 371.85135 | 0.37508029 | 0.01751027 | 347.9554
443.86206 | 1.2390747 | 1.2346878 | 0.037533246 | 0.036808047 | 373.25964 | 0.37533246 | 0.01753015 | 349.2732
443.88208 | 1.2400757 | 1.2358652 | 0.037487116 | 0.036809552 | 374.61322 | 0.37487116 | 0.01753086 | 350.5398
443.9021 | 1.2410767 | 1.236969 | 0.037501182 | 0.036839128 | 375.7655 | 0.37501182 | 0.01754495 | 351.618
443.92212 | 1.2420776 | 1.2377701 | 0.037510164 | 0.036823064 | 377.09134 | 0.37510164 | 0.0175373 | 352.8587
443.94214 | 1.2430786 | 1.2386432 | 0.038147852 | 0.037120402 | 378.33026 | 0.38147852 | 0.01767891 | 354.018
443.96216 | 1.2440796 | 1.239699 | 0.038418766 | 0.037764587 | 379.62256 | 0.38418766 | 0.01798571 | 355.2272
443.98218 | 1.2450806 | 1.240682 | 0.039304178 | 0.038069606 | 380.99622 | 0.39304178 | 0.01813097 | 356.5126
444.0022 | 1.2460816 | 1.2417669 | 0.039328504 | 0.038367935 | 382.42938 | 0.39328504 | 0.01827306 | 357.8537
444.02222 | 1.2470825 | 1.2426888 | 0.039364848 | 0.038712945 | 383.78265 | 0.39364848 | 0.01843737 | 359.12
444.04224 | 1.2480835 | 1.2436857 | 0.03935311 | 0.038715299 | 385.11578 | 0.3935311 | 0.01843849 | 360.3674
444.06226 | 1.2490845 | 1.244848 | 0.039374199 | 0.038664095 | 386.45898 | 0.39374199 | 0.0184141 | 361.6243
444.08228 | 1.2500855 | 1.2457005 | 0.040030986 | 0.038662232 | 387.62375 | 0.40030986 | 0.01841322 | 362.7142
444.10229 | 1.2510865 | 1.2466727 | 0.040039137 | 0.038654678 | 388.89853 | 0.40039137 | 0.01840962 | 363.9071
444.12231 | 1.2520874 | 1.2475548 | 0.040574096 | 0.039305858 | 390.15631 | 0.40574096 | 0.01871975 | 365.0841
444.14233 | 1.2530884 | 1.2485209 | 0.040601373 | 0.039323606 | 391.59015 | 0.40601373 | 0.0187282 | 366.4258
444.16235 | 1.2540894 | 1.249696 | 0.04060578 | 0.039304405 | 392.87125 | 0.4060578 | 0.01871906 | 367.6245
444.18237 | 1.2550904 | 1.2506787 | 0.040611703 | 0.039333977 | 394.20813 | 0.40611703 | 0.01873314 | 368.8755
444.20239 | 1.2560914 | 1.2515191 | 0.040670447 | 0.039321069 | 395.49316 | 0.40670447 | 0.01872699 | 370.078
444.22241 | 1.2570922 | 1.2526183 | 0.040664271 | 0.039661705 | 396.8324 | 0.40664271 | 0.01888922 | 371.3311
444.24243 | 1.2580932 | 1.2535839 | 0.041723356 | 0.040629268 | 398.06726 | 0.41723356 | 0.01935003 | 372.4866
444.26245 | 1.2590942 | 1.254562 | 0.041865911 | 0.040261023 | 399.52811 | 0.41865911 | 0.01917465 | 373.8536
444.28247 | 1.2600952 | 1.2556698 | 0.041842666 | 0.040221795 | 400.96222 | 0.41842666 | 0.01915597 | 375.1956
444.30249 | 1.2610962 | 1.2566465 | 0.041858651 | 0.040238567 | 402.23965 | 0.41858651 | 0.01916396 | 376.3909
444.32251 | 1.2620971 | 1.2576439 | 0.041865259 | 0.040280052 | 403.41019 | 0.41865259 | 0.01918372 | 377.4862
444.34253 | 1.2630981 | 1.2584844 | 0.041844714 | 0.041181356 | 404.74875 | 0.41844714 | 0.01961297 | 378.7388
444.36255 | 1.2640991 | 1.259609 | 0.0428227 | 0.042138141 | 406.30649 | 0.428227 | 0.02006865 | 380.1964
444.38257 | 1.2651001 | 1.2604522 | 0.043153077 | 0.042425875 | 407.45602 | 0.43153077 | 0.02020568 | 381.2721
444.40259 | 1.2661011 | 1.2614615 | 0.043400653 | 0.042128269 | 408.9017 | 0.43400653 | 0.02006395 | 382.6248
444.42261 | 1.267102 | 1.2624066 | 0.043429375 | 0.0421254 | 410.27762 | 0.43429375 | 0.02006258 | 383.9123
444.44263 | 1.268103 | 1.2634879 | 0.043403659 | 0.0421547 | 411.64371 | 0.43403659 | 0.02007653 | 385.1906
444.46265 | 1.269104 | 1.2645286 | 0.043382294 | 0.042203531 | 412.8027 | 0.43382294 | 0.02009979 | 386.2751
444.48267 | 1.270105 | 1.2655233 | 0.044228267 | 0.042181455 | 414.26755 | 0.44228267 | 0.02008928 | 387.6459
444.50269 | 1.271106 | 1.2663181 | 0.044286218 | 0.043715049 | 415.63739 | 0.44286218 | 0.02081966 | 388.9277
444.52271 | 1.2721069 | 1.2674469 | 0.045127772 | 0.043690782 | 416.92572 | 0.45127772 | 0.02080811 | 390.1332
444.54272 | 1.2731079 | 1.2684814 | 0.045276813 | 0.04432673 | 418.15613 | 0.45276813 | 0.02111098 | 391.2846
444.56274 | 1.2741089 | 1.2693937 | 0.045239624 | 0.044317424 | 419.76617 | 0.45239624 | 0.02110655 | 392.7911
444.58276 | 1.2751099 | 1.2705797 | 0.045235287 | 0.044298857 | 421.01807 | 0.45235287 | 0.02109771 | 393.9626
444.60278 | 1.2761109 | 1.2715144 | 0.044889309 | 0.044306185 | 422.10544 | 0.44889309 | 0.0211012 | 394.9801
444.6228 | 1.2771118 | 1.2723906 | 0.046191536 | 0.044629656 | 423.48254 | 0.46191536 | 0.02125525 | 396.2687
444.64282 | 1.2781128 | 1.273421 | 0.046195406 | 0.045262355 | 424.94315 | 0.46195406 | 0.02155658 | 397.6354
444.66284 | 1.2791138 | 1.2743424 | 0.046255369 | 0.045248751 | 426.20911 | 0.46255369 | 0.0215501 | 398.82
444.68286 | 1.2801148 | 1.2753563 | 0.04616566 | 0.045272954 | 427.4407 | 0.4616566 | 0.02156163 | 399.9725
444.70288 | 1.2811158 | 1.2764966 | 0.046223104 | 0.045251615 | 428.77234 | 0.46223104 | 0.02155147 | 401.2185
444.7229 | 1.2821167 | 1.2772615 | 0.046796523 | 0.0455717 | 429.97433 | 0.46796523 | 0.02170391 | 402.3433
444.74292 | 1.2831177 | 1.2782357 | 0.047728077 | 0.045537367 | 431.33893 | 0.47728077 | 0.02168756 | 403.6202
444.76294 | 1.2841187 | 1.2794243 | 0.047884025 | 0.046456181 | 432.67368 | 0.47884025 | 0.02212515 | 404.8692
444.78296 | 1.2851197 | 1.2803291 | 0.048000649 | 0.046796869 | 434.0209 | 0.48000649 | 0.02228741 | 406.1298
444.80298 | 1.2861207 | 1.2813555 | 0.048035551 | 0.046743535 | 435.36862 | 0.48035551 | 0.02226201 | 407.3909
444.823 | 1.2871215 | 1.2824578 | 0.048047505 | 0.046771761 | 436.72894 | 0.48047505 | 0.02227545 | 408.6638
444.84302 | 1.2881225 | 1.2833399 | 0.048045892 | 0.046750117 | 438.17889 | 0.48045892 | 0.02226514 | 410.0206
444.86304 | 1.2891235 | 1.2842581 | 0.04832793 | 0.046762899 | 439.509 | 0.4832793 | 0.02227123 | 411.2652
444.88306 | 1.2901245 | 1.2851959 | 0.048315741 | 0.047054417 | 440.79843 | 0.48315741 | 0.02241007 | 412.4718
444.90308 | 1.2911255 | 1.2861911 | 0.049277127 | 0.048255719 | 442.15988 | 0.49277127 | 0.0229822 | 413.7458
444.9231 | 1.2921264 | 1.2872515 | 0.049890239 | 0.048530832 | 443.53647 | 0.49890239 | 0.02311322 | 415.0339
444.94312 | 1.2931274 | 1.2880082 | 0.04990609 | 0.048555031 | 444.62567 | 0.4990609 | 0.02312475 | 416.0531
444.96313 | 1.2941284 | 1.2892805 | 0.049926005 | 0.048561215 | 446.08862 | 0.49926005 | 0.02312769 | 417.422
444.98315 | 1.2951294 | 1.2902921 | 0.049908645 | 0.048557054 | 447.50906 | 0.49908645 | 0.02312571 | 418.7512
445.00317 | 1.2961304 | 1.2912546 | 0.050232764 | 0.048572961 | 448.77841 | 0.50232764 | 0.02313329 | 419.939
445.02319 | 1.2971313 | 1.2920052 | 0.051710837 | 0.049762651 | 450.01038 | 0.51710837 | 0.02369989 | 421.0918
445.04321 | 1.2981323 | 1.2932193 | 0.051804703 | 0.050121807 | 451.42972 | 0.51804703 | 0.02387094 | 422.4199
445.06323 | 1.2991333 | 1.2943289 | 0.051756494 | 0.050120145 | 452.95453 | 0.51756494 | 0.02387015 | 423.8467
445.08325 | 1.3001343 | 1.2952731 | 0.051772762 | 0.05010907 | 454.21283 | 0.51772762 | 0.02386487 | 425.0242
445.10327 | 1.3011353 | 1.2959833 | 0.051809132 | 0.050140437 | 455.54617 | 0.51809132 | 0.02387981 | 426.2718
445.12329 | 1.3021362 | 1.2971828 | 0.051741298 | 0.050724257 | 457.05176 | 0.51741298 | 0.02415786 | 427.6807
445.14331 | 1.3031372 | 1.2982619 | 0.053038813 | 0.052293241 | 458.31921 | 0.53038813 | 0.0249051 | 428.8667
445.16333 | 1.3041382 | 1.2988667 | 0.053685497 | 0.052266479 | 459.49677 | 0.53685497 | 0.02489236 | 429.9686
445.18335 | 1.3051392 | 1.3001448 | 0.053710692 | 0.052873261 | 460.97702 | 0.53710692 | 0.02518134 | 431.3537
445.20337 | 1.3061402 | 1.3011104 | 0.053687133 | 0.052897997 | 462.23615 | 0.53687133 | 0.02519312 | 432.5319
445.22339 | 1.3071411 | 1.3020966 | 0.053667273 | 0.052899562 | 463.50699 | 0.53667273 | 0.02519387 | 433.7211
445.24341 | 1.3081421 | 1.303131 | 0.053672664 | 0.052894395 | 464.6416 | 0.53672664 | 0.02519141 | 434.7828
445.26343 | 1.3091431 | 1.3041382 | 0.053974506 | 0.053198539 | 465.91306 | 0.53974506 | 0.02533626 | 435.9725
445.28345 | 1.3101441 | 1.3051842 | 0.055281967 | 0.054163381 | 467.30185 | 0.55281967 | 0.02579577 | 437.2721
445.30347 | 1.3111451 | 1.3059916 | 0.055876724 | 0.0547987 | 468.54053 | 0.55876724 | 0.02609835 | 438.4311
445.32349 | 1.3121459 | 1.3071575 | 0.055845097 | 0.054786734 | 469.92706 | 0.55845097 | 0.02609265 | 439.7286
445.34351 | 1.3131469 | 1.3079903 | 0.055868831 | 0.054809093 | 471.09143 | 0.55868831 | 0.0261033 | 440.8181
445.36353 | 1.3141479 | 1.3089738 | 0.055879779 | 0.05476037 | 472.44595 | 0.55879779 | 0.02608009 | 442.0856
445.38354 | 1.3151489 | 1.3100485 | 0.056138955 | 0.055072591 | 473.49802 | 0.56138955 | 0.02622879 | 443.0701
445.40356 | 1.31615 | 1.3108964 | 0.057729747 | 0.055987008 | 474.74374 | 0.57729747 | 0.02666429 | 444.2357
445.42358 | 1.3171508 | 1.3120847 | 0.057697553 | 0.056306362 | 476.26422 | 0.57697553 | 0.02681638 | 445.6585
445.4436 | 1.3181518 | 1.3127136 | 0.057699554 | 0.056339711 | 477.32431 | 0.57699554 | 0.02683227 | 446.6505
445.46362 | 1.3191528 | 1.3139502 | 0.057721961 | 0.056360424 | 478.70792 | 0.57721961 | 0.02684213 | 447.9452
445.48364 | 1.3201538 | 1.31515 | 0.057736754 | 0.05633064 | 479.896 | 0.57736754 | 0.02682795 | 449.0569
445.50366 | 1.3211548 | 1.3159984 | 0.058610816 | 0.056988802 | 481.11642 | 0.58610816 | 0.0271414 | 450.1989
445.52368 | 1.3221557 | 1.3169533 | 0.060188815 | 0.056964714 | 482.48819 | 0.60188815 | 0.02712993 | 451.4825
445.5437 | 1.3231567 | 1.3180275 | 0.060471989 | 0.058451258 | 483.75403 | 0.60471989 | 0.02783791 | 452.667
445.56372 | 1.3241577 | 1.3187723 | 0.060679376 | 0.058813058 | 484.92776 | 0.60679376 | 0.02801022 | 453.7653
445.58374 | 1.3251587 | 1.3197889 | 0.060794171 | 0.059449591 | 486.26178 | 0.60794171 | 0.02831337 | 455.0136
445.60376 | 1.3261597 | 1.3209485 | 0.060806639 | 0.059471451 | 487.64136 | 0.60806639 | 0.02832378 | 456.3045
445.62378 | 1.3271606 | 1.3218336 | 0.060775526 | 0.059488751 | 488.81085 | 0.60775526 | 0.02833202 | 457.3989
445.6438 | 1.3281616 | 1.3229561 | 0.060470782 | 0.059113026 | 489.99167 | 0.60470782 | 0.02815308 | 458.5038
445.66382 | 1.3291626 | 1.3236222 | 0.062725909 | 0.061317101 | 491.1398 | 0.62725909 | 0.02920279 | 459.5781
445.68384 | 1.3301636 | 1.3248806 | 0.06331452 | 0.061903503 | 492.48328 | 0.6331452 | 0.02948207 | 460.8353
445.70386 | 1.3311646 | 1.3256727 | 0.06358628 | 0.061942786 | 493.82431 | 0.6358628 | 0.02950078 | 462.0901
445.72388 | 1.3321655 | 1.3267214 | 0.06364654 | 0.061948117 | 495.11566 | 0.6364654 | 0.02950332 | 463.2985
445.7439 | 1.3331665 | 1.3278502 | 0.063612528 | 0.061934929 | 496.36456 | 0.63612528 | 0.02949704 | 464.4671
445.76392 | 1.3341675 | 1.3289553 | 0.063598983 | 0.061943028 | 497.62225 | 0.63598983 | 0.02950089 | 465.644
445.78394 | 1.3351685 | 1.3298861 | 0.064455256 | 0.06254901 | 498.63516 | 0.64455256 | 0.0297895 | 466.5918
445.80396 | 1.3361695 | 1.3308494 | 0.066150174 | 0.063817605 | 499.86154 | 0.66150174 | 0.03039368 | 467.7394
445.82397 | 1.3371704 | 1.3316827 | 0.066423893 | 0.064406469 | 500.99063 | 0.66423893 | 0.03067413 | 468.7959
445.84399 | 1.3381714 | 1.3328419 | 0.066454701 | 0.065059826 | 502.23486 | 0.66454701 | 0.0309853 | 469.9602
445.86401 | 1.3391724 | 1.3337238 | 0.06646537 | 0.065006673 | 503.4086 | 0.6646537 | 0.03095998 | 471.0585
445.88403 | 1.3401734 | 1.334756 | 0.066480704 | 0.065088093 | 504.63187 | 0.66480704 | 0.03099876 | 472.2032
445.90405 | 1.3411744 | 1.335904 | 0.066731617 | 0.065084726 | 505.84225 | 0.66731617 | 0.03099715 | 473.3358
445.92407 | 1.3421752 | 1.3367958 | 0.068331078 | 0.065082096 | 507.043 | 0.68331078 | 0.0309959 | 474.4594
445.94409 | 1.3431762 | 1.337908 | 0.069487847 | 0.066915274 | 508.125 | 0.69487847 | 0.03186897 | 475.4718
445.96411 | 1.3441772 | 1.3386801 | 0.069546759 | 0.067832574 | 509.24539 | 0.69546759 | 0.03230584 | 476.5202
445.98413 | 1.3451782 | 1.3398169 | 0.06949047 | 0.067871504 | 510.49619 | 0.6949047 | 0.03232438 | 477.6906
446.00415 | 1.3461792 | 1.3406878 | 0.069511861 | 0.067875862 | 511.72589 | 0.69511861 | 0.03232646 | 478.8413
446.02417 | 1.3471801 | 1.3417602 | 0.069533341 | 0.067842536 | 512.92859 | 0.69533341 | 0.03231059 | 479.9667
446.04419 | 1.3481811 | 1.3427804 | 0.070100166 | 0.068430915 | 514.02594 | 0.70100166 | 0.03259081 | 480.9936
446.06421 | 1.3491821 | 1.3437374 | 0.072276369 | 0.07063435 | 515.23773 | 0.72276369 | 0.03364021 | 482.1275
446.08423 | 1.3501831 | 1.3446954 | 0.072927527 | 0.071607925 | 516.27838 | 0.72927527 | 0.03410388 | 483.1013
446.10425 | 1.3511841 | 1.3456485 | 0.073887862 | 0.071865477 | 517.51563 | 0.73887862 | 0.03422655 | 484.259
446.12427 | 1.352185 | 1.3468336 | 0.073819377 | 0.071856089 | 518.54053 | 0.73819377 | 0.03422207 | 485.218
446.14429 | 1.353186 | 1.3477213 | 0.073829971 | 0.071876928 | 519.60657 | 0.73829971 | 0.034232 | 486.2156
446.16431 | 1.354187 | 1.3486691 | 0.073822692 | 0.071872532 | 520.69269 | 0.73822692 | 0.03422991 | 487.2319
446.18433 | 1.355188 | 1.3497809 | 0.076695651 | 0.072511524 | 521.84448 | 0.76695651 | 0.03453423 | 488.3097
446.20435 | 1.356189 | 1.3508033 | 0.077326946 | 0.074675292 | 522.88757 | 0.77326946 | 0.03556474 | 489.2857
446.22437 | 1.3571899 | 1.3516133 | 0.078199588 | 0.075286098 | 523.9032 | 0.78199588 | 0.03585565 | 490.2361
446.24438 | 1.3581909 | 1.3527054 | 0.078276157 | 0.075873181 | 524.90851 | 0.78276157 | 0.03613525 | 491.1768
446.2644 | 1.3591919 | 1.3536522 | 0.07827878 | 0.07588724 | 525.86658 | 0.7827878 | 0.03614194 | 492.0733
446.28442 | 1.3601929 | 1.3546509 | 0.078250475 | 0.075894557 | 526.98059 | 0.78250475 | 0.03614543 | 493.1157
446.30444 | 1.3611939 | 1.3557922 | 0.078263342 | 0.076204628 | 528.14282 | 0.78263342 | 0.0362931 | 494.2033
446.32446 | 1.3621948 | 1.3565141 | 0.080727398 | 0.078729689 | 528.97003 | 0.80727398 | 0.03749568 | 494.9773
446.34448 | 1.3631958 | 1.3576496 | 0.081674449 | 0.079289228 | 530.14703 | 0.81674449 | 0.03776217 | 496.0787
446.3645 | 1.3641968 | 1.3587753 | 0.081652619 | 0.079302602 | 531.18762 | 0.81652619 | 0.03776854 | 497.0524
446.38452 | 1.3651978 | 1.3598839 | 0.081618465 | 0.079382099 | 532.14618 | 0.81618465 | 0.0378064 | 497.9494
446.40454 | 1.3661988 | 1.3606389 | 0.081670724 | 0.079300672 | 532.91394 | 0.81670724 | 0.03776762 | 498.6678
446.42456 | 1.3671997 | 1.3616394 | 0.082324117 | 0.08025153 | 533.88031 | 0.82324117 | 0.03822047 | 499.5721
446.44458 | 1.3682007 | 1.3625782 | 0.085415423 | 0.080280155 | 534.87042 | 0.85415423 | 0.03823411 | 500.4985
446.4646 | 1.3692017 | 1.3636676 | 0.086959563 | 0.083052635 | 535.86847 | 0.86959563 | 0.03955452 | 501.4325
446.48462 | 1.3702027 | 1.3648624 | 0.08696188 | 0.084343433 | 536.82764 | 0.8696188 | 0.04016928 | 502.33
446.50464 | 1.3712037 | 1.3658192 | 0.086996667 | 0.084334388 | 537.77631 | 0.86996667 | 0.04016497 | 503.2177
446.52466 | 1.3722045 | 1.3666904 | 0.087009937 | 0.084367208 | 538.54968 | 0.87009937 | 0.0401806 | 503.9414
446.54468 | 1.3732055 | 1.36774 | 0.08696463 | 0.08433412 | 539.63739 | 0.8696463 | 0.04016484 | 504.9592
446.5647 | 1.3742065 | 1.3688121 | 0.087623313 | 0.085205749 | 540.43573 | 0.87623313 | 0.04057996 | 505.7062
446.58472 | 1.3752075 | 1.3696324 | 0.091957271 | 0.088974826 | 541.28839 | 0.91957271 | 0.04237502 | 506.5041
446.60474 | 1.3762085 | 1.3704125 | 0.092259362 | 0.089308128 | 542.25336 | 0.92259362 | 0.04253376 | 507.407
446.62476 | 1.3772094 | 1.371763 | 0.093182109 | 0.090563655 | 543.33484 | 0.93182109 | 0.04313171 | 508.419
446.64478 | 1.3782104 | 1.3726208 | 0.093166418 | 0.090576187 | 544.14624 | 0.93166418 | 0.04313768 | 509.1783
446.66479 | 1.3792114 | 1.373577 | 0.093168549 | 0.090586692 | 545.0838 | 0.93168549 | 0.04314268 | 510.0556
446.68481 | 1.3802124 | 1.3747505 | 0.09406504 | 0.09059681 | 545.85968 | 0.9406504 | 0.0431475 | 510.7816
446.70483 | 1.3812134 | 1.3759208 | 0.096748978 | 0.091483288 | 546.66241 | 0.96748978 | 0.04356969 | 511.5328
446.72485 | 1.3822143 | 1.3767657 | 0.099749237 | 0.094701976 | 547.30957 | 0.99749237 | 0.04510262 | 512.1383
446.74487 | 1.3832153 | 1.3778028 | 0.099736109 | 0.095916539 | 548.14459 | 0.99736109 | 0.04568107 | 512.9197
446.76489 | 1.3842163 | 1.3787527 | 0.099749379 | 0.095941983 | 548.79205 | 0.99749379 | 0.04569319 | 513.5255
446.78491 | 1.3852173 | 1.3796289 | 0.099730909 | 0.095935047 | 549.46967 | 0.99730909 | 0.04568988 | 514.1596
446.80493 | 1.3862183 | 1.3807707 | 0.099715658 | 0.09594623 | 550.26593 | 0.99715658 | 0.04569521 | 514.9047
446.82495 | 1.3872192 | 1.3817743 | 0.10036618 | 0.096869208 | 550.99823 | 1.0036618 | 0.04613478 | 515.5899
446.84497 | 1.3882202 | 1.3824528 | 0.10474623 | 0.10087653 | 551.66101 | 1.0474623 | 0.04804331 | 516.2101
446.86499 | 1.3892212 | 1.3836992 | 0.10634582 | 0.10278082 | 552.48444 | 1.0634582 | 0.04895024 | 516.9806
446.88501 | 1.3902222 | 1.3850296 | 0.10817394 | 0.10400595 | 553.12793 | 1.0817394 | 0.04953372 | 517.5828
446.90503 | 1.3912232 | 1.3857212 | 0.10818795 | 0.10397157 | 553.60944 | 1.0818795 | 0.04951735 | 518.0334
446.92505 | 1.3922241 | 1.3868884 | 0.10815726 | 0.10402947 | 554.38153 | 1.0815726 | 0.04954492 | 518.7558
446.94507 | 1.3932251 | 1.3877521 | 0.10815857 | 0.10402411 | 555.01501 | 1.0815857 | 0.04954237 | 519.3486
446.96509 | 1.3942261 | 1.3888791 | 0.11277683 | 0.10463449 | 555.69312 | 1.1277683 | 0.04983307 | 519.9831
446.98511 | 1.3952271 | 1.38982 | 0.11376441 | 0.10867862 | 556.18964 | 1.1376441 | 0.05175912 | 520.4477
447.00513 | 1.3962281 | 1.3909823 | 0.11500382 | 0.11058039 | 556.81885 | 1.1500382 | 0.05266485 | 521.0365
447.02515 | 1.397229 | 1.3917637 | 0.11499647 | 0.1105102 | 557.33264 | 1.1499647 | 0.05263142 | 521.5173
447.04517 | 1.39823 | 1.3928039 | 0.11499967 | 0.11052714 | 558.12964 | 1.1499967 | 0.05263949 | 522.2631
447.06519 | 1.399231 | 1.3939444 | 0.11502907 | 0.11050504 | 558.66266 | 1.1502907 | 0.05262897 | 522.7618
447.08521 | 1.400232 | 1.3948112 | 0.11652684 | 0.11152196 | 559.21887 | 1.1652684 | 0.05311328 | 523.2823
447.10522 | 1.401233 | 1.3959211 | 0.12181894 | 0.11613946 | 559.81665 | 1.2181894 | 0.05531241 | 523.8417
447.12524 | 1.4022338 | 1.3967986 | 0.1230441 | 0.11739508 | 560.39063 | 1.230441 | 0.05591041 | 524.3788
447.14526 | 1.4032348 | 1.3980079 | 0.12303783 | 0.11737399 | 561.12854 | 1.2303783 | 0.05590036 | 525.0693
447.16528 | 1.4042358 | 1.3989315 | 0.12306607 | 0.11738771 | 561.50824 | 1.2306607 | 0.0559069 | 525.4246
447.1853 | 1.4052368 | 1.3999386 | 0.12305313 | 0.11739074 | 561.96912 | 1.2305313 | 0.05590834 | 525.8558
447.20532 | 1.4062378 | 1.4009494 | 0.12463376 | 0.1189208 | 562.54852 | 1.2463376 | 0.05663704 | 526.398
447.22534 | 1.4072387 | 1.4020414 | 0.13001595 | 0.11894767 | 563.0517 | 1.3001595 | 0.05664984 | 526.8688
447.24536 | 1.4082397 | 1.4029495 | 0.13278684 | 0.12426707 | 563.58893 | 1.3278684 | 0.05918325 | 527.3715
447.26538 | 1.4092407 | 1.4041171 | 0.13460708 | 0.12639979 | 564.17865 | 1.3460708 | 0.06019898 | 527.9234
447.2854 | 1.4102417 | 1.405223 | 0.13458428 | 0.12764871 | 564.62592 | 1.3458428 | 0.06079378 | 528.3419
447.30542 | 1.4112427 | 1.4060532 | 0.13458174 | 0.12760688 | 565.02539 | 1.3458174 | 0.06077386 | 528.7157
447.32544 | 1.4122436 | 1.4070282 | 0.13457562 | 0.12763332 | 565.49261 | 1.3457562 | 0.06078646 | 529.1529
447.34546 | 1.4132446 | 1.407887 | 0.13492213 | 0.12822345 | 565.97443 | 1.3492213 | 0.06106751 | 529.6037
447.36548 | 1.4142456 | 1.4090228 | 0.14108726 | 0.12854955 | 566.50928 | 1.4108726 | 0.06122282 | 530.1042
447.3855 | 1.4152466 | 1.410266 | 0.14111708 | 0.13389035 | 566.96429 | 1.4111708 | 0.06376642 | 530.53
447.40552 | 1.4162476 | 1.4111422 | 0.14424059 | 0.13666853 | 567.43365 | 1.4424059 | 0.06508955 | 530.9692
447.42554 | 1.4172485 | 1.4122437 | 0.14422992 | 0.1366957 | 567.77051 | 1.4422992 | 0.06510249 | 531.2844
447.44556 | 1.4182495 | 1.4128879 | 0.14421186 | 0.13670576 | 568.15814 | 1.4421186 | 0.06510728 | 531.6471
447.46558 | 1.4192505 | 1.414233 | 0.14422758 | 0.13667065 | 568.78333 | 1.4422758 | 0.06509056 | 532.2321
447.4856 | 1.4202515 | 1.4153109 | 0.1461608 | 0.13792968 | 568.95581 | 1.461608 | 0.06569018 | 532.3935
447.50562 | 1.4212525 | 1.416225 | 0.15204635 | 0.14380357 | 569.25208 | 1.5204635 | 0.06848767 | 532.6708
447.52563 | 1.4222534 | 1.4171853 | 0.15417694 | 0.14570868 | 569.66632 | 1.5417694 | 0.069395 | 533.0584
447.54565 | 1.4232544 | 1.418348 | 0.15612124 | 0.14720792 | 570.19196 | 1.5612124 | 0.07010903 | 533.5502
447.56567 | 1.4242554 | 1.419209 | 0.15608725 | 0.14719982 | 570.34784 | 1.5608725 | 0.07010517 | 533.6961
447.58569 | 1.4252564 | 1.4202881 | 0.15610614 | 0.14727482 | 570.67816 | 1.5610614 | 0.07014089 | 534.0052
447.60571 | 1.4262574 | 1.4210342 | 0.15611073 | 0.14724745 | 571.07953 | 1.5611073 | 0.07012785 | 534.3808
447.62573 | 1.4272583 | 1.4224464 | 0.1570341 | 0.14818327 | 571.59882 | 1.570341 | 0.07057354 | 534.8667
447.64575 | 1.4282593 | 1.4232336 | 0.16478071 | 0.15531124 | 571.92627 | 1.6478071 | 0.0739683 | 535.1731
447.66577 | 1.4292603 | 1.4244312 | 0.16658859 | 0.15659547 | 572.2749 | 1.6658859 | 0.07457993 | 535.4993
447.68579 | 1.4302613 | 1.4254295 | 0.16661815 | 0.15660343 | 572.52948 | 1.6661815 | 0.07458372 | 535.7376
447.70581 | 1.4312623 | 1.4263759 | 0.16663058 | 0.15652856 | 572.86285 | 1.6663058 | 0.07454806 | 536.0495
447.72583 | 1.4322631 | 1.4275006 | 0.16678435 | 0.15651754 | 573.13666 | 1.6678435 | 0.07454281 | 536.3057
447.74585 | 1.4332641 | 1.4285663 | 0.16757281 | 0.15721467 | 573.47363 | 1.6757281 | 0.07487482 | 536.621
447.76587 | 1.4342651 | 1.4293593 | 0.1747002 | 0.16371378 | 573.70514 | 1.747002 | 0.07797008 | 536.8377
447.78589 | 1.4352661 | 1.4304743 | 0.17752969 | 0.16653228 | 573.98083 | 1.7752969 | 0.07931242 | 537.0956
447.80591 | 1.4362671 | 1.4314514 | 0.17873976 | 0.16713701 | 574.37769 | 1.7873976 | 0.07960042 | 537.467
447.82593 | 1.437268 | 1.4326714 | 0.17872787 | 0.16713482 | 574.63574 | 1.7872787 | 0.07959938 | 537.7085
447.84595 | 1.438269 | 1.4336097 | 0.17875087 | 0.16715521 | 574.76459 | 1.7875087 | 0.07960909 | 537.829
447.86597 | 1.43927 | 1.4343411 | 0.17954183 | 0.16715042 | 575.03815 | 1.7954183 | 0.07960681 | 538.085
447.88599 | 1.440271 | 1.4356174 | 0.18657325 | 0.16923982 | 575.54327 | 1.8657325 | 0.08060191 | 538.5577
447.90601 | 1.441272 | 1.4366165 | 0.18934874 | 0.17460959 | 575.7561 | 1.8934874 | 0.0831593 | 538.7568
447.92603 | 1.4422729 | 1.4376795 | 0.19093953 | 0.17687041 | 575.94751 | 1.9093953 | 0.08423604 | 538.9359
447.94604 | 1.4432739 | 1.438486 | 0.19089819 | 0.17797737 | 576.07104 | 1.9089819 | 0.08476324 | 539.0515
447.96606 | 1.4442749 | 1.4398069 | 0.19089234 | 0.17797977 | 576.49036 | 1.9089234 | 0.08476438 | 539.4439
447.98608 | 1.4452759 | 1.4406371 | 0.19094226 | 0.17799385 | 576.74072 | 1.9094226 | 0.08477109 | 539.6782
448.0061 | 1.4462769 | 1.4414985 | 0.1918388 | 0.17927063 | 577.0127 | 1.918388 | 0.08537916 | 539.9327
448.02612 | 1.4472778 | 1.4426247 | 0.19936192 | 0.1812143 | 577.3031 | 1.9936192 | 0.08630485 | 540.2044
448.04614 | 1.4482788 | 1.4437691 | 0.20277727 | 0.18546972 | 577.80328 | 2.0277727 | 0.08833153 | 540.6724
448.06616 | 1.4491577 | 1.4445943 | 0.20489413 | 0.18953687 | 577.86688 | 2.0489413 | 0.09026855 | 540.732
448.08618 | 1.4481812 | 1.4451334 | 0.20493111 | 0.19014864 | 576.81067 | 2.0493111 | 0.09055991 | 539.7436
448.1062 | 1.4471802 | 1.4451343 | 0.20490718 | 0.19014138 | 574.94519 | 2.0490718 | 0.09055645 | 537.998
448.12622 | 1.4461792 | 1.4451964 | 0.20494638 | 0.19011801 | 573.31232 | 2.0494638 | 0.09054532 | 536.4701
448.14624 | 1.4451783 | 1.4449944 | 0.20588262 | 0.19118184 | 571.94592 | 2.0588262 | 0.09105198 | 535.1915
448.16626 | 1.4441773 | 1.4449725 | 0.2114892 | 0.19580232 | 570.63239 | 2.114892 | 0.09325252 | 533.9624
448.18628 | 1.4431763 | 1.4447923 | 0.2124058 | 0.19681223 | 569.36469 | 2.124058 | 0.0937335 | 532.7761
448.2063 | 1.4421753 | 1.4445344 | 0.21242237 | 0.1967697 | 568.17834 | 2.1242237 | 0.09371324 | 531.666
448.22632 | 1.4411743 | 1.4442796 | 0.21242611 | 0.19680411 | 566.8374 | 2.1242611 | 0.09372963 | 530.4113
448.24634 | 1.4401734 | 1.4438348 | 0.21243228 | 0.19680174 | 565.32458 | 2.1243228 | 0.0937285 | 528.9957
448.26636 | 1.4391724 | 1.4430672 | 0.21305718 | 0.19742088 | 563.08081 | 2.1305718 | 0.09402337 | 526.8961
448.28638 | 1.4381714 | 1.4423604 | 0.21617787 | 0.19992757 | 560.60303 | 2.1617787 | 0.09521721 | 524.5775
448.3064 | 1.4371704 | 1.4413337 | 0.21615502 | 0.19992617 | 558.07861 | 2.1615502 | 0.09521654 | 522.2153
448.32642 | 1.4361694 | 1.4405469 | 0.21647698 | 0.19985723 | 555.62891 | 2.1647698 | 0.09518371 | 519.923
448.34644 | 1.4351685 | 1.4396447 | 0.21648178 | 0.1999003 | 553.16974 | 2.1648178 | 0.09520422 | 517.6219
448.36646 | 1.4341675 | 1.4386895 | 0.2164948 | 0.19990519 | 550.67358 | 2.164948 | 0.09520655 | 515.2862
448.38647 | 1.4331665 | 1.4378526 | 0.21647796 | 0.19989461 | 548.21362 | 2.1647796 | 0.09520151 | 512.9843
448.40649 | 1.4321655 | 1.436878 | 0.21620862 | 0.19990814 | 545.72168 | 2.1620862 | 0.09520795 | 510.6525
448.42651 | 1.4311645 | 1.4359062 | 0.2161662 | 0.19989863 | 543.39435 | 2.161662 | 0.09520342 | 508.4747
448.44653 | 1.4301636 | 1.4349513 | 0.21616074 | 0.1998744 | 541.10638 | 2.1616074 | 0.09519188 | 506.3338
448.46655 | 1.4291626 | 1.4341301 | 0.21616392 | 0.19992365 | 538.68091 | 2.1616392 | 0.09521534 | 504.0642
448.48657 | 1.4281616 | 1.4331292 | 0.21616279 | 0.19991957 | 536.08057 | 2.1616279 | 0.0952134 | 501.6309
448.50659 | 1.4271606 | 1.4319723 | 0.21615668 | 0.1998845 | 533.64734 | 2.1615668 | 0.09519669 | 499.3541
448.52661 | 1.4261596 | 1.4312677 | 0.21616586 | 0.19991326 | 531.33344 | 2.1616586 | 0.09521039 | 497.1889
448.54663 | 1.4251587 | 1.4301435 | 0.21591522 | 0.20020971 | 529.13892 | 2.1591522 | 0.09535158 | 495.1354
448.56665 | 1.4241577 | 1.4295024 | 0.21580128 | 0.19959928 | 526.88263 | 2.1580128 | 0.09506086 | 493.0241
448.58667 | 1.4231567 | 1.4284685 | 0.21580493 | 0.19963323 | 524.56616 | 2.1580493 | 0.09507703 | 490.8565
448.60669 | 1.4221557 | 1.4275153 | 0.21577153 | 0.19963892 | 522.14502 | 2.1577153 | 0.09507974 | 488.5909
448.62671 | 1.4211547 | 1.426653 | 0.2158893 | 0.19959889 | 519.58447 | 2.158893 | 0.09506067 | 486.1949
448.64673 | 1.4201539 | 1.4257365 | 0.21546787 | 0.19959679 | 517.39612 | 2.1546787 | 0.09505967 | 484.1472
448.66675 | 1.4191529 | 1.4247303 | 0.21549702 | 0.19927099 | 514.96619 | 2.1549702 | 0.09490451 | 481.8734
448.68677 | 1.4181519 | 1.4238153 | 0.21521436 | 0.19896784 | 512.66779 | 2.1521436 | 0.09476013 | 479.7227
448.70679 | 1.4171509 | 1.4227087 | 0.21490298 | 0.19862549 | 510.24033 | 2.1490298 | 0.09459708 | 477.4512
448.72681 | 1.4161499 | 1.4218626 | 0.21488622 | 0.19828327 | 507.97964 | 2.1488622 | 0.0944341 | 475.3358
448.74683 | 1.415149 | 1.4211106 | 0.21489008 | 0.19830845 | 505.61111 | 2.1489008 | 0.09444609 | 473.1195
448.76685 | 1.414148 | 1.420061 | 0.21489069 | 0.19832574 | 502.93439 | 2.1489069 | 0.09445432 | 470.6148
448.78687 | 1.413147 | 1.4190869 | 0.21472721 | 0.19831282 | 500.42856 | 2.1472721 | 0.09444817 | 468.27
448.80688 | 1.412146 | 1.4181039 | 0.21391541 | 0.19833015 | 498.07745 | 2.1391541 | 0.09445642 | 466.07
448.8269 | 1.411145 | 1.4171634 | 0.21422707 | 0.19802293 | 495.7236 | 2.1422707 | 0.09431011 | 463.8674
448.84692 | 1.4101441 | 1.4162228 | 0.21391901 | 0.1978811 | 493.38138 | 2.1391901 | 0.09424256 | 461.6757
448.86694 | 1.4091431 | 1.4152272 | 0.21391414 | 0.19800141 | 491.00641 | 2.1391414 | 0.09429986 | 459.4533
448.88696 | 1.4081421 | 1.4143573 | 0.2139412 | 0.19797118 | 488.60431 | 2.139412 | 0.09428546 | 457.2056
448.90698 | 1.4071411 | 1.4134369 | 0.21395414 | 0.19797817 | 486.07288 | 2.1395414 | 0.09428879 | 454.8368
448.927 | 1.4061401 | 1.4123278 | 0.21391639 | 0.19771887 | 483.69397 | 2.1391639 | 0.0941653 | 452.6108
448.94702 | 1.4051392 | 1.4116662 | 0.21336205 | 0.19740829 | 481.44659 | 2.1336205 | 0.09401738 | 450.5078
448.96704 | 1.4041382 | 1.4104135 | 0.21336889 | 0.19708933 | 478.76306 | 2.1336889 | 0.09386547 | 447.9968
448.98706 | 1.4031372 | 1.4095454 | 0.21335481 | 0.19707468 | 476.38623 | 2.1335481 | 0.09385849 | 445.7727
449.00708 | 1.4021362 | 1.4085083 | 0.21338269 | 0.19711195 | 473.90952 | 2.1338269 | 0.09387624 | 443.4551
449.0271 | 1.4011352 | 1.4075954 | 0.21337041 | 0.19704747 | 471.57162 | 2.1337041 | 0.09384554 | 441.2675
449.04712 | 1.4001343 | 1.406806 | 0.21334562 | 0.19710793 | 469.25391 | 2.1334562 | 0.09387433 | 439.0987
449.06714 | 1.3991333 | 1.4057148 | 0.21273659 | 0.19695127 | 466.82486 | 2.1273659 | 0.09379972 | 436.8257
449.08716 | 1.3981323 | 1.404742 | 0.21273646 | 0.19676642 | 464.39609 | 2.1273646 | 0.09371168 | 434.553
449.10718 | 1.3971313 | 1.4037751 | 0.21273008 | 0.19644873 | 461.88885 | 2.1273008 | 0.09356038 | 432.2069
449.1272 | 1.3961303 | 1.4028006 | 0.21270615 | 0.19640809 | 459.48431 | 2.1270615 | 0.09354102 | 429.9569
449.14722 | 1.3951294 | 1.401839 | 0.21273339 | 0.19650078 | 457.19104 | 2.1273339 | 0.09358517 | 427.811
449.16724 | 1.3941284 | 1.4008412 | 0.21270496 | 0.19646145 | 454.68576 | 2.1270496 | 0.09356644 | 425.4667
449.18726 | 1.3931274 | 1.3998739 | 0.21276183 | 0.196151 | 452.13275 | 2.1276183 | 0.09341858 | 423.0778
449.20728 | 1.3921264 | 1.3989114 | 0.21184713 | 0.19584505 | 449.88824 | 2.1184713 | 0.09327287 | 420.9775
449.22729 | 1.3911254 | 1.398109 | 0.21213153 | 0.19583106 | 447.51227 | 2.1213153 | 0.09326621 | 418.7542
449.24731 | 1.3901246 | 1.3969543 | 0.21175644 | 0.1955189 | 444.97742 | 2.1175644 | 0.09311754 | 416.3823
449.26733 | 1.3891236 | 1.3958684 | 0.21177344 | 0.19552591 | 442.53937 | 2.1177344 | 0.09312088 | 414.1009
449.28735 | 1.3881226 | 1.3950155 | 0.21180503 | 0.19556093 | 440.42209 | 2.1180503 | 0.09313756 | 412.1197
449.30737 | 1.3871216 | 1.3941782 | 0.21179087 | 0.19550598 | 437.98227 | 2.1179087 | 0.09311139 | 409.8366
449.32739 | 1.3861206 | 1.3931272 | 0.21118103 | 0.19551693 | 435.50317 | 2.1118103 | 0.0931166 | 407.5168
449.34741 | 1.3851197 | 1.3920615 | 0.21115296 | 0.19489107 | 433.24216 | 2.1115296 | 0.09281853 | 405.4011
449.36743 | 1.3841187 | 1.3913981 | 0.21115923 | 0.19488096 | 430.98337 | 2.1115923 | 0.09281372 | 403.2875
449.38745 | 1.3831177 | 1.3901495 | 0.21114236 | 0.1948629 | 428.50943 | 2.1114236 | 0.09280512 | 400.9725
449.40747 | 1.3821167 | 1.3892478 | 0.21111259 | 0.19491054 | 426.12604 | 2.1111259 | 0.0928278 | 398.7423
449.42749 | 1.3811157 | 1.3883483 | 0.21084473 | 0.19489363 | 423.91776 | 2.1084473 | 0.09281975 | 396.6759
449.44751 | 1.3801148 | 1.3873416 | 0.21088126 | 0.19491208 | 421.69345 | 2.1088126 | 0.09282854 | 394.5946
449.46753 | 1.3791138 | 1.3862598 | 0.21029456 | 0.19427422 | 419.21655 | 2.1029456 | 0.09252475 | 392.2768
449.48755 | 1.3781128 | 1.3853532 | 0.21032241 | 0.19427592 | 417.01074 | 2.1032241 | 0.09252556 | 390.2128
449.50757 | 1.3771118 | 1.3845508 | 0.20999593 | 0.19426239 | 414.65817 | 2.0999593 | 0.09251912 | 388.0114
449.52759 | 1.3761108 | 1.383541 | 0.20997104 | 0.19424281 | 412.31363 | 2.0997104 | 0.09250979 | 385.8175
449.54761 | 1.3751099 | 1.3825606 | 0.20999283 | 0.19428912 | 409.96335 | 2.0999283 | 0.09253185 | 383.6183
449.56763 | 1.3741089 | 1.3814931 | 0.20998241 | 0.19427031 | 407.54074 | 2.0998241 | 0.09252289 | 381.3513
449.58765 | 1.3731079 | 1.3806589 | 0.20997359 | 0.19303091 | 405.32431 | 2.0997359 | 0.09193261 | 379.2773
449.60767 | 1.3721069 | 1.3796053 | 0.20962888 | 0.19365016 | 402.88171 | 2.0962888 | 0.09222754 | 376.9917
449.62769 | 1.3711059 | 1.378583 | 0.20962793 | 0.19339332 | 400.58762 | 2.0962793 | 0.09210522 | 374.845
449.64771 | 1.370105 | 1.3775722 | 0.20962742 | 0.19336087 | 398.33014 | 2.0962742 | 0.09208976 | 372.7326
449.66772 | 1.369104 | 1.3767219 | 0.20962322 | 0.19332869 | 396.10654 | 2.0962322 | 0.09207443 | 370.6519
449.68774 | 1.368103 | 1.3758094 | 0.20970671 | 0.19333033 | 393.9104 | 2.0970671 | 0.09207522 | 368.5969
449.70776 | 1.367102 | 1.3747147 | 0.20906472 | 0.19332948 | 391.51508 | 2.0906472 | 0.09207481 | 366.3555
449.72778 | 1.366101 | 1.373662 | 0.20933872 | 0.19270353 | 389.28479 | 2.0933872 | 0.0917767 | 364.2685
449.7478 | 1.3651001 | 1.3729016 | 0.20903961 | 0.19273677 | 387.18301 | 2.0903961 | 0.09179253 | 362.3018
449.76782 | 1.3640991 | 1.3719797 | 0.20900108 | 0.1926899 | 384.77783 | 2.0900108 | 0.09177021 | 360.0512
449.78784 | 1.3630981 | 1.3706973 | 0.20906469 | 0.19274721 | 382.04913 | 2.0906469 | 0.0917975 | 357.4979
449.80786 | 1.3620971 | 1.3698871 | 0.20904316 | 0.19270948 | 379.71185 | 2.0904316 | 0.09177953 | 355.3108
449.82788 | 1.3610961 | 1.3688071 | 0.20873493 | 0.19271097 | 377.53006 | 2.0873493 | 0.09178024 | 353.2692
449.8479 | 1.3600953 | 1.3680387 | 0.20809756 | 0.19207999 | 375.25888 | 2.0809756 | 0.09147973 | 351.144
449.86792 | 1.3590943 | 1.3670141 | 0.20806524 | 0.19175196 | 372.83926 | 2.0806524 | 0.0913235 | 348.8798
449.88794 | 1.3580933 | 1.3661375 | 0.20777331 | 0.19177178 | 370.54584 | 2.0777331 | 0.09133294 | 346.7338
449.90796 | 1.3570923 | 1.3649917 | 0.20775697 | 0.19173399 | 368.21045 | 2.0775697 | 0.09131494 | 344.5485
449.92798 | 1.3560913 | 1.3638482 | 0.20776445 | 0.19176961 | 365.90045 | 2.0776445 | 0.09133191 | 342.3869
449.948 | 1.3550904 | 1.3629059 | 0.2078016 | 0.19177189 | 363.76199 | 2.078016 | 0.091333 | 340.3859
449.96802 | 1.3540894 | 1.3622586 | 0.20774455 | 0.19148833 | 361.67947 | 2.0774455 | 0.09119795 | 338.4372
449.98804 | 1.3530884 | 1.3611119 | 0.20686628 | 0.19118667 | 359.15805 | 2.0686628 | 0.09105428 | 336.0778
450.00806 | 1.3520874 | 1.3599327 | 0.20720208 | 0.19116403 | 356.79288 | 2.0720208 | 0.0910435 | 333.8646
450.02808 | 1.3510864 | 1.3591901 | 0.20718068 | 0.19112349 | 354.82501 | 2.0718068 | 0.09102419 | 332.0232
450.0481 | 1.3500855 | 1.3582164 | 0.20717861 | 0.19112618 | 352.54886 | 2.0717861 | 0.09102547 | 329.8933
450.06812 | 1.3490845 | 1.3571596 | 0.2071684 | 0.1911996 | 350.2381 | 2.071684 | 0.09106044 | 327.7311
450.08813 | 1.3480835 | 1.3562928 | 0.20717473 | 0.19115588 | 347.98071 | 2.0717473 | 0.09103962 | 325.6188
450.10815 | 1.3470825 | 1.3552575 | 0.20682287 | 0.19082285 | 345.72211 | 2.0682287 | 0.09088101 | 323.5053
450.12817 | 1.3460815 | 1.3542548 | 0.20621732 | 0.19049191 | 343.61707 | 2.0621732 | 0.09072339 | 321.5355
450.14819 | 1.3450806 | 1.3531551 | 0.20623805 | 0.19014673 | 341.4335 | 2.0623805 | 0.090559 | 319.4923
450.16821 | 1.3440796 | 1.3523129 | 0.2061916 | 0.19016407 | 339.3194 | 2.061916 | 0.09056726 | 317.514
450.18823 | 1.3430786 | 1.3512293 | 0.20625718 | 0.1901695 | 336.98184 | 2.0625718 | 0.09056984 | 315.3267
450.20825 | 1.3420776 | 1.3500867 | 0.20616284 | 0.19019566 | 334.57858 | 2.0616284 | 0.0905823 | 313.0779
450.22827 | 1.3410766 | 1.3491398 | 0.2056133 | 0.19016328 | 332.60275 | 2.056133 | 0.09056688 | 311.229
450.24829 | 1.3400757 | 1.3482985 | 0.20590273 | 0.18955664 | 330.64963 | 2.0590273 | 0.09027796 | 309.4014
450.26831 | 1.3390747 | 1.3472743 | 0.20591468 | 0.18952174 | 328.23141 | 2.0591468 | 0.09026134 | 307.1386
450.28833 | 1.3380737 | 1.3462636 | 0.2059142 | 0.18952332 | 326.01855 | 2.059142 | 0.09026209 | 305.0679
450.30835 | 1.3370727 | 1.3453696 | 0.20592026 | 0.18955587 | 323.69699 | 2.0592026 | 0.0902776 | 302.8956
450.32837 | 1.3360717 | 1.3444433 | 0.20590574 | 0.1895245 | 321.71652 | 2.0590574 | 0.09026266 | 301.0424
450.34839 | 1.3350708 | 1.3433511 | 0.2059235 | 0.18957663 | 319.49377 | 2.059235 | 0.09028748 | 298.9624
450.36841 | 1.3340698 | 1.3425179 | 0.20462297 | 0.18922298 | 317.30902 | 2.0462297 | 0.09011906 | 296.9181
450.38843 | 1.3330688 | 1.3414178 | 0.20461498 | 0.18860495 | 315.01581 | 2.0461498 | 0.08982471 | 294.7722
450.40845 | 1.3320678 | 1.3405327 | 0.20462015 | 0.18860236 | 312.82684 | 2.0462015 | 0.08982348 | 292.7239
450.42847 | 1.3310668 | 1.3394557 | 0.20466791 | 0.18861899 | 310.5567 | 2.0466791 | 0.0898314 | 290.5997
450.44849 | 1.330066 | 1.3386323 | 0.20469779 | 0.1886055 | 308.63287 | 2.0469779 | 0.08982497 | 288.7995
450.46851 | 1.329065 | 1.3375666 | 0.204658 | 0.18891442 | 306.3089 | 2.04658 | 0.0899721 | 286.6249
450.48853 | 1.328064 | 1.3364986 | 0.20404609 | 0.18827507 | 303.86594 | 2.0404609 | 0.0896676 | 284.3389
450.50854 | 1.327063 | 1.3355844 | 0.20400657 | 0.18827674 | 301.88028 | 2.0400657 | 0.0896684 | 282.4808
450.52856 | 1.326062 | 1.334546 | 0.20404971 | 0.18798567 | 299.88977 | 2.0404971 | 0.08952978 | 280.6182
450.54858 | 1.3250611 | 1.3336599 | 0.20404252 | 0.18797094 | 297.83011 | 2.0404252 | 0.08952276 | 278.6909
450.5686 | 1.3240601 | 1.3325334 | 0.2040817 | 0.18798611 | 295.46103 | 2.040817 | 0.08952999 | 276.4741
450.58862 | 1.3230591 | 1.3317046 | 0.20401326 | 0.18795869 | 293.25284 | 2.0401326 | 0.08951693 | 274.4078
450.60864 | 1.3220581 | 1.3307667 | 0.2037354 | 0.18830425 | 291.19031 | 2.037354 | 0.0896815 | 272.4778
450.62866 | 1.3210571 | 1.3295262 | 0.20372474 | 0.18813042 | 289.03787 | 2.0372474 | 0.08959871 | 270.4637
450.64868 | 1.3200562 | 1.3286089 | 0.20337768 | 0.18737653 | 286.8634 | 2.0337768 | 0.08923967 | 268.429
450.6687 | 1.3190552 | 1.3276732 | 0.20340815 | 0.1874021 | 284.73962 | 2.0340815 | 0.08925185 | 266.4417
450.68872 | 1.3180542 | 1.3266379 | 0.20337686 | 0.18731195 | 282.64044 | 2.0337686 | 0.08920891 | 264.4774
450.70874 | 1.3170532 | 1.3255243 | 0.20336774 | 0.18735653 | 280.35443 | 2.0336774 | 0.08923014 | 262.3383
450.72876 | 1.3160522 | 1.324725 | 0.20341453 | 0.1873481 | 278.46503 | 2.0341453 | 0.08922613 | 260.5703
450.74878 | 1.3150513 | 1.3236477 | 0.20342739 | 0.18736732 | 276.31024 | 2.0342739 | 0.08923528 | 258.554
450.7688 | 1.3140503 | 1.322755 | 0.20308606 | 0.18735835 | 274.14932 | 2.0308606 | 0.08923101 | 256.5319
450.78882 | 1.3130493 | 1.3216065 | 0.2027716 | 0.18676823 | 271.84909 | 2.027716 | 0.08894996 | 254.3795
450.80884 | 1.3120483 | 1.3206565 | 0.20245834 | 0.18637076 | 269.75726 | 2.0245834 | 0.08876066 | 252.4221
450.82886 | 1.3110473 | 1.3197389 | 0.20246094 | 0.18645631 | 267.81961 | 2.0246094 | 0.0888014 | 250.609
450.84888 | 1.3100464 | 1.3187312 | 0.20244738 | 0.18641464 | 265.59479 | 2.0244738 | 0.08878156 | 248.5271
450.8689 | 1.3090454 | 1.3178236 | 0.20244464 | 0.18643609 | 263.40637 | 2.0244464 | 0.08879178 | 246.4793
450.88892 | 1.3080444 | 1.3169341 | 0.20251831 | 0.18641876 | 261.30722 | 2.0251831 | 0.08878352 | 244.5151
450.90894 | 1.3070434 | 1.3157088 | 0.2021848 | 0.18594196 | 259.31519 | 2.021848 | 0.08855644 | 242.6511
450.92896 | 1.3060424 | 1.3148737 | 0.20218083 | 0.1860736 | 257.39935 | 2.0218083 | 0.08861914 | 240.8583
450.94897 | 1.3050416 | 1.3136256 | 0.20214929 | 0.1860559 | 255.10782 | 2.0214929 | 0.08861071 | 238.7141
450.96899 | 1.3040406 | 1.3128214 | 0.20212837 | 0.18610685 | 253.00151 | 2.0212837 | 0.08863497 | 236.7431
450.98901 | 1.3030396 | 1.3119171 | 0.20220751 | 0.18609741 | 250.98839 | 2.0220751 | 0.08863048 | 234.8594
451.00903 | 1.3020386 | 1.3104973 | 0.20215678 | 0.18608683 | 248.88507 | 2.0215678 | 0.08862544 | 232.8912
451.02905 | 1.3010375 | 1.3097775 | 0.20118645 | 0.18564485 | 246.97055 | 2.0118645 | 0.08841494 | 231.0997
451.04907 | 1.3000367 | 1.3088758 | 0.20150565 | 0.18488395 | 244.9333 | 2.0150565 | 0.08805256 | 229.1934
451.06909 | 1.2990357 | 1.3078481 | 0.20150548 | 0.18484709 | 242.83481 | 2.0150548 | 0.088035 | 227.2297
451.08911 | 1.2980347 | 1.3068566 | 0.20151927 | 0.184844 | 240.81674 | 2.0151927 | 0.08803353 | 225.3414
451.10913 | 1.2970337 | 1.3058088 | 0.20152855 | 0.18489799 | 238.76949 | 2.0152855 | 0.08805924 | 223.4257
451.12915 | 1.2960327 | 1.3049111 | 0.20057262 | 0.18486816 | 237.00618 | 2.0057262 | 0.08804504 | 221.7757
451.14917 | 1.2950318 | 1.3037614 | 0.20059854 | 0.18547752 | 234.86421 | 2.0059854 | 0.08833525 | 219.7714
451.16919 | 1.2940308 | 1.3027935 | 0.20089814 | 0.18489027 | 232.82375 | 2.0089814 | 0.08805557 | 217.862
451.18921 | 1.2930298 | 1.3018105 | 0.2002598 | 0.18459669 | 230.96858 | 2.002598 | 0.08791575 | 216.1261
451.20923 | 1.2920288 | 1.3010358 | 0.20029269 | 0.18456349 | 229.01848 | 2.0029269 | 0.08789993 | 214.3013
451.22925 | 1.2910278 | 1.2998171 | 0.20025982 | 0.18460098 | 226.95522 | 2.0025982 | 0.08791779 | 212.3706
451.24927 | 1.2900269 | 1.2988762 | 0.20026496 | 0.18460588 | 224.82288 | 2.0026496 | 0.08792012 | 210.3753
451.26929 | 1.2890259 | 1.2978296 | 0.20020513 | 0.18459208 | 222.78606 | 2.0020513 | 0.08791355 | 208.4694
451.28931 | 1.2880249 | 1.2968287 | 0.19996101 | 0.18456593 | 220.82996 | 1.9996101 | 0.0879011 | 206.639
451.30933 | 1.2870239 | 1.2958729 | 0.19996256 | 0.18425509 | 218.87785 | 1.9996256 | 0.08775306 | 204.8123
451.32935 | 1.2860229 | 1.295139 | 0.19992751 | 0.18394437 | 216.99257 | 1.9992751 | 0.08760507 | 203.0482
451.34937 | 1.285022 | 1.2939923 | 0.19966045 | 0.1839526 | 214.97142 | 1.9966045 | 0.08760899 | 201.1569
451.36938 | 1.284021 | 1.2928241 | 0.19964907 | 0.18395311 | 212.93639 | 1.9964907 | 0.08760923 | 199.2527
451.3894 | 1.28302 | 1.2920177 | 0.19964778 | 0.18394685 | 211.07201 | 1.9964778 | 0.08760625 | 197.5081
451.40942 | 1.282019 | 1.2910258 | 0.19931011 | 0.18368615 | 208.98701 | 1.9931011 | 0.08748209 | 195.5571
451.42944 | 1.281018 | 1.2899761 | 0.19966459 | 0.18361124 | 206.88966 | 1.9966459 | 0.08744642 | 193.5945
451.44946 | 1.2800171 | 1.2888818 | 0.19903861 | 0.18328714 | 204.75601 | 1.9903861 | 0.08729206 | 191.598
451.46948 | 1.2790161 | 1.2880293 | 0.19903527 | 0.182991 | 203.05215 | 1.9903527 | 0.08715102 | 190.0036
451.4895 | 1.2780151 | 1.2870163 | 0.19904014 | 0.18297903 | 201.16159 | 1.9904014 | 0.08714532 | 188.2345
451.50952 | 1.2770141 | 1.286006 | 0.19901916 | 0.182956 | 199.00554 | 1.9901916 | 0.08713435 | 186.217
451.52954 | 1.2760131 | 1.2848253 | 0.19904813 | 0.18302999 | 196.95137 | 1.9904813 | 0.08716959 | 184.2949
451.54956 | 1.2750123 | 1.284014 | 0.19902524 | 0.18266156 | 195.23546 | 1.9902524 | 0.08699412 | 182.6892
451.56958 | 1.2740113 | 1.2829354 | 0.198387 | 0.18267873 | 193.30186 | 1.98387 | 0.0870023 | 180.8799
451.5896 | 1.2730103 | 1.2818553 | 0.19838956 | 0.18267213 | 191.39555 | 1.9838956 | 0.08699916 | 179.0961
451.60962 | 1.2720093 | 1.2809246 | 0.19840063 | 0.18270247 | 189.52238 | 1.9840063 | 0.08701361 | 177.3433
451.62964 | 1.2710083 | 1.2799608 | 0.19839527 | 0.18268026 | 187.77689 | 1.9839527 | 0.08700303 | 175.71
451.64966 | 1.2700074 | 1.2788994 | 0.19837338 | 0.18269405 | 185.85748 | 1.9837338 | 0.0870096 | 173.9139
451.66968 | 1.2690064 | 1.2779084 | 0.19838864 | 0.18238485 | 184.07961 | 1.9838864 | 0.08686234 | 172.2503
451.6897 | 1.2680054 | 1.2770269 | 0.19809349 | 0.18212146 | 182.2695 | 1.9809349 | 0.0867369 | 170.5565
451.70972 | 1.2670044 | 1.2760189 | 0.19813654 | 0.1820969 | 180.22993 | 1.9813654 | 0.0867252 | 168.648
451.72974 | 1.2660034 | 1.2748346 | 0.19809014 | 0.18209307 | 178.46907 | 1.9809014 | 0.08672337 | 167.0003
451.74976 | 1.2650025 | 1.2737122 | 0.1981072 | 0.18210484 | 176.7468 | 1.981072 | 0.08672898 | 165.3887
451.76978 | 1.2640015 | 1.2730143 | 0.19813988 | 0.18205848 | 175.22765 | 1.9813988 | 0.0867069 | 163.9672
451.78979 | 1.2630005 | 1.2718753 | 0.19748095 | 0.18209186 | 173.35934 | 1.9748095 | 0.0867228 | 162.2189
451.80981 | 1.2619995 | 1.2710576 | 0.19747622 | 0.18209167 | 171.56851 | 1.9747622 | 0.08672271 | 160.5432
451.82983 | 1.2609985 | 1.2698121 | 0.19748661 | 0.18146037 | 169.58336 | 1.9748661 | 0.08642205 | 158.6856
451.84985 | 1.2599976 | 1.2688595 | 0.1974947 | 0.18147551 | 167.8716 | 1.974947 | 0.08642926 | 157.0838
451.86987 | 1.2589966 | 1.2677268 | 0.19745132 | 0.18151993 | 166.2545 | 1.9745132 | 0.08645041 | 155.5706
451.88989 | 1.2579956 | 1.2670611 | 0.1974819 | 0.18143459 | 164.51694 | 1.974819 | 0.08640977 | 153.9447
451.90991 | 1.2569946 | 1.2657928 | 0.19780383 | 0.18147893 | 162.68204 | 1.9780383 | 0.08643089 | 152.2278
451.92993 | 1.2559936 | 1.2647357 | 0.19781142 | 0.18148676 | 161.1925 | 1.9781142 | 0.08643461 | 150.8339
451.94995 | 1.2549927 | 1.2637002 | 0.19751222 | 0.18083566 | 159.39157 | 1.9751222 | 0.08612452 | 149.1487
451.96997 | 1.2539917 | 1.262838 | 0.19686109 | 0.18081334 | 157.84409 | 1.9686109 | 0.08611389 | 147.7007
451.98999 | 1.2529907 | 1.2618661 | 0.19684485 | 0.18084484 | 156.17146 | 1.9684485 | 0.08612889 | 146.1356
452.01001 | 1.2519897 | 1.2608402 | 0.19690044 | 0.18082969 | 154.29684 | 1.9690044 | 0.08612168 | 144.3814
452.03003 | 1.2509887 | 1.259744 | 0.19689903 | 0.18084037 | 152.58372 | 1.9689903 | 0.08612677 | 142.7784
452.05005 | 1.2499878 | 1.2588089 | 0.19685361 | 0.18083674 | 151.11069 | 1.9685361 | 0.08612504 | 141.4
452.07007 | 1.2489868 | 1.2577083 | 0.1962463 | 0.18048017 | 149.48354 | 1.962463 | 0.08595522 | 139.8774
452.09009 | 1.2479858 | 1.2567632 | 0.19660018 | 0.18053247 | 147.68112 | 1.9660018 | 0.08598013 | 138.1908
452.11011 | 1.2469848 | 1.2556295 | 0.19626573 | 0.18048108 | 146.00787 | 1.9626573 | 0.08595565 | 136.6251
452.13013 | 1.2459838 | 1.2546979 | 0.19624454 | 0.18054721 | 144.6537 | 1.9624454 | 0.08598715 | 135.358
452.15015 | 1.244983 | 1.2537408 | 0.19625135 | 0.18052258 | 143.09338 | 1.9625135 | 0.08597542 | 133.8979
452.17017 | 1.243982 | 1.25252 | 0.19628851 | 0.18053126 | 141.42868 | 1.9628851 | 0.08597955 | 132.3402
452.19019 | 1.242981 | 1.2515051 | 0.1962226 | 0.18017957 | 139.84106 | 1.962226 | 0.08581205 | 130.8546
452.21021 | 1.24198 | 1.2504891 | 0.19593202 | 0.1802014 | 138.44968 | 1.9593202 | 0.08582245 | 129.5526
452.23022 | 1.240979 | 1.2497385 | 0.1955594 | 0.18016991 | 137.07993 | 1.955594 | 0.08580745 | 128.2709
452.25024 | 1.2399781 | 1.2483089 | 0.19562484 | 0.18021381 | 135.18015 | 1.9562484 | 0.08582836 | 126.4932
452.27026 | 1.2389771 | 1.247541 | 0.19560917 | 0.18020189 | 133.95303 | 1.9560917 | 0.08582268 | 125.3449
452.29028 | 1.2379761 | 1.2465042 | 0.19559184 | 0.1801867 | 132.41458 | 1.9559184 | 0.08581545 | 123.9053
452.3103 | 1.2369751 | 1.2454895 | 0.19559252 | 0.18017612 | 130.83966 | 1.9559252 | 0.08581041 | 122.4316
452.33032 | 1.2359741 | 1.2444711 | 0.19528902 | 0.17960726 | 129.38869 | 1.9528902 | 0.08553949 | 121.0739
452.35034 | 1.2349732 | 1.2433491 | 0.19525889 | 0.17928047 | 127.88026 | 1.9525889 | 0.08538385 | 119.6624
452.37036 | 1.2339722 | 1.2423933 | 0.1947196 | 0.17925152 | 126.54838 | 1.947196 | 0.08537006 | 118.4161
452.39038 | 1.2329712 | 1.2412968 | 0.19468047 | 0.17926627 | 124.98412 | 1.9468047 | 0.08537709 | 116.9524
452.4104 | 1.2319702 | 1.2402493 | 0.19466169 | 0.17927343 | 123.53088 | 1.9466169 | 0.0853805 | 115.5925
452.43042 | 1.2309692 | 1.2396052 | 0.19470671 | 0.17929447 | 122.33147 | 1.9470671 | 0.08539052 | 114.4702
452.45044 | 1.2299683 | 1.2382891 | 0.19497094 | 0.17928524 | 120.54958 | 1.9497094 | 0.08538612 | 112.8028
452.47046 | 1.2289673 | 1.237159 | 0.19468887 | 0.17893954 | 119.19547 | 1.9468887 | 0.08522148 | 111.5357
452.49048 | 1.2279663 | 1.2361294 | 0.19472659 | 0.17895523 | 117.91909 | 1.9472659 | 0.08522895 | 110.3414
452.5105 | 1.2269653 | 1.2350498 | 0.19470382 | 0.1789915 | 116.50935 | 1.9470382 | 0.08524623 | 109.0222
452.53052 | 1.2259643 | 1.2342519 | 0.19473679 | 0.17895141 | 115.36359 | 1.9473679 | 0.08522713 | 107.9501
452.55054 | 1.2249634 | 1.2331338 | 0.19473745 | 0.178904 | 113.83801 | 1.9473745 | 0.08520455 | 106.5225
452.57056 | 1.2239624 | 1.232065 | 0.1943741 | 0.17893864 | 112.60347 | 1.943741 | 0.08522105 | 105.3673
452.59058 | 1.2229614 | 1.2309734 | 0.19437103 | 0.17833084 | 111.2998 | 1.9437103 | 0.08493158 | 104.1474
452.6106 | 1.2219604 | 1.2300045 | 0.19435772 | 0.17837259 | 109.93198 | 1.9435772 | 0.08495146 | 102.8675
452.63062 | 1.2209594 | 1.2292049 | 0.19437002 | 0.17833862 | 108.61893 | 1.9437002 | 0.08493529 | 101.6389
452.65063 | 1.2199585 | 1.227811 | 0.19435334 | 0.17834488 | 107.29897 | 1.9435334 | 0.08493827 | 100.4037
452.67065 | 1.2189575 | 1.2268525 | 0.19438559 | 0.17832375 | 106.19999 | 1.9438559 | 0.0849282 | 99.37536
452.69067 | 1.2179565 | 1.2261105 | 0.19407603 | 0.17833523 | 105.03273 | 1.9407603 | 0.08493367 | 98.28311
452.71069 | 1.2169555 | 1.2247792 | 0.19406618 | 0.17828695 | 103.49162 | 1.9406618 | 0.08491068 | 96.84103
452.73071 | 1.2159545 | 1.2238982 | 0.19344085 | 0.17832154 | 102.57249 | 1.9344085 | 0.08492715 | 95.98097
452.75073 | 1.2149537 | 1.2227533 | 0.19376427 | 0.17801714 | 101.21584 | 1.9376427 | 0.08478218 | 94.7115
452.77075 | 1.2139527 | 1.2218601 | 0.1937536 | 0.17773716 | 100.05756 | 1.937536 | 0.08464884 | 93.62765
452.79077 | 1.2129517 | 1.220755 | 0.19372523 | 0.17769487 | 98.734253 | 1.9372523 | 0.08462869 | 92.38939
452.81079 | 1.2119507 | 1.219645 | 0.19375595 | 0.17765191 | 97.577888 | 1.9375595 | 0.08460823 | 91.30733
452.83081 | 1.2109497 | 1.2185793 | 0.19373047 | 0.17803802 | 96.425507 | 1.9373047 | 0.08479212 | 90.229
452.85083 | 1.2099488 | 1.2176826 | 0.19343524 | 0.17770945 | 95.316628 | 1.9343524 | 0.08463564 | 89.19138
452.87085 | 1.2089478 | 1.2165918 | 0.1934412 | 0.17739931 | 94.175941 | 1.934412 | 0.08448793 | 88.124
452.89087 | 1.2079468 | 1.2156355 | 0.19344889 | 0.17765555 | 92.885658 | 1.9344889 | 0.08460997 | 86.91663
452.91089 | 1.2069458 | 1.2144142 | 0.1934555 | 0.17772818 | 91.802757 | 1.934555 | 0.08464456 | 85.90332
452.93091 | 1.2059448 | 1.2137786 | 0.19342256 | 0.17772602 | 90.840652 | 1.9342256 | 0.08464353 | 85.00304
452.95093 | 1.2049439 | 1.2126794 | 0.19320586 | 0.17772156 | 89.471581 | 1.9320586 | 0.08464141 | 83.72195
452.97095 | 1.2039429 | 1.2114241 | 0.19311784 | 0.17775111 | 88.18737 | 1.9311784 | 0.08465548 | 82.52027
452.99097 | 1.2029419 | 1.2104208 | 0.19277981 | 0.17768411 | 87.06163 | 1.9277981 | 0.08462357 | 81.46687
453.01099 | 1.2019409 | 1.2095326 | 0.19276075 | 0.17738631 | 85.989899 | 1.9276075 | 0.08448174 | 80.46401
453.03101 | 1.2009399 | 1.2084106 | 0.19280401 | 0.17735255 | 84.962326 | 1.9280401 | 0.08446566 | 79.50247
453.05103 | 1.199939 | 1.2074987 | 0.19277319 | 0.17739595 | 83.81794 | 1.9277319 | 0.08448633 | 78.43163
453.07104 | 1.198938 | 1.2062184 | 0.19280747 | 0.17731883 | 82.703247 | 1.9280747 | 0.0844496 | 77.38857
453.09106 | 1.197937 | 1.2052782 | 0.1927605 | 0.17737864 | 81.755791 | 1.927605 | 0.08447809 | 76.50199
453.11108 | 1.196936 | 1.2044311 | 0.19216292 | 0.1767575 | 80.688263 | 1.9216292 | 0.08418226 | 75.50307
453.1311 | 1.195935 | 1.203141 | 0.19223627 | 0.1767659 | 79.440407 | 1.9223627 | 0.08418626 | 74.3354
453.15112 | 1.1949341 | 1.202262 | 0.19214542 | 0.17703572 | 78.409576 | 1.9214542 | 0.08431477 | 73.37081
453.17114 | 1.1939331 | 1.2011641 | 0.19218461 | 0.17706674 | 77.396965 | 1.9218461 | 0.08432954 | 72.42328
453.19116 | 1.1929321 | 1.2001574 | 0.19218004 | 0.17706229 | 76.347076 | 1.9218004 | 0.08432742 | 71.44086
453.21118 | 1.1919311 | 1.1991932 | 0.19218954 | 0.17707872 | 75.308777 | 1.9218954 | 0.08433525 | 70.46928
453.2312 | 1.1909301 | 1.1978645 | 0.19219938 | 0.17677903 | 74.275826 | 1.9219938 | 0.08419252 | 69.50271
453.25122 | 1.1899292 | 1.1970813 | 0.1915545 | 0.17646837 | 73.339699 | 1.915545 | 0.08404456 | 68.62674
453.27124 | 1.1889282 | 1.196156 | 0.19152898 | 0.17646572 | 72.172234 | 1.9152898 | 0.0840433 | 67.5343
453.29126 | 1.1879272 | 1.1950545 | 0.19154206 | 0.17615947 | 71.003593 | 1.9154206 | 0.08389745 | 66.44076
453.31128 | 1.1869262 | 1.1938877 | 0.19153053 | 0.17617516 | 70.195496 | 1.9153053 | 0.08390492 | 65.68459
453.3313 | 1.1859252 | 1.1930567 | 0.19154565 | 0.17618036 | 69.179161 | 1.9154565 | 0.0839074 | 64.73357
453.35132 | 1.1849244 | 1.1918855 | 0.19121759 | 0.17617926 | 68.123573 | 1.9121759 | 0.08390687 | 63.74581
453.37134 | 1.1839234 | 1.190809 | 0.1912275 | 0.17556453 | 67.274002 | 1.912275 | 0.0836141 | 62.95084
453.39136 | 1.1829224 | 1.1898663 | 0.19122325 | 0.17552637 | 66.320892 | 1.9122325 | 0.08359593 | 62.05897
453.41138 | 1.1819214 | 1.1887209 | 0.19120546 | 0.17548202 | 65.299713 | 1.9120546 | 0.08357481 | 61.10342
453.4314 | 1.1809204 | 1.1876521 | 0.19122256 | 0.1755226 | 64.411469 | 1.9122256 | 0.08359413 | 60.27225
453.45142 | 1.1799195 | 1.1869096 | 0.19119845 | 0.17553626 | 63.603729 | 1.9119845 | 0.08360064 | 59.51642
453.47144 | 1.1789185 | 1.1859467 | 0.19093215 | 0.17589298 | 62.680168 | 1.9093215 | 0.08377053 | 58.65221
453.49146 | 1.1779175 | 1.184889 | 0.19088134 | 0.17585264 | 61.563019 | 1.9088134 | 0.08375132 | 57.60685
453.51147 | 1.1769165 | 1.1837343 | 0.1904265 | 0.17520058 | 60.529514 | 1.904265 | 0.08344077 | 56.63976
453.53149 | 1.1759155 | 1.1827383 | 0.19034684 | 0.17524047 | 59.667435 | 1.9034684 | 0.08345977 | 55.83308
453.55151 | 1.1749146 | 1.1816189 | 0.19024041 | 0.17524175 | 58.654907 | 1.9024041 | 0.08346038 | 54.88562
453.57153 | 1.1739136 | 1.1806283 | 0.19031428 | 0.17525734 | 57.867001 | 1.9031428 | 0.0834678 | 54.14835
453.59155 | 1.1729126 | 1.1795402 | 0.19029765 | 0.17520727 | 56.928608 | 1.9029765 | 0.08344395 | 53.27026
453.61157 | 1.1719116 | 1.1786251 | 0.19030489 | 0.17492248 | 56.054703 | 1.9030489 | 0.08330832 | 52.45251
453.63159 | 1.1709106 | 1.177411 | 0.19028775 | 0.17493901 | 54.943821 | 1.9028775 | 0.08331619 | 51.41302
453.65161 | 1.1699097 | 1.1764673 | 0.19030406 | 0.17492282 | 54.028 | 1.9030406 | 0.08330848 | 50.55605
453.67163 | 1.1689087 | 1.1754802 | 0.18995643 | 0.1749098 | 53.30682 | 1.8995643 | 0.08330228 | 49.88121
453.69165 | 1.1679077 | 1.1743993 | 0.18996052 | 0.17495683 | 52.381657 | 1.8996052 | 0.08332468 | 49.0155
453.71167 | 1.1669067 | 1.1734207 | 0.18997329 | 0.17492799 | 51.445488 | 1.8997329 | 0.08331094 | 48.13949
453.73169 | 1.1659057 | 1.1722683 | 0.18996245 | 0.17492762 | 50.557705 | 1.8996245 | 0.08331077 | 47.30876
453.75171 | 1.1649048 | 1.1714373 | 0.1899965 | 0.17460568 | 49.864262 | 1.899965 | 0.08315744 | 46.65988
453.77173 | 1.1639038 | 1.170359 | 0.18965565 | 0.17425913 | 48.989761 | 1.8965565 | 0.08299239 | 45.84158
453.79175 | 1.1629028 | 1.1692507 | 0.18967506 | 0.17459813 | 48.047489 | 1.8967506 | 0.08315385 | 44.95986
453.81177 | 1.1619018 | 1.1683106 | 0.18967924 | 0.17463893 | 47.29081 | 1.8967924 | 0.08317328 | 44.2518
453.83179 | 1.1609008 | 1.1672096 | 0.18963821 | 0.17461328 | 46.58189 | 1.8963821 | 0.08316106 | 43.58844
453.85181 | 1.1599 | 1.1663048 | 0.18963607 | 0.17460206 | 45.81163 | 1.8963607 | 0.08315572 | 42.86768
453.87183 | 1.1588989 | 1.1651309 | 0.18935901 | 0.17490654 | 44.784721 | 1.8935901 | 0.08330073 | 41.90676
453.89185 | 1.1578979 | 1.1642498 | 0.189024 | 0.17366219 | 44.127861 | 1.89024 | 0.0827081 | 41.29211
453.91187 | 1.1568969 | 1.1630607 | 0.18903565 | 0.17366257 | 43.432205 | 1.8903565 | 0.08270828 | 40.64116
453.93188 | 1.1558959 | 1.1621684 | 0.1887223 | 0.17366453 | 42.432095 | 1.887223 | 0.08270921 | 39.70532
453.9519 | 1.1548951 | 1.1611384 | 0.18868336 | 0.17365845 | 41.676357 | 1.8868336 | 0.08270632 | 38.99815
453.97192 | 1.1538941 | 1.1600732 | 0.18879929 | 0.17367481 | 40.970531 | 1.8879929 | 0.08271411 | 38.33768
453.99194 | 1.1528931 | 1.1591527 | 0.18874371 | 0.17367332 | 40.225803 | 1.8874371 | 0.0827134 | 37.64081
454.01196 | 1.1518921 | 1.1578908 | 0.18871966 | 0.17337212 | 39.494717 | 1.8871966 | 0.08256995 | 36.9567
454.03198 | 1.1508911 | 1.1569899 | 0.18868086 | 0.17305784 | 38.819473 | 1.8868086 | 0.08242027 | 36.32485
454.052 | 1.1498902 | 1.1556774 | 0.18808322 | 0.17302752 | 37.954487 | 1.8808322 | 0.08240583 | 35.51545
454.07202 | 1.1488892 | 1.1549407 | 0.18812093 | 0.17306699 | 37.380852 | 1.8812093 | 0.08242463 | 34.97868
454.09204 | 1.1478882 | 1.1538129 | 0.18813005 | 0.17304532 | 36.575722 | 1.8813005 | 0.08241431 | 34.22529
454.11206 | 1.1468872 | 1.1528746 | 0.18810765 | 0.17302808 | 35.838898 | 1.8810765 | 0.0824061 | 33.53582
454.13208 | 1.1458862 | 1.1517305 | 0.18809912 | 0.1730615 | 35.14138 | 1.8809912 | 0.08242201 | 32.88312
454.1521 | 1.1448853 | 1.1508459 | 0.18782243 | 0.17275155 | 34.54974 | 1.8782243 | 0.0822744 | 32.3295
454.17212 | 1.1438843 | 1.1496885 | 0.18811727 | 0.1727093 | 33.877728 | 1.8811727 | 0.08225427 | 31.70068
454.19214 | 1.1428833 | 1.1486907 | 0.18810497 | 0.17272547 | 33.151302 | 1.8810497 | 0.08226198 | 31.02093
454.21216 | 1.1418823 | 1.147557 | 0.18808779 | 0.17271845 | 32.326603 | 1.8808779 | 0.08225863 | 30.24923
454.23218 | 1.1408813 | 1.1466693 | 0.18812375 | 0.1727618 | 31.698418 | 1.8812375 | 0.08227928 | 29.66141
454.2522 | 1.1398804 | 1.1454015 | 0.1874845 | 0.17274281 | 30.885036 | 1.874845 | 0.08227023 | 28.9003
454.27222 | 1.1388794 | 1.1446965 | 0.18754211 | 0.17241806 | 30.399252 | 1.8754211 | 0.08211557 | 28.44573
454.29224 | 1.1378784 | 1.1437559 | 0.18750092 | 0.17178246 | 29.636837 | 1.8750092 | 0.08181286 | 27.73231
454.31226 | 1.1368774 | 1.1427667 | 0.18722576 | 0.17178497 | 28.959505 | 1.8722576 | 0.08181405 | 27.09851
454.33228 | 1.1358764 | 1.1413634 | 0.18724716 | 0.17184147 | 28.285969 | 1.8724716 | 0.08184096 | 26.46825
454.35229 | 1.1348755 | 1.1403518 | 0.1871971 | 0.17179871 | 27.741745 | 1.871971 | 0.0818206 | 25.959
454.37231 | 1.1338745 | 1.1394787 | 0.18719852 | 0.17179607 | 27.159256 | 1.8719852 | 0.08181934 | 25.41395
454.39233 | 1.1328735 | 1.1384344 | 0.1872042 | 0.17143697 | 26.459743 | 1.872042 | 0.08164832 | 24.75939
454.41235 | 1.1318725 | 1.1374111 | 0.18658286 | 0.17177068 | 25.984034 | 1.8658286 | 0.08180725 | 24.31425
454.43237 | 1.1308715 | 1.1363392 | 0.18624364 | 0.17182863 | 25.225252 | 1.8624364 | 0.08183485 | 23.60423
454.45239 | 1.1298707 | 1.1353329 | 0.18656106 | 0.17146286 | 24.671783 | 1.8656106 | 0.08166065 | 23.08632
454.47241 | 1.1288697 | 1.1344568 | 0.18655211 | 0.17149362 | 24.121983 | 1.8655211 | 0.0816753 | 22.57185
454.49243 | 1.1278687 | 1.1332288 | 0.18658087 | 0.17147286 | 23.458826 | 1.8658087 | 0.08166541 | 21.95131
454.51245 | 1.1268677 | 1.1321621 | 0.18634044 | 0.17145598 | 22.926819 | 1.8634044 | 0.08165737 | 21.45349
454.53247 | 1.1258667 | 1.1313163 | 0.18624046 | 0.17146847 | 22.465881 | 1.8624046 | 0.08166332 | 21.02218
454.55249 | 1.1248658 | 1.1303673 | 0.18593551 | 0.17113632 | 21.855686 | 1.8593551 | 0.08150513 | 20.45119
454.57251 | 1.1238648 | 1.129264 | 0.18595733 | 0.17114696 | 21.159048 | 1.8595733 | 0.0815102 | 19.79932
454.59253 | 1.1228638 | 1.1279666 | 0.18598664 | 0.1711691 | 20.592825 | 1.8598664 | 0.08152074 | 19.26949
454.61255 | 1.1218628 | 1.1272457 | 0.18596584 | 0.17115729 | 20.216467 | 1.8596584 | 0.08151512 | 18.91732
454.63257 | 1.121521 | 1.1261642 | 0.18599895 | 0.17114818 | 19.695772 | 1.8599895 | 0.08151078 | 18.43008
454.65259 | 1.121521 | 1.1259447 | 0.18598846 | 0.17146976 | 20.453442 | 1.8598846 | 0.08166393 | 19.13906
454.67261 | 1.121521 | 1.1260628 | 0.18529908 | 0.16994825 | 21.154131 | 1.8529908 | 0.0809393 | 19.79472
454.69263 | 1.1224854 | 1.1258862 | 0.18533242 | 0.17055199 | 21.806784 | 1.8533242 | 0.08122684 | 20.40543
454.71265 | 1.1234863 | 1.1262559 | 0.18527746 | 0.17025325 | 22.666443 | 1.8527746 | 0.08108456 | 21.20985
454.73267 | 1.1244873 | 1.1262801 | 0.18527278 | 0.17023183 | 23.51613 | 1.8527278 | 0.08107436 | 22.00493
454.75269 | 1.1254883 | 1.1267248 | 0.1853404 | 0.17027692 | 24.465824 | 1.853404 | 0.08109583 | 22.8936
454.77271 | 1.1264893 | 1.1271352 | 0.18531758 | 0.17027023 | 25.477407 | 1.8531758 | 0.08109265 | 23.84018
454.79272 | 1.1274903 | 1.1277981 | 0.18529367 | 0.17023513 | 26.771446 | 1.8529367 | 0.08107593 | 25.05106
454.81274 | 1.1284912 | 1.1287763 | 0.1856066 | 0.17057082 | 28.906662 | 1.856066 | 0.08123581 | 27.04906
454.83276 | 1.1294922 | 1.1296252 | 0.18562096 | 0.17084903 | 30.958534 | 1.8562096 | 0.0813683 | 28.96907
454.85278 | 1.1304932 | 1.130479 | 0.18563199 | 0.17084353 | 33.069935 | 1.8563199 | 0.08136569 | 30.94479
454.8728 | 1.1314942 | 1.1314209 | 0.18563606 | 0.17086235 | 35.075985 | 1.8563606 | 0.08137465 | 32.82193
454.89282 | 1.1324952 | 1.1325685 | 0.18564118 | 0.17082265 | 37.133881 | 1.8564118 | 0.08135574 | 34.74758
454.91284 | 1.133496 | 1.1333034 | 0.18596186 | 0.17083326 | 38.992836 | 1.8596186 | 0.08136079 | 36.48708
454.93286 | 1.134497 | 1.1341546 | 0.18657641 | 0.17143078 | 40.969677 | 1.8657641 | 0.08164537 | 38.33688
454.95288 | 1.135498 | 1.1352175 | 0.18656842 | 0.17175661 | 42.994579 | 1.8656842 | 0.08180055 | 40.23166
454.9729 | 1.136499 | 1.1362985 | 0.18654855 | 0.17177433 | 44.941944 | 1.8654855 | 0.08180899 | 42.05388
454.99292 | 1.1375 | 1.1372471 | 0.18657102 | 0.17179886 | 46.852436 | 1.8657102 | 0.08182067 | 43.8416
455.01294 | 1.1385009 | 1.1378779 | 0.18659171 | 0.1718246 | 48.668934 | 1.8659171 | 0.08183293 | 45.54137
455.03296 | 1.1395019 | 1.1390867 | 0.18654767 | 0.1717861 | 50.699314 | 1.8654767 | 0.08181459 | 47.44127
455.05298 | 1.1405029 | 1.1398534 | 0.18686654 | 0.17214759 | 52.491966 | 1.8686654 | 0.08198676 | 49.11872
455.073 | 1.1415039 | 1.1409991 | 0.18782341 | 0.17215273 | 54.573032 | 1.8782341 | 0.0819892 | 51.06606
455.09302 | 1.1425049 | 1.1417514 | 0.18778583 | 0.17271882 | 56.474083 | 1.8778583 | 0.08225881 | 52.84494
455.11304 | 1.1435058 | 1.1430192 | 0.18784857 | 0.17274138 | 58.544907 | 1.8784857 | 0.08226955 | 54.78269
455.13306 | 1.1445068 | 1.1437497 | 0.18779331 | 0.17276005 | 60.367142 | 1.8779331 | 0.08227844 | 56.48782
455.15308 | 1.1455078 | 1.144654 | 0.18780616 | 0.17271131 | 62.293613 | 1.8780616 | 0.08225523 | 58.2905
455.1731 | 1.1465088 | 1.1456845 | 0.18813738 | 0.17279865 | 64.090271 | 1.8813738 | 0.08229683 | 59.9717
455.19312 | 1.1475098 | 1.1465719 | 0.18815219 | 0.17304146 | 66.06665 | 1.8815219 | 0.08241247 | 61.82107
455.21313 | 1.1485107 | 1.1475888 | 0.18835303 | 0.17335987 | 68.130371 | 1.8835303 | 0.08256411 | 63.75217
455.23315 | 1.1495117 | 1.1484654 | 0.18863845 | 0.17364505 | 69.880653 | 1.8863845 | 0.08269993 | 65.38998
455.25317 | 1.1505127 | 1.1494493 | 0.18871203 | 0.17339009 | 72.018684 | 1.8871203 | 0.08257851 | 67.39061
455.27319 | 1.1515137 | 1.1504579 | 0.18867335 | 0.17337076 | 74.075287 | 1.8867335 | 0.0825693 | 69.31506
455.29321 | 1.1525147 | 1.1513283 | 0.18872724 | 0.17337602 | 75.966217 | 1.8872724 | 0.08257181 | 71.08447
455.31323 | 1.1535156 | 1.1521606 | 0.18871075 | 0.17338409 | 77.81543 | 1.8871075 | 0.08257565 | 72.81485
455.33325 | 1.1545166 | 1.1534543 | 0.18872163 | 0.17364994 | 79.800568 | 1.8872163 | 0.08270226 | 74.67242
455.35327 | 1.1555176 | 1.1541214 | 0.18934472 | 0.17427145 | 81.801819 | 1.8934472 | 0.08299826 | 76.54507
455.37329 | 1.1565186 | 1.1550834 | 0.1899679 | 0.17459461 | 83.80706 | 1.899679 | 0.08315217 | 78.42145
455.39331 | 1.1575196 | 1.1561692 | 0.18992768 | 0.17466144 | 85.863495 | 1.8992768 | 0.083184 | 80.34573
455.41333 | 1.1585205 | 1.1571317 | 0.18993682 | 0.17462838 | 87.724922 | 1.8993682 | 0.08316825 | 82.08754
455.43335 | 1.1595215 | 1.1579422 | 0.19000646 | 0.17460792 | 89.64077 | 1.9000646 | 0.08315851 | 83.88027
455.45337 | 1.1605225 | 1.1589645 | 0.18965708 | 0.17491004 | 91.53949 | 1.8965708 | 0.0833024 | 85.65697
455.47339 | 1.1615235 | 1.1598814 | 0.1905345 | 0.17524911 | 93.447914 | 1.905345 | 0.08346388 | 87.44276
455.49341 | 1.1625245 | 1.1608068 | 0.19058496 | 0.17521927 | 95.522263 | 1.9058496 | 0.08344967 | 89.3838
455.51343 | 1.1635253 | 1.1618475 | 0.19059125 | 0.17524514 | 97.517975 | 1.9059125 | 0.08346199 | 91.25127
455.53345 | 1.1645263 | 1.1627102 | 0.19056302 | 0.17523441 | 99.214729 | 1.9056302 | 0.08345688 | 92.83899
455.55347 | 1.1655273 | 1.1635953 | 0.19061619 | 0.17523551 | 101.23923 | 1.9061619 | 0.0834574 | 94.73339
455.57349 | 1.1665283 | 1.1646593 | 0.19062313 | 0.17553481 | 103.12246 | 1.9062313 | 0.08359995 | 96.4956
455.59351 | 1.1675293 | 1.1654264 | 0.19121328 | 0.1761741 | 105.06193 | 1.9121328 | 0.08390441 | 98.31043
455.61353 | 1.1685302 | 1.1664269 | 0.19155918 | 0.17617431 | 107.01054 | 1.9155918 | 0.08390451 | 100.1338
455.63354 | 1.1695312 | 1.167544 | 0.19123636 | 0.17645267 | 108.83656 | 1.9123636 | 0.08403709 | 101.8425
455.65356 | 1.1705322 | 1.1684738 | 0.19121246 | 0.17641707 | 110.65389 | 1.9121246 | 0.08402013 | 103.543
455.67358 | 1.1715332 | 1.1692936 | 0.19121543 | 0.17646553 | 112.30432 | 1.9121543 | 0.08404321 | 105.0874
455.6936 | 1.1725342 | 1.1702799 | 0.19121067 | 0.17643529 | 114.06987 | 1.9121067 | 0.08402881 | 106.7395
455.71362 | 1.1735351 | 1.1713009 | 0.19148631 | 0.17647488 | 115.84823 | 1.9148631 | 0.08404766 | 108.4036
455.73364 | 1.1745361 | 1.1722798 | 0.19213286 | 0.17645055 | 117.51907 | 1.9213286 | 0.08403608 | 109.9671
455.75366 | 1.1755371 | 1.1730617 | 0.19219518 | 0.17706463 | 119.25889 | 1.9219518 | 0.08432854 | 111.5951
455.77368 | 1.1765381 | 1.174098 | 0.19219276 | 0.17707886 | 120.84261 | 1.9219276 | 0.08433531 | 113.077
455.7937 | 1.1775391 | 1.1751217 | 0.19216728 | 0.17710231 | 122.66962 | 1.9216728 | 0.08434648 | 114.7866
455.81372 | 1.17854 | 1.1762124 | 0.19247533 | 0.17704919 | 124.37101 | 1.9247533 | 0.08432118 | 116.3787
455.83374 | 1.179541 | 1.1768124 | 0.19244447 | 0.17708579 | 125.88918 | 1.9244447 | 0.08433862 | 117.7993
455.85376 | 1.180542 | 1.1778759 | 0.19251378 | 0.17706692 | 127.63003 | 1.9251378 | 0.08432963 | 119.4283
455.87378 | 1.181543 | 1.1789541 | 0.19280963 | 0.17737296 | 129.25812 | 1.9280963 | 0.08447538 | 120.9517
455.8938 | 1.182544 | 1.1800252 | 0.19273385 | 0.17738307 | 130.91316 | 1.9273385 | 0.0844802 | 122.5004
455.91382 | 1.1835449 | 1.1808795 | 0.19278437 | 0.17737749 | 132.52448 | 1.9278437 | 0.08447754 | 124.0082
455.93384 | 1.1845459 | 1.1819184 | 0.19276015 | 0.17733124 | 134.26601 | 1.9276015 | 0.08445551 | 125.6378
455.95386 | 1.1855469 | 1.1828778 | 0.19249046 | 0.17710331 | 135.90192 | 1.9249046 | 0.08434696 | 127.1686
455.97388 | 1.1865479 | 1.1838546 | 0.19311251 | 0.17704399 | 137.41084 | 1.9311251 | 0.08431871 | 128.5805
455.9939 | 1.1875489 | 1.184893 | 0.19310927 | 0.17771274 | 139.14719 | 1.9310927 | 0.08463721 | 130.2053
456.01392 | 1.1885498 | 1.1855927 | 0.19343911 | 0.17800543 | 140.8054 | 1.9343911 | 0.0847766 | 131.757
456.03394 | 1.1895508 | 1.1866503 | 0.19344227 | 0.1780449 | 142.44077 | 1.9344227 | 0.0847954 | 133.2872
456.05396 | 1.1905518 | 1.1876485 | 0.19346939 | 0.17803223 | 143.9882 | 1.9346939 | 0.08478937 | 134.7352
456.07397 | 1.1915528 | 1.1887317 | 0.19345063 | 0.17800865 | 145.50113 | 1.9345063 | 0.08477813 | 136.1509
456.09399 | 1.1925538 | 1.189661 | 0.19309905 | 0.17837751 | 146.94858 | 1.9309905 | 0.08495381 | 137.5054
456.11401 | 1.1935546 | 1.1904532 | 0.19340909 | 0.17834407 | 148.34042 | 1.9340909 | 0.08493788 | 138.8078
456.13403 | 1.1945556 | 1.1916652 | 0.19371703 | 0.17832606 | 149.93318 | 1.9371703 | 0.0849293 | 140.2982
456.15405 | 1.1955566 | 1.1927519 | 0.19404298 | 0.17834136 | 151.43607 | 1.9404298 | 0.08493659 | 141.7045
456.17407 | 1.1965576 | 1.1934121 | 0.19402468 | 0.17834926 | 152.64366 | 1.9402468 | 0.08494035 | 142.8345
456.19409 | 1.1975586 | 1.1942494 | 0.19404209 | 0.1783414 | 154.06328 | 1.9404209 | 0.08493661 | 144.1629
456.21411 | 1.1985595 | 1.1953845 | 0.19406131 | 0.17834769 | 155.82497 | 1.9406131 | 0.08493961 | 145.8113
456.23413 | 1.1995605 | 1.196304 | 0.19375034 | 0.17837495 | 157.19856 | 1.9375034 | 0.08495259 | 147.0967
456.25415 | 1.2005615 | 1.19735 | 0.1940131 | 0.17898515 | 158.5545 | 1.940131 | 0.0852432 | 148.3655
456.27417 | 1.2015625 | 1.1983371 | 0.19403517 | 0.17896362 | 160.13467 | 1.9403517 | 0.08523295 | 149.8441
456.29419 | 1.2025635 | 1.1992593 | 0.19403207 | 0.17895666 | 161.68491 | 1.9403207 | 0.08522963 | 151.2947
456.31421 | 1.2035644 | 1.2001624 | 0.19406894 | 0.17896768 | 162.99533 | 1.9406894 | 0.08523488 | 152.5209
456.33423 | 1.2045654 | 1.2012978 | 0.19406877 | 0.17896765 | 164.49442 | 1.9406877 | 0.08523487 | 153.9237
456.35425 | 1.2055664 | 1.2021883 | 0.19432276 | 0.17893788 | 166.07933 | 1.9432276 | 0.08522069 | 155.4067
456.37427 | 1.2065674 | 1.203186 | 0.19435546 | 0.17891285 | 167.4129 | 1.9435546 | 0.08520877 | 156.6546
456.39429 | 1.2075684 | 1.2041897 | 0.19469142 | 0.17929615 | 168.8387 | 1.9469142 | 0.08539132 | 157.9888
456.41431 | 1.2085693 | 1.204917 | 0.1946961 | 0.17960328 | 170.15465 | 1.946961 | 0.08553759 | 159.2202
456.43433 | 1.2095703 | 1.2060668 | 0.19467333 | 0.1795994 | 171.74287 | 1.9467333 | 0.08553574 | 160.7063
456.45435 | 1.2105713 | 1.2071339 | 0.19495374 | 0.17958707 | 173.36533 | 1.9495374 | 0.08552987 | 162.2245
456.47437 | 1.2115723 | 1.2078974 | 0.19495843 | 0.17930715 | 174.63579 | 1.9495843 | 0.08539656 | 163.4133
456.49438 | 1.2125733 | 1.2088308 | 0.19497545 | 0.17960565 | 175.9205 | 1.9497545 | 0.08553872 | 164.6155
456.5144 | 1.2135742 | 1.2097691 | 0.19525497 | 0.17961195 | 177.45251 | 1.9525497 | 0.08554172 | 166.049
456.53442 | 1.2145752 | 1.2110382 | 0.19529334 | 0.17953135 | 179.01192 | 1.9529334 | 0.08550333 | 167.5082
456.55444 | 1.2155762 | 1.2118104 | 0.19523895 | 0.17956895 | 180.2531 | 1.9523895 | 0.08552124 | 168.6697
456.57446 | 1.2165772 | 1.2127522 | 0.1953088 | 0.17962104 | 181.61559 | 1.953088 | 0.08554605 | 169.9446
456.59448 | 1.2175782 | 1.2138573 | 0.19522148 | 0.17957987 | 183.25417 | 1.9522148 | 0.08552644 | 171.4779
456.6145 | 1.2185791 | 1.214661 | 0.19526316 | 0.1796217 | 184.58749 | 1.9526316 | 0.08554636 | 172.7255
456.63452 | 1.2195801 | 1.2156767 | 0.19525962 | 0.17962131 | 185.9758 | 1.9525962 | 0.08554618 | 174.0246
456.65454 | 1.2205811 | 1.2166504 | 0.19560927 | 0.18018523 | 187.38831 | 1.9560927 | 0.08581475 | 175.3463
456.67456 | 1.2215821 | 1.2177327 | 0.19555756 | 0.18048659 | 188.93781 | 1.9555756 | 0.08595827 | 176.7963
456.69458 | 1.2225831 | 1.2186544 | 0.19555014 | 0.18017787 | 190.18965 | 1.9555014 | 0.08581124 | 177.9677
456.7146 | 1.2235839 | 1.2193875 | 0.19556209 | 0.18018557 | 191.63675 | 1.9556209 | 0.08581491 | 179.3218
456.73462 | 1.2245849 | 1.2205046 | 0.19555943 | 0.18023571 | 193.1111 | 1.9555943 | 0.08583879 | 180.7014
456.75464 | 1.2255859 | 1.2214738 | 0.19552888 | 0.18018895 | 194.46078 | 1.9552888 | 0.08581652 | 181.9643
456.77466 | 1.2265869 | 1.2224931 | 0.19621536 | 0.1804837 | 195.86568 | 1.9621536 | 0.0859569 | 183.2789
456.79468 | 1.2275879 | 1.2233326 | 0.19592436 | 0.18054461 | 197.25519 | 1.9592436 | 0.08598591 | 184.5792
456.8147 | 1.2285888 | 1.2241963 | 0.19591099 | 0.18049383 | 198.67639 | 1.9591099 | 0.08596172 | 185.909
456.83472 | 1.2295898 | 1.2254305 | 0.19588348 | 0.18050137 | 200.1033 | 1.9588348 | 0.08596531 | 187.2442
456.85474 | 1.2305908 | 1.2261771 | 0.19590737 | 0.18045259 | 201.44847 | 1.9590737 | 0.08594208 | 188.503
456.87476 | 1.2315918 | 1.2271762 | 0.196197 | 0.1805243 | 202.88284 | 1.96197 | 0.08597623 | 189.8452
456.89478 | 1.2325928 | 1.2282929 | 0.19652891 | 0.18049625 | 204.40172 | 1.9652891 | 0.08596288 | 191.2664
456.91479 | 1.2335937 | 1.2291181 | 0.19651854 | 0.18149787 | 205.65765 | 1.9651854 | 0.08643991 | 192.4417
456.93481 | 1.2345947 | 1.230039 | 0.19658552 | 0.18051013 | 207.00394 | 1.9658552 | 0.08596949 | 193.7014
456.95483 | 1.2355957 | 1.230909 | 0.19655418 | 0.18113388 | 208.52483 | 1.9655418 | 0.08626655 | 195.1246
456.97485 | 1.2365967 | 1.232259 | 0.196566 | 0.18118249 | 210.04755 | 1.96566 | 0.0862897 | 196.5495
456.99487 | 1.2375977 | 1.2329189 | 0.19654444 | 0.18114281 | 211.29376 | 1.9654444 | 0.08627081 | 197.7156
457.01489 | 1.2385986 | 1.2341576 | 0.19685611 | 0.18115228 | 212.82561 | 1.9685611 | 0.08627532 | 199.149
457.03491 | 1.2395996 | 1.2350029 | 0.19682808 | 0.18111877 | 214.09669 | 1.9682808 | 0.08625936 | 200.3384
457.05493 | 1.2406006 | 1.2359148 | 0.19714527 | 0.18148351 | 215.41638 | 1.9714527 | 0.08643307 | 201.5733
457.07495 | 1.2416016 | 1.2369269 | 0.19744076 | 0.18150365 | 216.95624 | 1.9744076 | 0.08644266 | 203.0142
457.09497 | 1.2426026 | 1.2378657 | 0.19749729 | 0.18152168 | 218.46071 | 1.9749729 | 0.08645125 | 204.422
457.11499 | 1.2436035 | 1.2389293 | 0.19746728 | 0.18149212 | 219.81952 | 1.9746728 | 0.08643717 | 205.6935
457.13501 | 1.2446045 | 1.2397169 | 0.19716965 | 0.18147573 | 221.07706 | 1.9716965 | 0.08642936 | 206.8702
457.15503 | 1.2456055 | 1.2406865 | 0.19746237 | 0.18146379 | 222.4574 | 1.9746237 | 0.08642367 | 208.1618
457.17505 | 1.2466065 | 1.2417147 | 0.19777709 | 0.18173966 | 223.98947 | 1.9777709 | 0.08655506 | 209.5954
457.19507 | 1.2476075 | 1.2427039 | 0.19776371 | 0.18175828 | 225.59402 | 1.9776371 | 0.08656393 | 211.0969
457.21509 | 1.2486084 | 1.2435591 | 0.19780949 | 0.18176524 | 226.99271 | 1.9780949 | 0.08656724 | 212.4057
457.23511 | 1.2496094 | 1.2446964 | 0.19783631 | 0.18178113 | 228.38548 | 1.9783631 | 0.08657481 | 213.709
457.25513 | 1.2506104 | 1.245561 | 0.19778876 | 0.1818011 | 229.77962 | 1.9778876 | 0.08658432 | 215.0135
457.27515 | 1.2516114 | 1.246577 | 0.19784586 | 0.18181908 | 231.19946 | 1.9784586 | 0.08659288 | 216.3421
457.29517 | 1.2526124 | 1.2476857 | 0.19811244 | 0.18238705 | 232.69885 | 1.9811244 | 0.08686339 | 217.7451
457.31519 | 1.2536132 | 1.2484846 | 0.19810556 | 0.18244705 | 233.9547 | 1.9810556 | 0.08689196 | 218.9203
457.33521 | 1.2546142 | 1.2495253 | 0.19807044 | 0.18238169 | 235.44948 | 1.9807044 | 0.08686083 | 220.319
457.35522 | 1.2556152 | 1.2504587 | 0.19808395 | 0.18242024 | 236.86824 | 1.9808395 | 0.08687919 | 221.6466
457.37524 | 1.2566162 | 1.2515607 | 0.19808936 | 0.18241379 | 238.27762 | 1.9808936 | 0.08687612 | 222.9654
457.39526 | 1.2576172 | 1.2523376 | 0.19806728 | 0.18243296 | 239.71109 | 1.9806728 | 0.08688525 | 224.3068
457.41528 | 1.2586181 | 1.2535075 | 0.19809328 | 0.18238184 | 241.14851 | 1.9809328 | 0.0868609 | 225.6518
457.4353 | 1.2596191 | 1.2542808 | 0.19837958 | 0.18241784 | 242.42433 | 1.9837958 | 0.08687805 | 226.8456
457.45532 | 1.2606201 | 1.255301 | 0.1990222 | 0.18301098 | 243.93185 | 1.990222 | 0.08716054 | 228.2563
457.47534 | 1.2616211 | 1.2562277 | 0.19901755 | 0.18295667 | 245.37257 | 1.9901755 | 0.08713467 | 229.6044
457.49536 | 1.2626221 | 1.2573444 | 0.19898555 | 0.18301278 | 246.82207 | 1.9898555 | 0.08716139 | 230.9608
457.51538 | 1.263623 | 1.2581611 | 0.19898967 | 0.18303104 | 248.34836 | 1.9898967 | 0.08717009 | 232.389
457.5354 | 1.264624 | 1.259238 | 0.1983704 | 0.18300088 | 249.89511 | 1.983704 | 0.08715573 | 233.8363
457.55542 | 1.265625 | 1.2601402 | 0.19901259 | 0.18330467 | 251.42947 | 1.9901259 | 0.08730041 | 235.2721
457.57544 | 1.266626 | 1.2609863 | 0.19870681 | 0.18334728 | 252.74756 | 1.9870681 | 0.0873207 | 236.5055
457.59546 | 1.267627 | 1.2619631 | 0.19872019 | 0.18331803 | 254.18573 | 1.9872019 | 0.08730677 | 237.8512
457.61548 | 1.2686279 | 1.2629635 | 0.19873692 | 0.18333487 | 255.73692 | 1.9873692 | 0.08731479 | 239.3027
457.6355 | 1.2696289 | 1.2642341 | 0.19869816 | 0.18333656 | 257.40079 | 1.9869816 | 0.0873156 | 240.8597
457.65552 | 1.2706299 | 1.2651371 | 0.19927345 | 0.18331774 | 258.72742 | 1.9927345 | 0.08730663 | 242.1011
457.67554 | 1.2716309 | 1.265964 | 0.19935757 | 0.18333949 | 260.07422 | 1.9935757 | 0.08731699 | 243.3613
457.69556 | 1.2726319 | 1.2670687 | 0.19931573 | 0.18357204 | 261.73154 | 1.9931573 | 0.08742775 | 244.9121
457.71558 | 1.2736328 | 1.2678581 | 0.19937746 | 0.18367192 | 263.11404 | 1.9937746 | 0.08747532 | 246.2058
457.7356 | 1.2746338 | 1.2691152 | 0.19936474 | 0.18364526 | 264.62689 | 1.9936474 | 0.08746262 | 247.6214
457.75562 | 1.2756348 | 1.2698162 | 0.19928449 | 0.18359022 | 266.05402 | 1.9928449 | 0.08743641 | 248.9568
457.77563 | 1.2766358 | 1.2709606 | 0.1993212 | 0.18363632 | 267.69531 | 1.993212 | 0.08745836 | 250.4927
457.79565 | 1.2776368 | 1.2717948 | 0.19899955 | 0.1836168 | 269.10928 | 1.9899955 | 0.08744906 | 251.8158
457.81567 | 1.2786376 | 1.2726861 | 0.19965672 | 0.18363601 | 270.43228 | 1.9965672 | 0.08745821 | 253.0537
457.83569 | 1.2796386 | 1.2738364 | 0.19968253 | 0.18421343 | 272.01517 | 1.9968253 | 0.08773321 | 254.5349
457.85571 | 1.2806396 | 1.2745064 | 0.19993988 | 0.18417524 | 273.51114 | 1.9993988 | 0.08771503 | 255.9347
457.87573 | 1.2816406 | 1.2755163 | 0.19995703 | 0.18426937 | 275.01611 | 1.9995703 | 0.08775986 | 257.343
457.89575 | 1.2826416 | 1.2766008 | 0.19993076 | 0.18426621 | 276.62619 | 1.9993076 | 0.08775835 | 258.8496
457.91577 | 1.2836425 | 1.2775011 | 0.19993496 | 0.18422347 | 278.03662 | 1.9993496 | 0.087738 | 260.1694
457.93579 | 1.2846435 | 1.2786089 | 0.19997151 | 0.18428165 | 279.46848 | 1.9997151 | 0.0877657 | 261.5093
457.95581 | 1.2856445 | 1.2795017 | 0.20030805 | 0.18423358 | 280.9314 | 2.0030805 | 0.08774281 | 262.8782
457.97583 | 1.2866455 | 1.2804623 | 0.2002483 | 0.1846443 | 282.44733 | 2.002483 | 0.08793842 | 264.2967
457.99585 | 1.2876465 | 1.2814565 | 0.20023443 | 0.18462524 | 284.03146 | 2.0023443 | 0.08792934 | 265.779
458.01587 | 1.2886474 | 1.282317 | 0.20053408 | 0.18488981 | 285.5238 | 2.0053408 | 0.08805535 | 267.1755
458.03589 | 1.2896484 | 1.2833524 | 0.2005676 | 0.18489823 | 287.26205 | 2.005676 | 0.08805936 | 268.802
458.05591 | 1.2906494 | 1.2841299 | 0.20057869 | 0.18486646 | 288.79922 | 2.0057869 | 0.08804423 | 270.2404
458.07593 | 1.2916504 | 1.2855442 | 0.20054765 | 0.18488385 | 290.42221 | 2.0054765 | 0.08805251 | 271.7591
458.09595 | 1.2926514 | 1.2862134 | 0.20087735 | 0.1849204 | 291.88058 | 2.0087735 | 0.08806991 | 273.1237
458.11597 | 1.2936523 | 1.2871177 | 0.20088458 | 0.18520164 | 293.38284 | 2.0088458 | 0.08820386 | 274.5295
458.13599 | 1.2946533 | 1.288061 | 0.20088214 | 0.1855077 | 294.98151 | 2.0088214 | 0.08834962 | 276.0254
458.15601 | 1.2956543 | 1.2891955 | 0.2008175 | 0.18524686 | 296.67105 | 2.008175 | 0.08822539 | 277.6064
458.17603 | 1.2966553 | 1.2899873 | 0.20089954 | 0.18520699 | 298.22018 | 2.0089954 | 0.08820641 | 279.0559
458.19604 | 1.2976563 | 1.2910445 | 0.20088455 | 0.18524824 | 299.86871 | 2.0088455 | 0.08822605 | 280.5985
458.21606 | 1.2986572 | 1.2919842 | 0.20090537 | 0.18522614 | 301.44202 | 2.0090537 | 0.08821553 | 282.0707
458.23608 | 1.2996582 | 1.2929498 | 0.20122214 | 0.18549143 | 303.17413 | 2.0122214 | 0.08834187 | 283.6915
458.2561 | 1.3006592 | 1.293801 | 0.20149797 | 0.18582232 | 304.78076 | 2.0149797 | 0.08849946 | 285.1949
458.27612 | 1.3016602 | 1.2949686 | 0.20150203 | 0.18583265 | 306.44086 | 2.0150203 | 0.08850438 | 286.7483
458.29614 | 1.3026612 | 1.2957357 | 0.20153698 | 0.18610364 | 307.90771 | 2.0153698 | 0.08863344 | 288.1209
458.31616 | 1.3036621 | 1.2968457 | 0.20150332 | 0.18608651 | 309.65082 | 2.0150332 | 0.08862528 | 289.752
458.33618 | 1.3046631 | 1.2978413 | 0.20147146 | 0.18611956 | 311.41016 | 2.0147146 | 0.08864102 | 291.3983
458.3562 | 1.3056641 | 1.2988328 | 0.20147949 | 0.18610416 | 313.01599 | 2.0147949 | 0.08863369 | 292.9009
458.37622 | 1.3066651 | 1.2997555 | 0.20210317 | 0.18612079 | 314.7587 | 2.0210317 | 0.08864161 | 294.5317
458.39624 | 1.3076661 | 1.3008176 | 0.20215777 | 0.1863828 | 316.33667 | 2.0215777 | 0.0887664 | 296.0082
458.41626 | 1.3086669 | 1.3019544 | 0.20179719 | 0.18641666 | 317.9375 | 2.0179719 | 0.08878252 | 297.5062
458.43628 | 1.3096679 | 1.3026214 | 0.20215136 | 0.1863949 | 319.35706 | 2.0215136 | 0.08877216 | 298.8345
458.4563 | 1.3106689 | 1.303672 | 0.20244461 | 0.18670613 | 321.07904 | 2.0244461 | 0.08892038 | 300.4458
458.47632 | 1.3116699 | 1.3046938 | 0.20175205 | 0.18641901 | 322.63626 | 2.0175205 | 0.08878364 | 301.903
458.49634 | 1.3126709 | 1.3056684 | 0.20247729 | 0.18670781 | 324.24921 | 2.0247729 | 0.08892118 | 303.4123
458.51636 | 1.3136718 | 1.3066599 | 0.20181939 | 0.18640898 | 325.92157 | 2.0181939 | 0.08877886 | 304.9772
458.53638 | 1.3146728 | 1.3074462 | 0.20243305 | 0.18703638 | 327.6481 | 2.0243305 | 0.08907767 | 306.5928
458.5564 | 1.3156738 | 1.3085321 | 0.20245674 | 0.1870466 | 329.19876 | 2.0245674 | 0.08908254 | 308.0438
458.57642 | 1.3166748 | 1.3096554 | 0.20246179 | 0.18706298 | 330.88812 | 2.0246179 | 0.08909034 | 309.6246
458.59644 | 1.3176758 | 1.3103765 | 0.20249093 | 0.18703529 | 332.50351 | 2.0249093 | 0.08907715 | 311.1361
458.61646 | 1.3186767 | 1.3115209 | 0.20244223 | 0.18706232 | 334.13168 | 2.0244223 | 0.08909002 | 312.6597
458.63647 | 1.3196777 | 1.3124977 | 0.20275272 | 0.18739337 | 335.77194 | 2.0275272 | 0.08924769 | 314.1945
458.65649 | 1.3206787 | 1.313428 | 0.20305985 | 0.18738925 | 337.30975 | 2.0305985 | 0.08924573 | 315.6335
458.67651 | 1.3216797 | 1.3144795 | 0.20302859 | 0.18738441 | 339.05264 | 2.0302859 | 0.08924342 | 317.2644
458.69653 | 1.3226807 | 1.3152868 | 0.20304361 | 0.187411 | 340.75256 | 2.0304361 | 0.08925608 | 318.8551
458.71655 | 1.3236816 | 1.3165443 | 0.20306088 | 0.18733495 | 342.48035 | 2.0306088 | 0.08921986 | 320.4719
458.73657 | 1.3246826 | 1.3175273 | 0.20307055 | 0.18738779 | 344.31256 | 2.0307055 | 0.08924503 | 322.1863
458.75659 | 1.3256836 | 1.3184469 | 0.20339066 | 0.18770896 | 346.07941 | 2.0339066 | 0.08939799 | 323.8396
458.77661 | 1.3266846 | 1.3193741 | 0.20406294 | 0.18797994 | 347.81219 | 2.0406294 | 0.08952705 | 325.4611
458.79663 | 1.3276856 | 1.3204327 | 0.20372462 | 0.18798095 | 349.4469 | 2.0372462 | 0.08952753 | 326.9907
458.81665 | 1.3286865 | 1.3213978 | 0.20373154 | 0.1879378 | 351.22089 | 2.0373154 | 0.08950698 | 328.6507
458.83667 | 1.3296875 | 1.3224465 | 0.20372488 | 0.18797444 | 352.82974 | 2.0372488 | 0.08952443 | 330.1562
458.85669 | 1.3306885 | 1.3232856 | 0.20369878 | 0.18799078 | 354.46674 | 2.0369878 | 0.08953221 | 331.688
458.87671 | 1.3316895 | 1.3245096 | 0.20368758 | 0.18798672 | 356.34161 | 2.0368758 | 0.08953028 | 333.4424
458.89673 | 1.3326905 | 1.3253777 | 0.20336138 | 0.18829232 | 358.04779 | 2.0336138 | 0.08967582 | 335.0389
458.91675 | 1.3336914 | 1.3263397 | 0.20432718 | 0.18834361 | 359.66531 | 2.0432718 | 0.08970025 | 336.5525
458.93677 | 1.3346924 | 1.327451 | 0.20464581 | 0.18857959 | 361.39795 | 2.0464581 | 0.08981264 | 338.1738
458.95679 | 1.3356934 | 1.3285271 | 0.20433831 | 0.18863288 | 363.20938 | 2.0433831 | 0.08983801 | 339.8688
458.97681 | 1.3366944 | 1.329401 | 0.20432386 | 0.18858971 | 364.85944 | 2.0432386 | 0.08981745 | 341.4128
458.99683 | 1.3376954 | 1.3303013 | 0.20432195 | 0.18861488 | 366.52573 | 2.0432195 | 0.08982944 | 342.972
459.01685 | 1.3386962 | 1.3314949 | 0.20429961 | 0.18860349 | 368.36401 | 2.0429961 | 0.08982402 | 344.6922
459.03687 | 1.3396972 | 1.3323166 | 0.20432159 | 0.18890695 | 370.13959 | 2.0432159 | 0.08996854 | 346.3537
459.05688 | 1.3406982 | 1.3333756 | 0.20489827 | 0.18919618 | 371.80045 | 2.0489827 | 0.09010629 | 347.9078
459.0769 | 1.3416992 | 1.3342643 | 0.20492911 | 0.18894255 | 373.55432 | 2.0492911 | 0.0899855 | 349.5489
459.09692 | 1.3427002 | 1.3354355 | 0.20495726 | 0.18891877 | 375.36938 | 2.0495726 | 0.08997417 | 351.2474
459.11694 | 1.3437011 | 1.3362447 | 0.20494464 | 0.18891869 | 376.99411 | 2.0494464 | 0.08997413 | 352.7677
459.13696 | 1.3447021 | 1.3372264 | 0.20491934 | 0.18889718 | 378.73227 | 2.0491934 | 0.08996389 | 354.3942
459.15698 | 1.3457031 | 1.3384454 | 0.20493047 | 0.18952605 | 380.60062 | 2.0493047 | 0.09026339 | 356.1424
459.177 | 1.3467041 | 1.3393927 | 0.20553207 | 0.18953732 | 382.36746 | 2.0553207 | 0.09026876 | 357.7957
459.19702 | 1.3477051 | 1.3403704 | 0.20560445 | 0.18953031 | 384.02859 | 2.0560445 | 0.09026542 | 359.3501
459.21704 | 1.348706 | 1.3411925 | 0.2055901 | 0.18981861 | 385.57748 | 2.055901 | 0.09040273 | 360.7995
459.23706 | 1.349707 | 1.3422623 | 0.20556089 | 0.18989107 | 387.43381 | 2.0556089 | 0.09043724 | 362.5365
459.25708 | 1.350708 | 1.3434464 | 0.20557347 | 0.18985264 | 389.36932 | 2.0557347 | 0.09041894 | 364.3476
459.2771 | 1.351709 | 1.3443043 | 0.20557784 | 0.18985374 | 391.04071 | 2.0557784 | 0.09041946 | 365.9116
459.29712 | 1.35271 | 1.3453213 | 0.2058696 | 0.18956736 | 392.73856 | 2.058696 | 0.09028307 | 367.5004
459.31714 | 1.3537109 | 1.3461975 | 0.2065376 | 0.19088823 | 394.5509 | 2.065376 | 0.09091214 | 369.1962
459.33716 | 1.3547119 | 1.3473115 | 0.2058883 | 0.19054057 | 396.38123 | 2.058883 | 0.09074657 | 370.909
459.35718 | 1.3557129 | 1.3483052 | 0.20681497 | 0.19085833 | 398.00708 | 2.0681497 | 0.0908979 | 372.4303
459.3772 | 1.3567139 | 1.3492565 | 0.20688158 | 0.19084767 | 399.71442 | 2.0688158 | 0.09089283 | 374.0279
459.39722 | 1.3577149 | 1.3502855 | 0.20684227 | 0.19086409 | 401.49509 | 2.0684227 | 0.09090065 | 375.6942
459.41724 | 1.3587158 | 1.3513486 | 0.20682649 | 0.19087756 | 403.25906 | 2.0682649 | 0.09090706 | 377.3448
459.43726 | 1.3597168 | 1.3523684 | 0.20683548 | 0.1908534 | 404.95731 | 2.0683548 | 0.09089556 | 378.9339
459.45728 | 1.3607178 | 1.3533719 | 0.20652874 | 0.19105695 | 406.77029 | 2.0652874 | 0.0909925 | 380.6304
459.47729 | 1.3617188 | 1.3543947 | 0.20719475 | 0.19137724 | 408.68225 | 2.0719475 | 0.09114504 | 382.4195
459.49731 | 1.3627198 | 1.3553979 | 0.20717239 | 0.19148633 | 410.41061 | 2.0717239 | 0.09119699 | 384.0368
459.51733 | 1.3637207 | 1.3561475 | 0.20717902 | 0.19147159 | 412.08298 | 2.0717902 | 0.09118997 | 385.6017
459.53735 | 1.3647217 | 1.3572898 | 0.20715323 | 0.19146912 | 413.9924 | 2.0715323 | 0.0911888 | 387.3884
459.55737 | 1.3657227 | 1.3583071 | 0.20721091 | 0.19151098 | 415.56207 | 2.0721091 | 0.09120873 | 388.8572
459.57739 | 1.3667237 | 1.3593354 | 0.20774469 | 0.19147134 | 417.26871 | 2.0774469 | 0.09118986 | 390.4542
459.59741 | 1.3677247 | 1.3600292 | 0.20747691 | 0.19241446 | 418.96347 | 2.0747691 | 0.09163902 | 392.04
459.61743 | 1.3687255 | 1.3614118 | 0.20775145 | 0.19210488 | 420.93381 | 2.0775145 | 0.09149158 | 393.8837
459.63745 | 1.3697265 | 1.3621227 | 0.20778108 | 0.1921057 | 422.59692 | 2.0778108 | 0.09149198 | 395.44
459.65747 | 1.3707275 | 1.363031 | 0.20775588 | 0.19212438 | 424.49655 | 2.0775588 | 0.09150087 | 397.2175
459.67749 | 1.3717285 | 1.364314 | 0.20778027 | 0.19213814 | 426.28955 | 2.0778027 | 0.09150742 | 398.8953
459.69751 | 1.3727295 | 1.3651683 | 0.20807946 | 0.19207589 | 428.00763 | 2.0807946 | 0.09147778 | 400.503
459.71753 | 1.3737304 | 1.36617 | 0.20870003 | 0.19224972 | 429.78619 | 2.0870003 | 0.09156057 | 402.1672
459.73755 | 1.3747314 | 1.367162 | 0.2090013 | 0.19238356 | 431.52719 | 2.090013 | 0.09162431 | 403.7964
459.75757 | 1.3757324 | 1.3682582 | 0.20900282 | 0.19241653 | 433.42651 | 2.0900282 | 0.09164001 | 405.5736
459.77759 | 1.3767334 | 1.3691286 | 0.20901613 | 0.19243217 | 435.18823 | 2.0901613 | 0.09164746 | 407.2221
459.79761 | 1.3777344 | 1.3700669 | 0.20898478 | 0.19239156 | 437.06641 | 2.0898478 | 0.09162812 | 408.9796
459.81763 | 1.3787353 | 1.3711447 | 0.20866604 | 0.19241577 | 438.87173 | 2.0866604 | 0.09163965 | 410.6689
459.83765 | 1.3797363 | 1.3721818 | 0.20872268 | 0.19271812 | 440.72601 | 2.0872268 | 0.09178365 | 412.404
459.85767 | 1.3807373 | 1.3731765 | 0.20927466 | 0.19334364 | 442.64914 | 2.0927466 | 0.09208155 | 414.2036
459.87769 | 1.3817383 | 1.3741541 | 0.20926413 | 0.19334586 | 444.41284 | 2.0926413 | 0.09208261 | 415.854
459.89771 | 1.3827393 | 1.3750885 | 0.20959407 | 0.19369365 | 446.1835 | 2.0959407 | 0.09224825 | 417.5108
459.91772 | 1.3837402 | 1.3761175 | 0.20958427 | 0.1936713 | 448.02246 | 2.0958427 | 0.09223761 | 419.2316
459.93774 | 1.3847412 | 1.3772655 | 0.20964012 | 0.19369471 | 449.92892 | 2.0964012 | 0.09224875 | 421.0156
459.95776 | 1.3857422 | 1.3781707 | 0.20962508 | 0.19366843 | 451.53528 | 2.0962508 | 0.09223624 | 422.5187
459.97778 | 1.3867432 | 1.3792771 | 0.2096242 | 0.1936595 | 453.23102 | 2.096242 | 0.09223199 | 424.1055
459.9978 | 1.3877442 | 1.3800192 | 0.20963079 | 0.19395036 | 454.93546 | 2.0963079 | 0.09237051 | 425.7004
460.01782 | 1.3887451 | 1.3811319 | 0.21056147 | 0.19427663 | 456.82455 | 2.1056147 | 0.0925259 | 427.4681
460.03784 | 1.3897461 | 1.3820081 | 0.21055809 | 0.19430438 | 458.64413 | 2.1055809 | 0.09253912 | 429.1707
460.05786 | 1.3907471 | 1.3830618 | 0.21059491 | 0.19428985 | 460.39066 | 2.1059491 | 0.0925322 | 430.805
460.07788 | 1.3917481 | 1.3838726 | 0.2105765 | 0.19428444 | 462.27646 | 2.105765 | 0.09252962 | 432.5696
460.0979 | 1.3927491 | 1.3851458 | 0.21029614 | 0.19460388 | 464.1636 | 2.1029614 | 0.09268175 | 434.3355
460.11792 | 1.39375 | 1.3860909 | 0.21084505 | 0.19491248 | 465.83734 | 2.1084505 | 0.09282873 | 435.9017
460.13794 | 1.394751 | 1.386984 | 0.21056531 | 0.1948919 | 467.79883 | 2.1056531 | 0.09281893 | 437.7371
460.15796 | 1.395752 | 1.3879652 | 0.21055207 | 0.19486831 | 469.45062 | 2.1055207 | 0.09280769 | 439.2828
460.17798 | 1.396753 | 1.3890574 | 0.21057954 | 0.19486028 | 471.22314 | 2.1057954 | 0.09280387 | 440.9414
460.198 | 1.397754 | 1.3899179 | 0.21057343 | 0.19486737 | 472.86328 | 2.1057343 | 0.09280724 | 442.4761
460.21802 | 1.3987548 | 1.3910213 | 0.21082067 | 0.194965 | 474.74847 | 2.1082067 | 0.09285374 | 444.2402
460.23804 | 1.3997558 | 1.3922358 | 0.21181332 | 0.19548999 | 476.50952 | 2.1181332 | 0.09310377 | 445.888
460.25806 | 1.4007568 | 1.3929632 | 0.21147609 | 0.19552395 | 478.05075 | 2.1147609 | 0.09311995 | 447.3302
460.27808 | 1.4017578 | 1.3939649 | 0.21178962 | 0.19579513 | 479.98376 | 2.1178962 | 0.0932491 | 449.139
460.2981 | 1.4027588 | 1.3950382 | 0.21178021 | 0.19583626 | 481.88882 | 2.1178021 | 0.09326869 | 450.9216
460.31812 | 1.4037597 | 1.3960074 | 0.21182789 | 0.19583642 | 483.61591 | 2.1182789 | 0.09326876 | 452.5378
460.33813 | 1.4047607 | 1.3967934 | 0.21178949 | 0.19580036 | 485.31461 | 2.1178949 | 0.09325159 | 454.1273
460.35815 | 1.4057617 | 1.3979703 | 0.21147297 | 0.19550839 | 487.23718 | 2.1147297 | 0.09311254 | 455.9263
460.37817 | 1.4067627 | 1.3988523 | 0.21239358 | 0.19646007 | 489.09326 | 2.1239358 | 0.09356578 | 457.6631
460.39819 | 1.4077637 | 1.3997929 | 0.21241671 | 0.19677559 | 490.81284 | 2.1241671 | 0.09371605 | 459.2722
460.41821 | 1.4087646 | 1.4006964 | 0.2124556 | 0.19674316 | 492.73462 | 2.124556 | 0.0937006 | 461.0705
460.43823 | 1.4097656 | 1.4017751 | 0.21242389 | 0.19677506 | 494.52563 | 2.1242389 | 0.0937158 | 462.7464
460.45825 | 1.4107666 | 1.4028131 | 0.21241158 | 0.1967496 | 496.29001 | 2.1241158 | 0.09370367 | 464.3974
460.47827 | 1.4117676 | 1.403864 | 0.2124043 | 0.19677982 | 498.1275 | 2.124043 | 0.09371806 | 466.1168
460.49829 | 1.4127686 | 1.4047693 | 0.21243951 | 0.19643368 | 499.90497 | 2.1243951 | 0.09355321 | 467.78
460.51831 | 1.4137695 | 1.4058033 | 0.21335894 | 0.19708231 | 501.90521 | 2.1335894 | 0.09386213 | 469.6517
460.53833 | 1.4147705 | 1.4069557 | 0.21334761 | 0.19741219 | 503.72577 | 2.1334761 | 0.09401924 | 471.3553
460.55835 | 1.4157715 | 1.4077649 | 0.21332732 | 0.19740297 | 505.38062 | 2.1332732 | 0.09401484 | 472.9038
460.57837 | 1.4167725 | 1.4087234 | 0.21334031 | 0.19738901 | 507.28564 | 2.1334031 | 0.0940082 | 474.6864
460.59839 | 1.4177735 | 1.4098556 | 0.21333501 | 0.19739909 | 509.14694 | 2.1333501 | 0.094013 | 476.4281
460.61841 | 1.4187744 | 1.4107484 | 0.21361569 | 0.19762784 | 510.78821 | 2.1361569 | 0.09412194 | 477.9639
460.63843 | 1.4197754 | 1.4117538 | 0.21396625 | 0.19802204 | 512.66858 | 2.1396625 | 0.09430968 | 479.7234
460.65845 | 1.4207764 | 1.4128044 | 0.21391705 | 0.19800505 | 514.49292 | 2.1391705 | 0.09430159 | 481.4305
460.67847 | 1.4217774 | 1.4137064 | 0.21395279 | 0.19797099 | 516.36987 | 2.1395279 | 0.09428537 | 483.1869
460.69849 | 1.4227784 | 1.4148123 | 0.21395123 | 0.19799918 | 518.04523 | 2.1395123 | 0.0942988 | 484.7546
460.71851 | 1.4237792 | 1.4155232 | 0.21394852 | 0.19803584 | 519.76233 | 2.1394852 | 0.09431625 | 486.3613
460.73853 | 1.4247802 | 1.4166645 | 0.21428518 | 0.19799514 | 521.74438 | 2.1428518 | 0.09429687 | 488.216
460.75854 | 1.4257813 | 1.4176059 | 0.21487065 | 0.19863693 | 523.32544 | 2.1487065 | 0.09460253 | 489.6955
460.77856 | 1.4267823 | 1.4186989 | 0.21519957 | 0.19894557 | 525.17749 | 2.1519957 | 0.09474952 | 491.4285
460.79858 | 1.4277833 | 1.4193685 | 0.21518555 | 0.19892159 | 526.88312 | 2.1518555 | 0.0947381 | 493.0245
460.8186 | 1.4287841 | 1.4208276 | 0.21515854 | 0.19894999 | 528.83673 | 2.1515854 | 0.09475163 | 494.8526
460.83862 | 1.4297851 | 1.4216105 | 0.21515682 | 0.19892888 | 530.50385 | 2.1515682 | 0.09474157 | 496.4126
460.85864 | 1.4307861 | 1.4225863 | 0.2148982 | 0.19861715 | 532.20959 | 2.148982 | 0.09459311 | 498.0087
460.87866 | 1.4317871 | 1.4235274 | 0.21585363 | 0.19987987 | 534.00824 | 2.1585363 | 0.09519449 | 499.6918
460.89868 | 1.4327881 | 1.4247022 | 0.21583396 | 0.19990891 | 535.72034 | 2.1583396 | 0.09520832 | 501.2938
460.9187 | 1.433789 | 1.4254947 | 0.21650222 | 0.19995035 | 537.39368 | 2.1650222 | 0.09522806 | 502.8597
460.93872 | 1.43479 | 1.4267232 | 0.21650887 | 0.19992469 | 539.12451 | 2.1650887 | 0.09521584 | 504.4793
460.95874 | 1.435791 | 1.4276173 | 0.21648951 | 0.19994186 | 540.78204 | 2.1648951 | 0.09522401 | 506.0303
460.97876 | 1.436792 | 1.4286369 | 0.21648793 | 0.19991489 | 542.68079 | 2.1648793 | 0.09521117 | 507.807
460.99878 | 1.437793 | 1.4295923 | 0.21649493 | 0.2001926 | 544.41852 | 2.1649493 | 0.09534343 | 509.4331
461.0188 | 1.4387939 | 1.4303031 | 0.21708789 | 0.20113602 | 546.06995 | 2.1708789 | 0.09579274 | 510.9784
461.03882 | 1.4397949 | 1.4317201 | 0.21739228 | 0.20082113 | 547.94763 | 2.1739228 | 0.09564277 | 512.7354
461.05884 | 1.4407959 | 1.4326942 | 0.21739909 | 0.20143172 | 549.52368 | 2.1739909 | 0.09593357 | 514.2102
461.07886 | 1.4417969 | 1.4336549 | 0.21736866 | 0.20142549 | 551.06482 | 2.1736866 | 0.0959306 | 515.6523
461.09888 | 1.4427979 | 1.4346348 | 0.21734723 | 0.20138115 | 552.5672 | 2.1734723 | 0.09590949 | 517.0581
461.1189 | 1.4437988 | 1.4353693 | 0.21770881 | 0.20141345 | 554.26245 | 2.1770881 | 0.09592487 | 518.6444
461.13892 | 1.4447998 | 1.4365906 | 0.21830089 | 0.20224574 | 556.06348 | 2.1830089 | 0.09632126 | 520.3297
461.15894 | 1.4458008 | 1.4376251 | 0.21859781 | 0.2024544 | 557.64551 | 2.1859781 | 0.09642063 | 521.8101
461.17896 | 1.4468018 | 1.4385048 | 0.21858951 | 0.20239067 | 559.12689 | 2.1858951 | 0.09639028 | 523.1962
461.19897 | 1.4478028 | 1.439553 | 0.21860883 | 0.20234971 | 560.82324 | 2.1860883 | 0.09637077 | 524.7836
461.21899 | 1.4488037 | 1.4403827 | 0.21860561 | 0.20235285 | 562.32959 | 2.1860561 | 0.09637227 | 526.1931
461.23901 | 1.4498047 | 1.4413805 | 0.21919428 | 0.20248058 | 563.99445 | 2.1919428 | 0.0964331 | 527.751
461.25903 | 1.4508057 | 1.4425285 | 0.2192201 | 0.20302647 | 565.58313 | 2.192201 | 0.09669308 | 529.2376
461.27905 | 1.4518067 | 1.4435648 | 0.21985023 | 0.20363432 | 567.16913 | 2.1985023 | 0.09698258 | 530.7217
461.29907 | 1.4528077 | 1.4443498 | 0.22081763 | 0.20429912 | 568.48779 | 2.2081763 | 0.0972992 | 531.9556
461.31909 | 1.4538085 | 1.4453775 | 0.22076675 | 0.20427015 | 569.94873 | 2.2076675 | 0.0972854 | 533.3226
461.33911 | 1.4548095 | 1.4464302 | 0.22084996 | 0.20431134 | 571.24237 | 2.2084996 | 0.09730502 | 534.5332
461.35913 | 1.4558105 | 1.4473834 | 0.22082856 | 0.20427236 | 572.67786 | 2.2082856 | 0.09728645 | 535.8764
461.37915 | 1.4568115 | 1.4481692 | 0.22081292 | 0.20427707 | 574.02094 | 2.2081292 | 0.09728869 | 537.1332
461.39917 | 1.4578125 | 1.4495555 | 0.22111209 | 0.20486289 | 575.36322 | 2.2111209 | 0.0975677 | 538.3892
461.41919 | 1.4588134 | 1.4504299 | 0.22352546 | 0.2067669 | 576.5271 | 2.2352546 | 0.0984745 | 539.4783
461.43921 | 1.4598144 | 1.4514782 | 0.22451836 | 0.20763198 | 577.53381 | 2.2451836 | 0.0988865 | 540.4203
461.45923 | 1.4608154 | 1.4524496 | 0.22481883 | 0.2083399 | 578.66925 | 2.2481883 | 0.09922365 | 541.4828
461.47925 | 1.4618164 | 1.4536164 | 0.22486745 | 0.20827277 | 579.67633 | 2.2486745 | 0.09919168 | 542.4251
461.49927 | 1.4628174 | 1.4545565 | 0.22483289 | 0.2083175 | 580.47833 | 2.2483289 | 0.09921298 | 543.1756
461.51929 | 1.4638183 | 1.4555882 | 0.22484958 | 0.20825626 | 581.27496 | 2.2484958 | 0.09918382 | 543.921
461.53931 | 1.4648193 | 1.4565533 | 0.22576886 | 0.20863929 | 581.96814 | 2.2576886 | 0.09936624 | 544.5697
461.55933 | 1.4658203 | 1.4576418 | 0.22984029 | 0.21265744 | 582.73785 | 2.2984029 | 0.1012799 | 545.2899
461.57935 | 1.4668213 | 1.4585195 | 0.23138694 | 0.21353546 | 583.28021 | 2.3138694 | 0.1016981 | 545.7974
461.59937 | 1.4678223 | 1.4597791 | 0.23139016 | 0.21358424 | 583.89038 | 2.3139016 | 0.1017213 | 546.3684
461.61938 | 1.4688232 | 1.4606316 | 0.23138374 | 0.21359938 | 584.27783 | 2.3138374 | 0.1017285 | 546.7309
461.6394 | 1.4698242 | 1.4617295 | 0.23138247 | 0.21355957 | 584.67615 | 2.3138247 | 0.1017096 | 547.1037
461.65942 | 1.4708252 | 1.4628118 | 0.23293473 | 0.21485201 | 584.97925 | 2.3293473 | 0.1023251 | 547.3873
461.67944 | 1.4718262 | 1.4638503 | 0.23886988 | 0.22074208 | 585.14166 | 2.3886988 | 0.1051303 | 547.5392
461.69946 | 1.4728272 | 1.4648865 | 0.24106182 | 0.22224641 | 585.24072 | 2.4106182 | 0.1058467 | 547.6319
461.71948 | 1.4738281 | 1.4659921 | 0.2410205 | 0.22224554 | 585.38727 | 2.410205 | 0.1058463 | 547.7691
461.7395 | 1.4748291 | 1.4669492 | 0.24099565 | 0.22224627 | 585.44562 | 2.4099565 | 0.1058467 | 547.8237
461.75952 | 1.4758301 | 1.4680221 | 0.24104699 | 0.22228634 | 585.5824 | 2.4104699 | 0.1058658 | 547.9517
461.77954 | 1.4768311 | 1.4692626 | 0.24285524 | 0.22416696 | 585.71838 | 2.4285524 | 0.1067614 | 548.0789
461.79956 | 1.4778321 | 1.4702716 | 0.25102955 | 0.23069957 | 585.66718 | 2.5102955 | 0.1098726 | 548.031
461.81958 | 1.478833 | 1.4711137 | 0.2531715 | 0.23289031 | 585.85602 | 2.531715 | 0.110916 | 548.2077
461.8396 | 1.479834 | 1.4722358 | 0.25537178 | 0.23501255 | 585.88696 | 2.5537178 | 0.1119267 | 548.2367
461.85962 | 1.480835 | 1.4731835 | 0.25535491 | 0.23501399 | 585.93506 | 2.5535491 | 0.1119274 | 548.2817
461.87964 | 1.481836 | 1.4742175 | 0.25534135 | 0.23503965 | 586.06287 | 2.5534135 | 0.1119396 | 548.4013
461.89966 | 1.482837 | 1.4754281 | 0.25536931 | 0.23501092 | 586.08606 | 2.5536931 | 0.111926 | 548.423
461.91968 | 1.4838378 | 1.4764321 | 0.25657955 | 0.23562299 | 586.08521 | 2.5657955 | 0.1122175 | 548.4222
461.9397 | 1.4848388 | 1.477496 | 0.26529944 | 0.24299356 | 586.26288 | 2.6529944 | 0.1157278 | 548.5884
461.95972 | 1.4858398 | 1.4783611 | 0.26777297 | 0.24487345 | 586.27496 | 2.6777297 | 0.1166231 | 548.5997
461.97974 | 1.4868408 | 1.4795493 | 0.27058166 | 0.24773003 | 586.35529 | 2.7058166 | 0.1179835 | 548.6749
461.99976 | 1.4878418 | 1.4805824 | 0.2705839 | 0.24769428 | 586.33807 | 2.705839 | 0.1179665 | 548.6588
462.01978 | 1.4888427 | 1.4814777 | 0.27061427 | 0.24763994 | 586.49518 | 2.7061427 | 0.1179406 | 548.8058
462.03979 | 1.4898437 | 1.4826423 | 0.27120095 | 0.24863349 | 586.67572 | 2.7120095 | 0.1184138 | 548.9747
462.05981 | 1.4908447 | 1.4835136 | 0.27995694 | 0.25615078 | 586.74359 | 2.7995694 | 0.121994 | 549.0382
462.07983 | 1.4918457 | 1.4846736 | 0.28242138 | 0.25799865 | 586.94562 | 2.8242138 | 0.1228741 | 549.2273
462.09985 | 1.4928467 | 1.4857541 | 0.28241888 | 0.25802118 | 586.99219 | 2.8241888 | 0.1228848 | 549.2709
462.11987 | 1.4938476 | 1.4871126 | 0.28245342 | 0.25796625 | 587.11383 | 2.8245342 | 0.1228586 | 549.3847
462.13989 | 1.4948486 | 1.4877564 | 0.28243536 | 0.25795743 | 587.06744 | 2.8243536 | 0.1228544 | 549.3413
462.15991 | 1.4958496 | 1.4889089 | 0.28527874 | 0.26022074 | 587.25696 | 2.8527874 | 0.1239323 | 549.5186
462.17993 | 1.4968506 | 1.489979 | 0.2852346 | 0.26049909 | 587.33868 | 2.852346 | 0.1240649 | 549.5951
462.19995 | 1.4978516 | 1.4908772 | 0.29398972 | 0.26787242 | 587.46558 | 2.9398972 | 0.1275765 | 549.7138
462.21997 | 1.4988525 | 1.4920905 | 0.2976464 | 0.27126735 | 587.55945 | 2.976464 | 0.1291934 | 549.8017
462.23999 | 1.4998535 | 1.4929631 | 0.29769197 | 0.27133608 | 587.72284 | 2.9769197 | 0.1292261 | 549.9546
462.26001 | 1.5008545 | 1.4940708 | 0.29768381 | 0.27130622 | 587.87695 | 2.9768381 | 0.1292119 | 550.0988
462.28003 | 1.5018555 | 1.4949889 | 0.29764798 | 0.27130371 | 587.84662 | 2.9764798 | 0.1292107 | 550.0704
462.30005 | 1.5028565 | 1.4961298 | 0.29989254 | 0.27134949 | 587.91748 | 2.9989254 | 0.1292325 | 550.1367
462.32007 | 1.5038574 | 1.4969617 | 0.30896556 | 0.28095081 | 588.04919 | 3.0896556 | 0.1338052 | 550.2599
462.34009 | 1.5048584 | 1.4983181 | 0.31135583 | 0.28285825 | 588.3717 | 3.1135583 | 0.1347136 | 550.5617
462.36011 | 1.5058594 | 1.4992193 | 0.31352031 | 0.28532919 | 588.40332 | 3.1352031 | 0.1358905 | 550.5913
462.38013 | 1.5068604 | 1.5002953 | 0.31356072 | 0.28532547 | 588.48999 | 3.1356072 | 0.1358887 | 550.6724
462.40015 | 1.5078614 | 1.5013654 | 0.31355587 | 0.28535718 | 588.55432 | 3.1355587 | 0.1359038 | 550.7326
462.42017 | 1.5088623 | 1.502357 | 0.31350908 | 0.28534243 | 588.67078 | 3.1350908 | 0.1358968 | 550.8416
462.44019 | 1.5098633 | 1.5033875 | 0.31513366 | 0.28663135 | 588.74683 | 3.1513366 | 0.1365106 | 550.9127
462.46021 | 1.5108643 | 1.5043557 | 0.3238489 | 0.293814 | 588.87488 | 3.238489 | 0.1399314 | 551.0326
462.48022 | 1.5118653 | 1.5054317 | 0.32632428 | 0.2960102 | 588.98364 | 3.2632428 | 0.1409774 | 551.1343
462.50024 | 1.5128663 | 1.5065712 | 0.3287915 | 0.29785758 | 589.06604 | 3.287915 | 0.1418572 | 551.2114
462.52026 | 1.5138671 | 1.5075766 | 0.32881546 | 0.29784849 | 589.14929 | 3.2881546 | 0.1418529 | 551.2893
462.54028 | 1.5148681 | 1.508556 | 0.32880786 | 0.29782712 | 589.4115 | 3.2880786 | 0.1418427 | 551.5347
462.5603 | 1.5158691 | 1.5096473 | 0.33006883 | 0.29939547 | 589.54132 | 3.3006883 | 0.1425896 | 551.6562
462.58032 | 1.5168701 | 1.5106504 | 0.33003715 | 0.29941443 | 589.66864 | 3.3003715 | 0.1425987 | 551.7753
462.60034 | 1.5178711 | 1.5117402 | 0.33908829 | 0.30659953 | 589.85278 | 3.3908829 | 0.1460206 | 551.9476
462.62036 | 1.518872 | 1.5126178 | 0.34245595 | 0.31000978 | 590.0473 | 3.4245595 | 0.1476448 | 552.1296
462.64038 | 1.519873 | 1.5136714 | 0.34248826 | 0.3100338 | 590.06873 | 3.4248826 | 0.1476562 | 552.1497
462.6604 | 1.520874 | 1.5147641 | 0.34251627 | 0.3100265 | 590.18945 | 3.4251627 | 0.1476528 | 552.2627
462.68042 | 1.521875 | 1.5157524 | 0.3424961 | 0.31000283 | 590.3457 | 3.424961 | 0.1476415 | 552.4089
462.70044 | 1.522876 | 1.517022 | 0.34467641 | 0.31218821 | 590.53302 | 3.4467641 | 0.1486823 | 552.5841
462.72046 | 1.5238769 | 1.5179639 | 0.34470525 | 0.31220636 | 590.70605 | 3.4470525 | 0.1486909 | 552.7461
462.74048 | 1.5248779 | 1.5189304 | 0.35372213 | 0.31960541 | 590.81604 | 3.5372213 | 0.1522148 | 552.849
462.7605 | 1.5258789 | 1.5197203 | 0.35745007 | 0.32271263 | 590.91754 | 3.5745007 | 0.1536946 | 552.944
462.78052 | 1.5268799 | 1.5210333 | 0.35748613 | 0.32270521 | 591.19299 | 3.5748613 | 0.1536911 | 553.2017
462.80054 | 1.5278809 | 1.5220597 | 0.35748318 | 0.32270652 | 591.24597 | 3.5748318 | 0.1536917 | 553.2513
462.82056 | 1.5288818 | 1.5230042 | 0.35748452 | 0.32274067 | 591.4024 | 3.5748452 | 0.153708 | 553.3977
462.84058 | 1.5298828 | 1.5239805 | 0.35990861 | 0.32490176 | 591.50366 | 3.5990861 | 0.1547372 | 553.4924
462.8606 | 1.5308838 | 1.5250163 | 0.36865067 | 0.33274695 | 591.6377 | 3.6865067 | 0.1584736 | 553.6178
462.88062 | 1.5318848 | 1.5259877 | 0.37268108 | 0.33549213 | 591.8382 | 3.7268108 | 0.159781 | 553.8055
462.90063 | 1.5328858 | 1.5272063 | 0.37485331 | 0.33761889 | 591.87842 | 3.7485331 | 0.1607939 | 553.8431
462.92065 | 1.5338867 | 1.5281808 | 0.37487701 | 0.33766741 | 592.09558 | 3.7487701 | 0.160817 | 554.0463
462.94067 | 1.5348877 | 1.5293955 | 0.37485534 | 0.3376317 | 592.14349 | 3.7485534 | 0.1608 | 554.0911
462.96069 | 1.5358887 | 1.5302716 | 0.37485197 | 0.33764452 | 592.14447 | 3.7485197 | 0.1608061 | 554.092
462.98071 | 1.5368897 | 1.531227 | 0.37613255 | 0.33893344 | 592.33264 | 3.7613255 | 0.1614199 | 554.2681
463.00073 | 1.5378907 | 1.5323272 | 0.38484746 | 0.34637338 | 592.43103 | 3.8484746 | 0.1649633 | 554.3602
463.02075 | 1.5388916 | 1.5332351 | 0.38767442 | 0.34889752 | 592.47565 | 3.8767442 | 0.1661654 | 554.4019
463.04077 | 1.5398926 | 1.534286 | 0.3876361 | 0.34887189 | 592.57129 | 3.876361 | 0.1661532 | 554.4914
463.06079 | 1.5408936 | 1.5352994 | 0.38768393 | 0.34885925 | 592.85394 | 3.8768393 | 0.1661472 | 554.7559
463.08081 | 1.5418946 | 1.5363013 | 0.38764042 | 0.34888235 | 592.93048 | 3.8764042 | 0.1661582 | 554.8275
463.10083 | 1.5428956 | 1.5374707 | 0.38980496 | 0.35105944 | 593.05194 | 3.8980496 | 0.167195 | 554.9412
463.12085 | 1.5438964 | 1.5383854 | 0.39886487 | 0.3584888 | 593.14264 | 3.9886487 | 0.1707333 | 555.0261
463.14087 | 1.5448974 | 1.5393741 | 0.40140378 | 0.36042839 | 593.28314 | 4.0140378 | 0.1716571 | 555.1575
463.16089 | 1.5458984 | 1.540553 | 0.40140703 | 0.3604061 | 593.52972 | 4.0140703 | 0.1716465 | 555.3883
463.18091 | 1.5468994 | 1.5416044 | 0.40139908 | 0.36037579 | 593.62512 | 4.0139908 | 0.171632 | 555.4775
463.20093 | 1.5479004 | 1.5427291 | 0.40140375 | 0.36036897 | 593.76794 | 4.0140375 | 0.1716288 | 555.6112
463.22095 | 1.5489013 | 1.5435138 | 0.40352815 | 0.3625637 | 593.81989 | 4.0352815 | 0.172674 | 555.6598
463.24097 | 1.5499023 | 1.5446273 | 0.40355384 | 0.36254382 | 593.99805 | 4.0355384 | 0.1726646 | 555.8265
463.26099 | 1.5509033 | 1.5455585 | 0.41254911 | 0.37030968 | 594.15411 | 4.1254911 | 0.1763631 | 555.9725
463.28101 | 1.5519043 | 1.5466309 | 0.41629368 | 0.37312436 | 594.10254 | 4.1629368 | 0.1777037 | 555.9243
463.30103 | 1.5529053 | 1.5477078 | 0.41842091 | 0.37532037 | 594.33875 | 4.1842091 | 0.1787495 | 556.1453
463.32104 | 1.5539062 | 1.549019 | 0.41845 | 0.37528679 | 594.42407 | 4.1845 | 0.1787335 | 556.2252
463.34106 | 1.5549072 | 1.5496944 | 0.41842973 | 0.37531704 | 594.2749 | 4.1842973 | 0.1787479 | 556.0856
463.36108 | 1.5559082 | 1.5509394 | 0.42004511 | 0.37532523 | 594.62402 | 4.2004511 | 0.1787518 | 556.4123
463.3811 | 1.5569092 | 1.5518438 | 0.42096031 | 0.37651929 | 594.71375 | 4.2096031 | 0.1793205 | 556.4962
463.40112 | 1.5579102 | 1.552871 | 0.42844298 | 0.38402617 | 594.75659 | 4.2844298 | 0.1828957 | 556.5363
463.42114 | 1.5589111 | 1.5539985 | 0.43213233 | 0.38717392 | 594.94946 | 4.3213233 | 0.1843949 | 556.7168
463.44116 | 1.5599121 | 1.5550021 | 0.43215659 | 0.38720292 | 594.99011 | 4.3215659 | 0.1844087 | 556.7548
463.46118 | 1.5609131 | 1.5559127 | 0.43216434 | 0.38718289 | 595.09253 | 4.3216434 | 0.1843991 | 556.8507
463.4812 | 1.5619141 | 1.556855 | 0.43217358 | 0.38720933 | 595.29059 | 4.3217358 | 0.1844117 | 557.036
463.50122 | 1.5629151 | 1.5580302 | 0.43469128 | 0.38940316 | 595.46759 | 4.3469128 | 0.1854566 | 557.2016
463.52124 | 1.563916 | 1.5589521 | 0.4433656 | 0.39688224 | 595.50031 | 4.433656 | 0.1890185 | 557.2322
463.54126 | 1.564917 | 1.5601318 | 0.4455986 | 0.39872107 | 595.66479 | 4.455986 | 0.1898943 | 557.3861
463.56128 | 1.565918 | 1.5611126 | 0.44808164 | 0.40089858 | 595.86993 | 4.4808164 | 0.1909314 | 557.5781
463.5813 | 1.566919 | 1.562135 | 0.44806153 | 0.40094468 | 595.98004 | 4.4806153 | 0.1909533 | 557.6811
463.60132 | 1.56792 | 1.5631671 | 0.44808173 | 0.40093035 | 596.12225 | 4.4808173 | 0.1909465 | 557.8142
463.62134 | 1.5689209 | 1.5640049 | 0.44808131 | 0.40094316 | 596.16455 | 4.4808131 | 0.1909526 | 557.8538
463.64136 | 1.5699219 | 1.5650862 | 0.44900066 | 0.40213034 | 596.31085 | 4.4900066 | 0.191518 | 557.9907
463.66138 | 1.5709229 | 1.5658834 | 0.45822892 | 0.40959013 | 596.55988 | 4.5822892 | 0.1950708 | 558.2237
463.6814 | 1.5719239 | 1.5674381 | 0.46044695 | 0.41180092 | 596.69159 | 4.6044695 | 0.1961237 | 558.347
463.70142 | 1.5729249 | 1.568207 | 0.46054247 | 0.41178173 | 596.63385 | 4.6054247 | 0.1961146 | 558.2929
463.72144 | 1.5739257 | 1.5691864 | 0.46049204 | 0.41183716 | 596.78564 | 4.6049204 | 0.196141 | 558.435
463.74146 | 1.5749267 | 1.5702657 | 0.4605037 | 0.41182995 | 596.98395 | 4.605037 | 0.1961375 | 558.6205
463.76147 | 1.5759277 | 1.5713 | 0.46262708 | 0.41397202 | 597.21191 | 4.6262708 | 0.1971577 | 558.8338
463.78149 | 1.5769287 | 1.5723403 | 0.4720163 | 0.42175901 | 597.11401 | 4.720163 | 0.2008663 | 558.7422
463.80151 | 1.5779297 | 1.5735862 | 0.47577962 | 0.42516366 | 597.36487 | 4.7577962 | 0.2024878 | 558.977
463.82153 | 1.5789306 | 1.5742643 | 0.4766866 | 0.42578012 | 597.30042 | 4.766866 | 0.2027814 | 558.9167
463.84155 | 1.5799316 | 1.575407 | 0.47668815 | 0.42581305 | 597.45551 | 4.7668815 | 0.2027971 | 559.0618
463.86157 | 1.5809326 | 1.5764959 | 0.4766764 | 0.42576459 | 597.62225 | 4.766764 | 0.202774 | 559.2178
463.88159 | 1.5819336 | 1.5775679 | 0.47671044 | 0.42580247 | 597.56293 | 4.7671044 | 0.2027921 | 559.1623
463.90161 | 1.5829346 | 1.5786114 | 0.47919065 | 0.42794472 | 597.77838 | 4.7919065 | 0.2038123 | 559.3639
463.92163 | 1.5839355 | 1.5794808 | 0.48757011 | 0.43559906 | 597.86334 | 4.8757011 | 0.2074578 | 559.4434
463.94165 | 1.5849365 | 1.5804675 | 0.49004561 | 0.43749377 | 598.00073 | 4.9004561 | 0.2083601 | 559.572
463.96167 | 1.5859375 | 1.5814826 | 0.49008337 | 0.43746835 | 598.3017 | 4.9008337 | 0.208348 | 559.8536
463.98169 | 1.5869385 | 1.5825059 | 0.49006468 | 0.4375374 | 598.34045 | 4.9006468 | 0.2083809 | 559.8899
464.00171 | 1.5879395 | 1.5836458 | 0.49005574 | 0.43751353 | 598.35846 | 4.9005574 | 0.2083695 | 559.9067
464.02173 | 1.5889404 | 1.5847232 | 0.49285051 | 0.43764699 | 598.55292 | 4.9285051 | 0.2084331 | 560.0887
464.04175 | 1.5899414 | 1.5856087 | 0.50196093 | 0.44716018 | 598.55884 | 5.0196093 | 0.2129638 | 560.0942
464.06177 | 1.5909424 | 1.5868729 | 0.50375587 | 0.44931743 | 598.59308 | 5.0375587 | 0.2139913 | 560.1263
464.08179 | 1.5919434 | 1.5877004 | 0.50376689 | 0.44932571 | 598.51978 | 5.0376689 | 0.2139952 | 560.0577
464.10181 | 1.5929444 | 1.5885556 | 0.50379181 | 0.44929504 | 598.83759 | 5.0379181 | 0.2139806 | 560.355
464.12183 | 1.5939453 | 1.589806 | 0.50377744 | 0.44930679 | 599.1225 | 5.0377744 | 0.2139862 | 560.6217
464.14185 | 1.5949463 | 1.5908033 | 0.50655353 | 0.45118478 | 599.10059 | 5.0655353 | 0.2148806 | 560.6011
464.16187 | 1.5959473 | 1.5916934 | 0.5153442 | 0.45893672 | 599.2121 | 5.153442 | 0.2185725 | 560.7055
464.18188 | 1.5969483 | 1.5928928 | 0.51748049 | 0.46085876 | 599.39899 | 5.1748049 | 0.2194879 | 560.8804
464.2019 | 1.5979493 | 1.5937976 | 0.5202902 | 0.46333835 | 599.44977 | 5.202902 | 0.2206688 | 560.9279
464.22192 | 1.5989501 | 1.5949231 | 0.52022159 | 0.46333793 | 599.59595 | 5.2022159 | 0.2206686 | 561.0647
464.24194 | 1.5999511 | 1.5958476 | 0.52028888 | 0.46335158 | 599.73273 | 5.2028888 | 0.2206751 | 561.1927
464.26196 | 1.6009521 | 1.5968901 | 0.52024972 | 0.46333686 | 599.9566 | 5.2024972 | 0.2206681 | 561.4021
464.28198 | 1.6019531 | 1.597887 | 0.52121753 | 0.46426222 | 600.03137 | 5.2121753 | 0.2211088 | 561.4721
464.302 | 1.6029541 | 1.5989246 | 0.52982789 | 0.47206002 | 600.09369 | 5.2982789 | 0.2248226 | 561.5304
464.32202 | 1.603955 | 1.5998987 | 0.53268838 | 0.47424161 | 600.12579 | 5.3268838 | 0.2258616 | 561.5605
464.34204 | 1.604956 | 1.601001 | 0.53523773 | 0.47609329 | 600.29578 | 5.3523773 | 0.2267435 | 561.7195
464.36206 | 1.605957 | 1.6020256 | 0.53774953 | 0.47832149 | 600.35461 | 5.3774953 | 0.2278047 | 561.7746
464.38208 | 1.606958 | 1.6028898 | 0.5401696 | 0.48080766 | 600.38605 | 5.401696 | 0.2289887 | 561.804
464.4021 | 1.607959 | 1.6041083 | 0.54267365 | 0.48268482 | 600.59772 | 5.4267365 | 0.2298828 | 562.0021
464.42212 | 1.6089599 | 1.6050575 | 0.54364204 | 0.48359495 | 600.57153 | 5.4364204 | 0.2303162 | 561.9776
464.44214 | 1.6099609 | 1.6059953 | 0.54640228 | 0.48580927 | 600.63708 | 5.4640228 | 0.2313708 | 562.0389
464.46216 | 1.6109619 | 1.6072059 | 0.54892564 | 0.48827922 | 601.00739 | 5.4892564 | 0.2325471 | 562.3854
464.48218 | 1.6119629 | 1.6079636 | 0.54886907 | 0.48830494 | 601.00165 | 5.4886907 | 0.2325594 | 562.38
464.5022 | 1.6129639 | 1.609028 | 0.54888922 | 0.4882991 | 601.2594 | 5.4888922 | 0.2325566 | 562.6212
464.52222 | 1.6139648 | 1.6103343 | 0.5488472 | 0.48830277 | 601.36621 | 5.488472 | 0.2325584 | 562.7212
464.54224 | 1.6149658 | 1.6112708 | 0.55013466 | 0.48951793 | 601.39844 | 5.5013466 | 0.2331371 | 562.7513
464.56226 | 1.6159668 | 1.612164 | 0.559506 | 0.49698925 | 601.46075 | 5.59506 | 0.2366954 | 562.8096
464.58228 | 1.6169678 | 1.6131725 | 0.56290442 | 0.49917704 | 601.45605 | 5.6290442 | 0.2377373 | 562.8052
464.60229 | 1.6179688 | 1.6143924 | 0.56412745 | 0.50133878 | 601.6438 | 5.6412745 | 0.2387669 | 562.9809
464.62231 | 1.6189697 | 1.6153044 | 0.56414855 | 0.50133908 | 601.69763 | 5.6414855 | 0.238767 | 563.0313
464.64233 | 1.6199707 | 1.6162382 | 0.56412137 | 0.501297 | 601.78259 | 5.6412137 | 0.238747 | 563.1108
464.66235 | 1.6209717 | 1.6172508 | 0.56573355 | 0.501652 | 601.93286 | 5.6573355 | 0.238916 | 563.2514
464.68237 | 1.6219727 | 1.618396 | 0.5744164 | 0.51002109 | 601.95374 | 5.744164 | 0.2429019 | 563.2709
464.70239 | 1.6229737 | 1.6194359 | 0.57688141 | 0.51223874 | 602.14667 | 5.7688141 | 0.2439581 | 563.4515
464.72241 | 1.6239746 | 1.6203831 | 0.57693243 | 0.51226413 | 602.19928 | 5.7693243 | 0.2439702 | 563.5007
464.74243 | 1.6249756 | 1.6214609 | 0.57688725 | 0.5122028 | 602.3064 | 5.7688725 | 0.2439409 | 563.6009
464.76245 | 1.6259766 | 1.6223608 | 0.57690942 | 0.51221222 | 602.3219 | 5.7690942 | 0.2439454 | 563.6155
464.78247 | 1.6269776 | 1.6234521 | 0.57816207 | 0.51317185 | 602.43658 | 5.7816207 | 0.2444025 | 563.7228
464.80249 | 1.6279786 | 1.624419 | 0.58689952 | 0.52100605 | 602.52991 | 5.8689952 | 0.2481336 | 563.8101
464.82251 | 1.6289794 | 1.625347 | 0.58903283 | 0.52314973 | 602.68994 | 5.8903283 | 0.2491545 | 563.9598
464.84253 | 1.6299804 | 1.6267918 | 0.59155387 | 0.5252732 | 602.99683 | 5.9155387 | 0.2501658 | 564.247
464.86255 | 1.6309814 | 1.6275115 | 0.59155369 | 0.52525985 | 602.98608 | 5.9155369 | 0.2501595 | 564.2369
464.88257 | 1.6319824 | 1.6285031 | 0.59157485 | 0.52529442 | 602.97485 | 5.9157485 | 0.2501759 | 564.2264
464.90259 | 1.6329834 | 1.6294355 | 0.59159249 | 0.5252521 | 603.18445 | 5.9159249 | 0.2501558 | 564.4226
464.92261 | 1.6339843 | 1.6305707 | 0.59373373 | 0.52651012 | 603.26617 | 5.9373373 | 0.2507549 | 564.499
464.94263 | 1.6349853 | 1.6316627 | 0.60353345 | 0.53401542 | 603.36603 | 6.0353345 | 0.2543294 | 564.5925
464.96265 | 1.6359863 | 1.6324924 | 0.60430998 | 0.53582424 | 603.4881 | 6.0430998 | 0.2551909 | 564.7067
464.98267 | 1.6369873 | 1.6337075 | 0.60431206 | 0.53586292 | 603.46698 | 6.0431206 | 0.2552093 | 564.6869
465.00269 | 1.6379883 | 1.634711 | 0.60428923 | 0.53590322 | 603.51733 | 6.0428923 | 0.2552285 | 564.7341
465.02271 | 1.6389892 | 1.6357151 | 0.60430956 | 0.53584921 | 603.745 | 6.0430956 | 0.2552027 | 564.9471
465.04272 | 1.6399902 | 1.636678 | 0.60678935 | 0.53838354 | 603.79132 | 6.0678935 | 0.2564097 | 564.9904
465.06274 | 1.6409912 | 1.6378698 | 0.61583477 | 0.54587334 | 603.91119 | 6.1583477 | 0.2599768 | 565.1026
465.08276 | 1.6419922 | 1.6388488 | 0.6192643 | 0.5492754 | 603.90674 | 6.192643 | 0.2615971 | 565.0984
465.10278 | 1.6429932 | 1.6396964 | 0.6217531 | 0.5511409 | 603.9743 | 6.217531 | 0.2624855 | 565.1617
465.1228 | 1.6439941 | 1.6407125 | 0.62173688 | 0.55117619 | 604.11194 | 6.2173688 | 0.2625024 | 565.2905
465.14282 | 1.6449951 | 1.6417148 | 0.62172151 | 0.55110836 | 604.29535 | 6.2172151 | 0.26247 | 565.4621
465.16284 | 1.6459961 | 1.64292 | 0.6217379 | 0.55118692 | 604.39728 | 6.217379 | 0.2625075 | 565.5575
465.18286 | 1.6469971 | 1.6436584 | 0.62327886 | 0.55232596 | 604.42993 | 6.2327886 | 0.2630499 | 565.588
465.20288 | 1.6479981 | 1.644819 | 0.63198686 | 0.56012601 | 604.49359 | 6.3198686 | 0.2667648 | 565.6476
465.2229 | 1.648999 | 1.6459384 | 0.63450646 | 0.56231785 | 604.65814 | 6.3450646 | 0.2678087 | 565.8016
465.24292 | 1.65 | 1.646874 | 0.63451922 | 0.56230658 | 604.82233 | 6.3451922 | 0.2678033 | 565.9552
465.26294 | 1.651001 | 1.6478856 | 0.63448179 | 0.56232464 | 604.85699 | 6.3448179 | 0.2678119 | 565.9876
465.28296 | 1.652002 | 1.6488552 | 0.63449824 | 0.56235641 | 604.94635 | 6.3449824 | 0.267827 | 566.0712
465.30298 | 1.653003 | 1.6497886 | 0.63726866 | 0.56448203 | 605.0614 | 6.3726866 | 0.2688394 | 566.1789
465.323 | 1.6540039 | 1.651001 | 0.64598626 | 0.57197785 | 605.2757 | 6.4598626 | 0.2724093 | 566.3794
465.34302 | 1.6550049 | 1.652035 | 0.64852142 | 0.57415158 | 605.21826 | 6.4852142 | 0.2734446 | 566.3257
465.36304 | 1.6560059 | 1.6529564 | 0.64851463 | 0.5741201 | 605.30188 | 6.4851463 | 0.2734296 | 566.4039
465.38306 | 1.6570069 | 1.6540257 | 0.64857233 | 0.57413584 | 605.35016 | 6.4857233 | 0.2734371 | 566.4491
465.40308 | 1.6580079 | 1.6548884 | 0.64850998 | 0.57412696 | 605.51984 | 6.4850998 | 0.2734329 | 566.6079
465.4231 | 1.6590087 | 1.6561441 | 0.65128529 | 0.57663935 | 605.5144 | 6.5128529 | 0.2746294 | 566.6028
465.44312 | 1.6600097 | 1.6568438 | 0.6600455 | 0.57660556 | 605.62433 | 6.600455 | 0.2746133 | 566.7057
465.46313 | 1.6610107 | 1.6580516 | 0.66365778 | 0.58446664 | 605.85913 | 6.6365778 | 0.2783572 | 566.9254
465.48315 | 1.6620117 | 1.6591151 | 0.66445112 | 0.58758813 | 605.94855 | 6.6445112 | 0.2798438 | 567.009
465.50317 | 1.6630127 | 1.6600195 | 0.66620481 | 0.58975327 | 605.84906 | 6.6620481 | 0.280875 | 566.9159
465.52319 | 1.6640136 | 1.6609614 | 0.66619396 | 0.58977389 | 605.81738 | 6.6619396 | 0.2808848 | 566.8863
465.54321 | 1.6650146 | 1.6622614 | 0.66620803 | 0.58979797 | 606.13055 | 6.6620803 | 0.2808963 | 567.1793
465.56323 | 1.6660156 | 1.6630704 | 0.66774422 | 0.58994365 | 606.07996 | 6.6774422 | 0.2809657 | 567.132
465.58325 | 1.6670166 | 1.663986 | 0.66772884 | 0.59109312 | 606.11407 | 6.6772884 | 0.2815131 | 567.1639
465.60327 | 1.6680176 | 1.665176 | 0.67778498 | 0.59943306 | 606.36194 | 6.7778498 | 0.2854851 | 567.3959
465.62329 | 1.6690185 | 1.6663406 | 0.67995542 | 0.60187542 | 606.4917 | 6.7995542 | 0.2866483 | 567.5173
465.64331 | 1.6700195 | 1.66746 | 0.67990667 | 0.60191268 | 606.60156 | 6.7990667 | 0.286666 | 567.6201
465.66333 | 1.6710205 | 1.6683366 | 0.67992842 | 0.60192001 | 606.54742 | 6.7992842 | 0.2866695 | 567.5694
465.68335 | 1.6720215 | 1.6690813 | 0.67990297 | 0.60191965 | 606.63202 | 6.7990297 | 0.2866694 | 567.6486
465.70337 | 1.6730225 | 1.670157 | 0.69049764 | 0.60375756 | 606.74878 | 6.9049764 | 0.2875447 | 567.7578
465.72339 | 1.6740234 | 1.6712651 | 0.69290948 | 0.61059672 | 606.77667 | 6.9290948 | 0.2908019 | 567.7839
465.74341 | 1.6750244 | 1.6723492 | 0.69302505 | 0.61281359 | 606.88104 | 6.9302505 | 0.2918577 | 567.8816
465.76343 | 1.6760254 | 1.6732776 | 0.69308549 | 0.61283863 | 606.82788 | 6.9308549 | 0.2918696 | 567.8319
465.78345 | 1.6770264 | 1.6741717 | 0.69304162 | 0.61283326 | 607.01294 | 6.9304162 | 0.2918671 | 568.005
465.80347 | 1.6780274 | 1.6753354 | 0.69299632 | 0.61282766 | 607.24377 | 6.9299632 | 0.2918644 | 568.221
465.82349 | 1.6790283 | 1.6762303 | 0.69555688 | 0.61498439 | 607.2207 | 6.9555688 | 0.2928916 | 568.1994
465.84351 | 1.6800293 | 1.6771328 | 0.70419979 | 0.62246072 | 607.39124 | 7.0419979 | 0.2964522 | 568.359
465.86353 | 1.6810303 | 1.6782215 | 0.70821667 | 0.62586558 | 607.54138 | 7.0821667 | 0.2980738 | 568.4995
465.88354 | 1.6820313 | 1.6795263 | 0.71070737 | 0.62773812 | 607.61206 | 7.1070737 | 0.2989656 | 568.5657
465.90356 | 1.6830323 | 1.6802349 | 0.71076304 | 0.62769675 | 607.61749 | 7.1076304 | 0.2989459 | 568.5707
465.92358 | 1.6840332 | 1.6816206 | 0.71074712 | 0.62774241 | 607.77838 | 7.1074712 | 0.2989677 | 568.7213
465.9436 | 1.6850342 | 1.682416 | 0.71071357 | 0.62772185 | 607.85681 | 7.1071357 | 0.2989579 | 568.7947
465.96362 | 1.6860352 | 1.6833931 | 0.71138495 | 0.62863559 | 607.91949 | 7.1138495 | 0.2993931 | 568.8533
465.98364 | 1.6870362 | 1.6842921 | 0.72073197 | 0.63635641 | 607.9115 | 7.2073197 | 0.3030702 | 568.8459
466.00366 | 1.6880372 | 1.6854441 | 0.7247951 | 0.63980091 | 608.10248 | 7.247951 | 0.3047106 | 569.0246
466.02368 | 1.689038 | 1.686352 | 0.7257129 | 0.64075315 | 608.1203 | 7.257129 | 0.3051641 | 569.0412
466.0437 | 1.690039 | 1.6874987 | 0.72569555 | 0.64071429 | 608.36401 | 7.2569555 | 0.3051456 | 569.2693
466.06372 | 1.69104 | 1.6884871 | 0.72569144 | 0.64072466 | 608.32996 | 7.2569144 | 0.3051506 | 569.2374
466.08374 | 1.692041 | 1.6895475 | 0.72565609 | 0.64070964 | 608.37561 | 7.2565609 | 0.3051434 | 569.2801
466.10376 | 1.693042 | 1.6904693 | 0.73600698 | 0.6428827 | 608.48859 | 7.3600698 | 0.3061784 | 569.3859
466.12378 | 1.6940429 | 1.6914809 | 0.7384609 | 0.64970946 | 608.53186 | 7.384609 | 0.3094297 | 569.4263
466.1438 | 1.6950439 | 1.6925108 | 0.74099052 | 0.65159869 | 608.68848 | 7.4099052 | 0.3103294 | 569.5729
466.16382 | 1.6960449 | 1.6935372 | 0.74096417 | 0.65373689 | 608.74103 | 7.4096417 | 0.3113478 | 569.6221
466.18384 | 1.6970459 | 1.6945301 | 0.74090546 | 0.65377092 | 608.77789 | 7.4090546 | 0.311364 | 569.6566
466.20386 | 1.6980469 | 1.6954421 | 0.74097955 | 0.65377825 | 608.90961 | 7.4097955 | 0.3113675 | 569.7798
466.22388 | 1.6990478 | 1.6968471 | 0.74226683 | 0.65527141 | 608.96155 | 7.4226683 | 0.3120786 | 569.8284
466.2439 | 1.7000488 | 1.6975722 | 0.75088555 | 0.66278017 | 609.07031 | 7.5088555 | 0.3156547 | 569.9302
466.26392 | 1.7010498 | 1.6985455 | 0.75372648 | 0.66500694 | 608.99841 | 7.5372648 | 0.3167152 | 569.8629
466.28394 | 1.7020508 | 1.6994605 | 0.75373173 | 0.66497689 | 609.06854 | 7.5373173 | 0.3167009 | 569.9285
466.30396 | 1.7030518 | 1.700502 | 0.75373757 | 0.66496158 | 609.41589 | 7.5373757 | 0.3166936 | 570.2536
466.32397 | 1.7040527 | 1.7017591 | 0.75371492 | 0.66499466 | 609.47925 | 7.5371492 | 0.3167094 | 570.3129
466.34399 | 1.7050537 | 1.7026894 | 0.75616604 | 0.66746658 | 609.42871 | 7.5616604 | 0.3178866 | 570.2656
466.36401 | 1.7060547 | 1.7036836 | 0.7652939 | 0.66748625 | 609.49915 | 7.652939 | 0.317896 | 570.3315
466.38403 | 1.7070557 | 1.7046684 | 0.76895583 | 0.674941 | 609.60413 | 7.6895583 | 0.3214464 | 570.4297
466.40405 | 1.7080567 | 1.7057354 | 0.768978 | 0.67808992 | 609.61157 | 7.68978 | 0.3229461 | 570.4367
466.42407 | 1.7090576 | 1.70661 | 0.76901948 | 0.67813212 | 609.55157 | 7.6901948 | 0.3229662 | 570.3805
466.44409 | 1.7100586 | 1.7077378 | 0.76894695 | 0.67812443 | 609.79907 | 7.6894695 | 0.3229625 | 570.6121
466.46411 | 1.7110596 | 1.7088192 | 0.76899958 | 0.67810392 | 609.8327 | 7.6899958 | 0.3229528 | 570.6436
466.48413 | 1.7120606 | 1.7098446 | 0.77175027 | 0.6802578 | 609.88525 | 7.7175027 | 0.3239786 | 570.6928
466.50415 | 1.7130616 | 1.7107794 | 0.78177905 | 0.68930674 | 609.99664 | 7.8177905 | 0.3282882 | 570.797
466.52417 | 1.7140625 | 1.711926 | 0.78301483 | 0.69025785 | 610.02557 | 7.8301483 | 0.3287412 | 570.8241
466.54419 | 1.7150635 | 1.712657 | 0.78548181 | 0.69243991 | 610.1134 | 7.8548181 | 0.3297804 | 570.9063
466.56421 | 1.7160645 | 1.7137871 | 0.78545779 | 0.69244897 | 610.24207 | 7.8545779 | 0.3297847 | 571.0267
466.58423 | 1.7170655 | 1.714636 | 0.78548485 | 0.69241911 | 610.29468 | 7.8548485 | 0.3297705 | 571.0759
466.60425 | 1.7180665 | 1.7160307 | 0.78550214 | 0.69240975 | 610.50287 | 7.8550214 | 0.329766 | 571.2707
466.62427 | 1.7190673 | 1.716831 | 0.78794646 | 0.69457603 | 610.31476 | 7.8794646 | 0.3307977 | 571.0947
466.64429 | 1.7200683 | 1.7177353 | 0.79578602 | 0.70111841 | 610.34033 | 7.9578602 | 0.3339136 | 571.1186
466.66431 | 1.7210693 | 1.718788 | 0.79945976 | 0.70418328 | 610.52594 | 7.9945976 | 0.3353733 | 571.2923
466.68433 | 1.7220703 | 1.7198739 | 0.80190545 | 0.70636904 | 610.78882 | 8.0190545 | 0.3364143 | 571.5383
466.70435 | 1.7230713 | 1.720801 | 0.80188692 | 0.70639777 | 610.82233 | 8.0188692 | 0.336428 | 571.5696
466.72437 | 1.7240722 | 1.7218409 | 0.80189377 | 0.70639461 | 610.84558 | 8.0189377 | 0.3364264 | 571.5914
466.74438 | 1.7250732 | 1.7228936 | 0.80193067 | 0.70635223 | 611.1344 | 8.0193067 | 0.3364063 | 571.8616
466.7644 | 1.7260742 | 1.7238712 | 0.81265098 | 0.70732385 | 611.05676 | 8.1265098 | 0.336869 | 571.789
466.78442 | 1.7270752 | 1.7249155 | 0.81505507 | 0.71541423 | 611.21222 | 8.1505507 | 0.3407221 | 571.9345
466.80444 | 1.7280762 | 1.7261243 | 0.81504577 | 0.71729672 | 611.2796 | 8.1504577 | 0.3416187 | 571.9975
466.82446 | 1.7290771 | 1.7270296 | 0.81503981 | 0.71729326 | 611.26355 | 8.1503981 | 0.341617 | 571.9825
466.84448 | 1.7300781 | 1.7279969 | 0.81506366 | 0.71732461 | 611.39929 | 8.1506366 | 0.341632 | 572.1095
466.8645 | 1.7310791 | 1.7291199 | 0.81509078 | 0.7172929 | 611.34546 | 8.1509078 | 0.3416169 | 572.0591
466.88452 | 1.7320801 | 1.7300073 | 0.81724113 | 0.71950257 | 611.54932 | 8.1724113 | 0.3426692 | 572.2499
466.90454 | 1.7330811 | 1.7309581 | 0.826473 | 0.72759038 | 611.66711 | 8.26473 | 0.3465211 | 572.3601
466.92456 | 1.734082 | 1.7319674 | 0.82902253 | 0.72941726 | 611.64307 | 8.2902253 | 0.3473912 | 572.3376
466.94458 | 1.735083 | 1.7329478 | 0.83146703 | 0.73222226 | 611.5722 | 8.3146703 | 0.3487271 | 572.2713
466.9646 | 1.736084 | 1.7339542 | 0.83148092 | 0.73226458 | 611.64288 | 8.3148092 | 0.3487472 | 572.3374
466.98462 | 1.737085 | 1.7351857 | 0.83147258 | 0.73226339 | 611.7973 | 8.3147258 | 0.3487467 | 572.4819
467.00464 | 1.738086 | 1.7361031 | 0.83150446 | 0.73225665 | 611.86761 | 8.3150446 | 0.3487435 | 572.5477
467.02466 | 1.7390869 | 1.7369819 | 0.8416611 | 0.73351181 | 612.03735 | 8.416611 | 0.3493412 | 572.7066
467.04468 | 1.7400879 | 1.73801 | 0.84426475 | 0.7409513 | 612.08942 | 8.4426475 | 0.3528844 | 572.7553
467.0647 | 1.7410889 | 1.7390655 | 0.84703541 | 0.74312335 | 612.11646 | 8.4703541 | 0.3539188 | 572.7806
467.08472 | 1.7420899 | 1.7402194 | 0.84703374 | 0.7453441 | 612.18988 | 8.4703374 | 0.3549765 | 572.8493
467.10474 | 1.7430909 | 1.7410356 | 0.84703946 | 0.74537402 | 612.22058 | 8.4703946 | 0.3549907 | 572.878
467.12476 | 1.7440917 | 1.7420928 | 0.84700584 | 0.74531966 | 612.25262 | 8.4700584 | 0.3549648 | 572.908
467.14478 | 1.7450927 | 1.7430937 | 0.84795558 | 0.74622816 | 612.36755 | 8.4795558 | 0.3553975 | 573.0155
467.16479 | 1.7460938 | 1.7440366 | 0.85701132 | 0.75371301 | 612.48157 | 8.5701132 | 0.3589622 | 573.1222
467.18481 | 1.7470948 | 1.7451291 | 0.85956013 | 0.75578976 | 612.61359 | 8.5956013 | 0.3599513 | 573.2458
467.20483 | 1.7480958 | 1.7461171 | 0.85951173 | 0.75582528 | 612.60193 | 8.5951173 | 0.3599682 | 573.2349
467.22485 | 1.7490966 | 1.7473075 | 0.85956419 | 0.75585037 | 612.68628 | 8.5956419 | 0.3599802 | 573.3138
467.24487 | 1.7500976 | 1.7481573 | 0.8595767 | 0.75582975 | 612.77118 | 8.595767 | 0.3599704 | 573.3932
467.26489 | 1.7510986 | 1.7491157 | 0.86166775 | 0.75831681 | 612.77667 | 8.6166775 | 0.3611548 | 573.3984
467.28491 | 1.7520996 | 1.7500631 | 0.86907178 | 0.75835174 | 612.96771 | 8.6907178 | 0.3611715 | 573.5771
467.30493 | 1.7531006 | 1.7511542 | 0.87100112 | 0.7661494 | 612.992 | 8.7100112 | 0.3648852 | 573.5999
467.32495 | 1.7541015 | 1.7520425 | 0.87487811 | 0.76962107 | 612.93512 | 8.7487811 | 0.3665386 | 573.5466
467.34497 | 1.7551025 | 1.7532625 | 0.8748095 | 0.76962918 | 613.05084 | 8.748095 | 0.3665424 | 573.6549
467.36499 | 1.7561035 | 1.7541999 | 0.87480605 | 0.76966673 | 613.05219 | 8.7480605 | 0.3665603 | 573.6562
467.38501 | 1.7571045 | 1.7553179 | 0.8748219 | 0.76960146 | 613.17938 | 8.748219 | 0.3665292 | 573.7752
467.40503 | 1.7581055 | 1.7561704 | 0.87728345 | 0.77146924 | 613.17236 | 8.7728345 | 0.3674188 | 573.7686
467.42505 | 1.7591064 | 1.7572634 | 0.88662231 | 0.77532673 | 613.27509 | 8.8662231 | 0.369256 | 573.8648
467.44507 | 1.7601074 | 1.7582781 | 0.89014471 | 0.77932054 | 613.41089 | 8.9014471 | 0.371158 | 573.9918
467.46509 | 1.7611084 | 1.7593497 | 0.89281082 | 0.7824775 | 613.44861 | 8.9281082 | 0.3726616 | 574.0271
467.48511 | 1.7621094 | 1.76028 | 0.89284807 | 0.78461266 | 613.52032 | 8.9284807 | 0.3736785 | 574.0942
467.50513 | 1.7631104 | 1.7611799 | 0.89282274 | 0.78462833 | 613.57715 | 8.9282274 | 0.3736859 | 574.1474
467.52515 | 1.7641113 | 1.7623287 | 0.89279163 | 0.78458202 | 613.64783 | 8.9279163 | 0.3736639 | 574.2136
467.54517 | 1.7651123 | 1.7632376 | 0.89381719 | 0.78583753 | 613.70428 | 8.9381719 | 0.3742618 | 574.2664
467.56519 | 1.7661133 | 1.7642573 | 0.90310341 | 0.79334974 | 613.73523 | 9.0310341 | 0.3778396 | 574.2953
467.58521 | 1.7671143 | 1.7653091 | 0.90528125 | 0.79543042 | 613.84906 | 9.0528125 | 0.3788305 | 574.4019
467.60522 | 1.7681153 | 1.7661885 | 0.90809196 | 0.79795742 | 613.9873 | 9.0809196 | 0.380034 | 574.5312
467.62524 | 1.7691162 | 1.7674451 | 0.90811902 | 0.79796433 | 614.20068 | 9.0811902 | 0.3800373 | 574.7309
467.64526 | 1.7701172 | 1.768416 | 0.90812296 | 0.79796666 | 614.21161 | 9.0812296 | 0.3800384 | 574.7411
467.66528 | 1.7711182 | 1.7693584 | 0.90807492 | 0.79793161 | 614.10608 | 9.0807492 | 0.3800217 | 574.6424
467.6853 | 1.7721192 | 1.7702655 | 0.90935344 | 0.79886901 | 614.23108 | 9.0935344 | 0.3804682 | 574.7593
467.70532 | 1.7731202 | 1.7713848 | 0.9196279 | 0.80788165 | 614.45587 | 9.196279 | 0.3847605 | 574.9697
467.72534 | 1.774121 | 1.7723455 | 0.92050374 | 0.80887353 | 614.44086 | 9.2050374 | 0.3852329 | 574.9556
467.74536 | 1.775122 | 1.7733549 | 0.92055672 | 0.80878764 | 614.4964 | 9.2055672 | 0.385192 | 575.0076
467.76538 | 1.776123 | 1.7743951 | 0.92060024 | 0.80883551 | 614.44684 | 9.2060024 | 0.3852148 | 574.9612
467.7854 | 1.777124 | 1.7753205 | 0.92063665 | 0.80882716 | 614.52856 | 9.2063665 | 0.3852108 | 575.0377
467.80542 | 1.778125 | 1.7764037 | 0.92333162 | 0.81096816 | 614.64679 | 9.2333162 | 0.3862305 | 575.1483
467.82544 | 1.7791259 | 1.7773608 | 0.93277872 | 0.81873655 | 614.63403 | 9.3277872 | 0.3899303 | 575.1364
467.84546 | 1.7801269 | 1.7784301 | 0.93514848 | 0.82129717 | 614.78131 | 9.3514848 | 0.3911498 | 575.2742
467.86548 | 1.7811279 | 1.7791842 | 0.93736863 | 0.82301331 | 614.79694 | 9.3736863 | 0.3919671 | 575.2888
467.8855 | 1.7821289 | 1.7806957 | 0.937334 | 0.82303607 | 615.01855 | 9.37334 | 0.3919779 | 575.4962
467.90552 | 1.7831299 | 1.7813644 | 0.93740886 | 0.82300699 | 614.98639 | 9.3740886 | 0.3919641 | 575.4661
467.92554 | 1.7841308 | 1.7825249 | 0.93736005 | 0.82301319 | 615.15997 | 9.3736005 | 0.391967 | 575.6285
467.94556 | 1.7851318 | 1.7835267 | 0.93864113 | 0.82393712 | 615.14709 | 9.3864113 | 0.3924071 | 575.6165
467.96558 | 1.7861328 | 1.7843564 | 0.94795203 | 0.8317014 | 615.10455 | 9.4795203 | 0.3961049 | 575.5767
467.9856 | 1.7871338 | 1.7854458 | 0.95138896 | 0.83506411 | 615.36237 | 9.5138896 | 0.3977064 | 575.8179
468.00562 | 1.7881348 | 1.7867932 | 0.9542256 | 0.83730674 | 615.40393 | 9.542256 | 0.3987745 | 575.8568
468.02563 | 1.7891357 | 1.7873601 | 0.95421737 | 0.83725959 | 615.25293 | 9.5421737 | 0.398752 | 575.7155
468.04565 | 1.7901367 | 1.7885939 | 0.95426506 | 0.83726799 | 615.39655 | 9.5426506 | 0.398756 | 575.8499
468.06567 | 1.7911377 | 1.7894768 | 0.95417351 | 0.83730286 | 615.31091 | 9.5417351 | 0.3987726 | 575.7698
468.08569 | 1.7921387 | 1.790496 | 0.9554683 | 0.83852661 | 615.35742 | 9.554683 | 0.3993554 | 575.8133
468.10571 | 1.7931397 | 1.7914513 | 0.96594089 | 0.84755707 | 615.46887 | 9.6594089 | 0.4036563 | 575.9176
468.12573 | 1.7941406 | 1.7926753 | 0.96723568 | 0.84851742 | 615.60101 | 9.6723568 | 0.4041136 | 576.0412
468.14575 | 1.7951416 | 1.7936543 | 0.96975553 | 0.85038334 | 615.58215 | 9.6975553 | 0.4050023 | 576.0236
468.16577 | 1.7961426 | 1.7947106 | 0.96975201 | 0.85036016 | 615.54895 | 9.6975201 | 0.4049913 | 575.9925
468.18579 | 1.7971436 | 1.7955475 | 0.96974647 | 0.85037291 | 615.58868 | 9.6974647 | 0.4049973 | 576.0297
468.20581 | 1.7981446 | 1.7967196 | 0.96973658 | 0.85035634 | 615.75067 | 9.6973658 | 0.4049894 | 576.1813
468.22583 | 1.7991455 | 1.797657 | 0.97223783 | 0.85255587 | 615.85095 | 9.7223783 | 0.406037 | 576.2751
468.24585 | 1.8001465 | 1.7986481 | 0.98130459 | 0.86067927 | 615.96588 | 9.8130459 | 0.4099058 | 576.3826
468.26587 | 1.8011475 | 1.7996347 | 0.98382241 | 0.86248106 | 616.04742 | 9.8382241 | 0.4107639 | 576.4589
468.28589 | 1.8021485 | 1.8004868 | 0.98594415 | 0.86466676 | 616.26794 | 9.8594415 | 0.4118049 | 576.6653
468.30591 | 1.8031495 | 1.8015556 | 0.98597461 | 0.86465424 | 616.36572 | 9.8597461 | 0.4117989 | 576.7568
468.32593 | 1.8041503 | 1.8028324 | 0.98591709 | 0.8646968 | 616.33423 | 9.8591709 | 0.4118192 | 576.7273
468.34595 | 1.8051513 | 1.8035512 | 0.98594511 | 0.86468506 | 616.34619 | 9.8594511 | 0.4118136 | 576.7385
468.36597 | 1.8061523 | 1.8046608 | 0.98877782 | 0.86686194 | 616.50116 | 9.8877782 | 0.4128504 | 576.8835
468.38599 | 1.8071533 | 1.8057015 | 0.99771392 | 0.8747257 | 616.59827 | 9.9771392 | 0.4165956 | 576.9744
468.40601 | 1.8081543 | 1.8066286 | 1.0002357 | 0.87720031 | 616.47223 | 10.002357 | 0.4177741 | 576.8565
468.42603 | 1.8091552 | 1.8075173 | 1.0018002 | 0.87813866 | 616.625 | 10.018002 | 0.418221 | 576.9994
468.44604 | 1.8101562 | 1.808621 | 1.0017637 | 0.87817341 | 616.76587 | 10.017637 | 0.4182376 | 577.1312
468.46606 | 1.8111572 | 1.8095639 | 1.0017626 | 0.87813014 | 616.81635 | 10.017626 | 0.418217 | 577.1785
468.48608 | 1.8121582 | 1.810799 | 1.0017444 | 0.87811041 | 616.85089 | 10.017444 | 0.4182076 | 577.2108
468.5061 | 1.8131592 | 1.8116872 | 1.0042851 | 0.88035381 | 616.86932 | 10.042851 | 0.419276 | 577.228
468.52612 | 1.8141601 | 1.8128929 | 1.013636 | 0.88843495 | 616.85956 | 10.13636 | 0.4231247 | 577.2189
468.54614 | 1.8151611 | 1.8136787 | 1.0160916 | 0.89065367 | 616.90887 | 10.160916 | 0.4241814 | 577.265
468.56616 | 1.8161621 | 1.8147731 | 1.0160825 | 0.89062142 | 617.05316 | 10.160825 | 0.424166 | 577.4
468.58618 | 1.8171631 | 1.815698 | 1.0161028 | 0.89061224 | 617.1156 | 10.161028 | 0.4241617 | 577.4585
468.6062 | 1.8181641 | 1.8168263 | 1.0161319 | 0.89066875 | 617.08588 | 10.161319 | 0.4241886 | 577.4307
468.62622 | 1.819165 | 1.8177763 | 1.0185664 | 0.89245224 | 617.08929 | 10.185664 | 0.425038 | 577.4339
468.64624 | 1.820166 | 1.8187826 | 1.0276601 | 0.90056056 | 617.26428 | 10.276601 | 0.4288996 | 577.5976
468.66626 | 1.821167 | 1.8199224 | 1.0304563 | 0.90272456 | 617.35864 | 10.304563 | 0.4299303 | 577.6859
468.68628 | 1.822168 | 1.8207326 | 1.0329175 | 0.90521544 | 617.37628 | 10.329175 | 0.4311166 | 577.7024
468.7063 | 1.823169 | 1.82186 | 1.0329477 | 0.90522176 | 617.44421 | 10.329477 | 0.4311196 | 577.766
468.72632 | 1.8241699 | 1.8228192 | 1.0329336 | 0.90516663 | 617.58124 | 10.329336 | 0.4310933 | 577.8942
468.74634 | 1.8251709 | 1.8237809 | 1.032928 | 0.90518421 | 617.70117 | 10.32928 | 0.4311017 | 578.0064
468.76636 | 1.8261719 | 1.8247545 | 1.0429947 | 0.90581644 | 617.61005 | 10.429947 | 0.4314028 | 577.9212
468.78638 | 1.8271729 | 1.8257608 | 1.0459621 | 0.91539288 | 617.68835 | 10.459621 | 0.4359637 | 577.9944
468.8064 | 1.8281739 | 1.8268766 | 1.0459703 | 0.91604459 | 617.64075 | 10.459703 | 0.436274 | 577.9499
468.82642 | 1.8291748 | 1.82792 | 1.0484598 | 0.91830504 | 617.67871 | 10.484598 | 0.4373506 | 577.9854
468.84644 | 1.8301758 | 1.828835 | 1.04847 | 0.91821396 | 617.71643 | 10.4847 | 0.4373072 | 578.0207
468.86646 | 1.8311768 | 1.8298011 | 1.0485103 | 0.9182387 | 617.69348 | 10.485103 | 0.437319 | 577.9992
468.88647 | 1.8321778 | 1.8307877 | 1.0484824 | 0.91826046 | 617.85114 | 10.484824 | 0.4373294 | 578.1467
468.90649 | 1.8331788 | 1.8321176 | 1.050949 | 0.92041183 | 617.94214 | 10.50949 | 0.438354 | 578.2319
468.92651 | 1.8341796 | 1.8330466 | 1.0603781 | 0.92821193 | 617.91602 | 10.603781 | 0.4420688 | 578.2075
468.94653 | 1.8351806 | 1.8338114 | 1.0628437 | 0.93037403 | 618.07104 | 10.628437 | 0.4430986 | 578.3525
468.96655 | 1.8361816 | 1.8350488 | 1.065569 | 0.93256128 | 618.17816 | 10.65569 | 0.4441402 | 578.4528
468.98657 | 1.8371826 | 1.8360502 | 1.0655607 | 0.93256718 | 618.21484 | 10.655607 | 0.4441431 | 578.4871
469.00659 | 1.8381836 | 1.8370099 | 1.065567 | 0.93258405 | 618.13989 | 10.65567 | 0.4441511 | 578.4169
469.02661 | 1.8391845 | 1.8378696 | 1.0664454 | 0.93256241 | 618.16315 | 10.664454 | 0.4441408 | 578.4387
469.04663 | 1.8401855 | 1.838761 | 1.0755949 | 0.93380183 | 618.31866 | 10.755949 | 0.4447311 | 578.5842
469.06665 | 1.8411865 | 1.84009 | 1.0780276 | 0.94364196 | 618.48932 | 10.780276 | 0.4494175 | 578.7439
469.08667 | 1.8421875 | 1.8410633 | 1.0808222 | 0.94375139 | 618.51898 | 10.808222 | 0.4494696 | 578.7717
469.10669 | 1.8431885 | 1.8420266 | 1.0834266 | 0.94809258 | 618.4375 | 10.834266 | 0.4515372 | 578.6954
469.12671 | 1.8441894 | 1.8429873 | 1.0846643 | 0.94905204 | 618.46967 | 10.846643 | 0.4519941 | 578.7255
469.14673 | 1.8451904 | 1.8437928 | 1.0870473 | 0.94904596 | 618.47119 | 10.870473 | 0.4519912 | 578.727
469.16675 | 1.8461914 | 1.8449372 | 1.0898591 | 0.9532333 | 618.6424 | 10.898591 | 0.4539855 | 578.8872
469.18677 | 1.8471924 | 1.8460392 | 1.0924308 | 0.95549381 | 618.88031 | 10.924308 | 0.4550621 | 579.1098
469.20679 | 1.8481934 | 1.8469346 | 1.0951829 | 0.95820123 | 618.79236 | 10.951829 | 0.4563515 | 579.0275
469.22681 | 1.8491943 | 1.8479373 | 1.0963892 | 0.95930332 | 618.74585 | 10.963892 | 0.4568764 | 578.984
469.24683 | 1.8501953 | 1.8491081 | 1.0989156 | 0.9613893 | 618.78229 | 10.989156 | 0.4578698 | 579.0181
469.26685 | 1.8511963 | 1.850121 | 1.0988988 | 0.96152353 | 618.7829 | 10.988988 | 0.4579338 | 579.0186
469.28687 | 1.8521973 | 1.8508573 | 1.0989124 | 0.96149302 | 618.83197 | 10.989124 | 0.4579192 | 579.0645
469.30688 | 1.8531983 | 1.8520236 | 1.0989002 | 0.96150845 | 618.95947 | 10.989002 | 0.4579266 | 579.1839
469.3269 | 1.8541992 | 1.8529879 | 1.100468 | 0.96244752 | 619.13733 | 11.00468 | 0.4583738 | 579.3503
469.34692 | 1.8552002 | 1.8538971 | 1.1095109 | 0.97060502 | 619.10907 | 11.095109 | 0.4622589 | 579.3238
469.36694 | 1.8562012 | 1.8551587 | 1.1120561 | 0.97249317 | 619.22382 | 11.120561 | 0.4631582 | 579.4312
469.38696 | 1.8572022 | 1.8559978 | 1.1148195 | 0.97462165 | 619.25079 | 11.148195 | 0.4641719 | 579.4565
469.40698 | 1.8582032 | 1.8570211 | 1.114838 | 0.97462261 | 619.26825 | 11.14838 | 0.4641723 | 579.4728
469.427 | 1.8592041 | 1.858119 | 1.1148293 | 0.97460157 | 619.51324 | 11.148293 | 0.4641623 | 579.702
469.44702 | 1.8602051 | 1.8590497 | 1.1160426 | 0.97577423 | 619.54114 | 11.160426 | 0.4647208 | 579.7281
469.46704 | 1.8612061 | 1.8600153 | 1.1253872 | 0.97585261 | 619.50629 | 11.253872 | 0.4647581 | 579.6955
469.48706 | 1.8622071 | 1.8609657 | 1.127929 | 0.98412907 | 619.61151 | 11.27929 | 0.4686998 | 579.794
469.50708 | 1.8632081 | 1.8619773 | 1.1279165 | 0.98553604 | 619.72656 | 11.279165 | 0.4693699 | 579.9017
469.5271 | 1.8642089 | 1.8631186 | 1.1278851 | 0.98555118 | 619.72626 | 11.278851 | 0.4693771 | 579.9014
469.54712 | 1.8652099 | 1.8640685 | 1.1278532 | 0.98555362 | 619.69922 | 11.278532 | 0.4693783 | 579.8761
469.56714 | 1.8662109 | 1.8649497 | 1.1287038 | 0.98554885 | 619.71759 | 11.287038 | 0.469376 | 579.8933
469.58716 | 1.8672119 | 1.8659059 | 1.1396543 | 0.98865676 | 619.81329 | 11.396543 | 0.4708562 | 579.9828
469.60718 | 1.8682129 | 1.8670812 | 1.1397159 | 0.99608755 | 619.86902 | 11.397159 | 0.4743952 | 580.035
469.6272 | 1.8692138 | 1.8680083 | 1.142502 | 0.99856424 | 619.87708 | 11.42502 | 0.4755747 | 580.0425
469.64722 | 1.8702148 | 1.8692058 | 1.1449523 | 1.0004866 | 619.89417 | 11.449523 | 0.4764903 | 580.0585
469.66724 | 1.8712158 | 1.8701183 | 1.1474801 | 1.0030171 | 619.85193 | 11.474801 | 0.4776954 | 580.019
469.68726 | 1.8722168 | 1.8712332 | 1.1474253 | 1.0029615 | 619.91156 | 11.474253 | 0.477669 | 580.0748
469.70728 | 1.8732178 | 1.8721898 | 1.1474366 | 1.0029958 | 619.99518 | 11.474366 | 0.4776853 | 580.153
469.72729 | 1.8742187 | 1.8732038 | 1.1474358 | 1.0029958 | 620.07739 | 11.474358 | 0.4776853 | 580.2299
469.74731 | 1.8752197 | 1.8741863 | 1.1503057 | 1.0048827 | 620.07111 | 11.503057 | 0.4785839 | 580.2241
469.76733 | 1.8762207 | 1.8752725 | 1.1590142 | 1.0126545 | 620.15863 | 11.590142 | 0.4822853 | 580.306
469.78735 | 1.8772217 | 1.8760648 | 1.1617637 | 1.0148363 | 620.12323 | 11.617637 | 0.4833244 | 580.2728
469.80737 | 1.8782227 | 1.8773093 | 1.1643202 | 1.0168699 | 620.18292 | 11.643202 | 0.4842929 | 580.3287
469.82739 | 1.8792236 | 1.8780849 | 1.1642995 | 1.0169061 | 620.21649 | 11.642995 | 0.4843102 | 580.3601
469.84741 | 1.8802246 | 1.8789343 | 1.1642855 | 1.0168808 | 620.33105 | 11.642855 | 0.4842981 | 580.4673
469.86743 | 1.8812256 | 1.8800639 | 1.1654826 | 1.0168703 | 620.64447 | 11.654826 | 0.4842931 | 580.7606
469.88745 | 1.8822266 | 1.8812592 | 1.1745944 | 1.0203577 | 620.65979 | 11.745944 | 0.485954 | 580.7749
469.90747 | 1.8832276 | 1.8822856 | 1.1774265 | 1.0283608 | 620.5094 | 11.774265 | 0.4897656 | 580.6342
469.92749 | 1.8842285 | 1.8832154 | 1.1787028 | 1.0289444 | 620.54895 | 11.787028 | 0.4900435 | 580.6712
469.94751 | 1.8852295 | 1.88422 | 1.1811142 | 1.0311549 | 620.61786 | 11.811142 | 0.4910963 | 580.7357
469.96753 | 1.8862305 | 1.8851681 | 1.1838994 | 1.0334109 | 620.64673 | 11.838994 | 0.4921707 | 580.7627
469.98755 | 1.8872315 | 1.8862616 | 1.18392 | 1.0334252 | 620.63885 | 11.8392 | 0.4921775 | 580.7553
470.00757 | 1.8882325 | 1.8873291 | 1.1838801 | 1.0334296 | 620.6806 | 11.838801 | 0.4921796 | 580.7944
470.02759 | 1.8892334 | 1.8881994 | 1.1838968 | 1.0334243 | 620.81641 | 11.838968 | 0.4921771 | 580.9215
470.04761 | 1.8902344 | 1.8891704 | 1.1848469 | 1.0346056 | 620.94281 | 11.848469 | 0.4927397 | 581.0397
470.06763 | 1.8912354 | 1.8901924 | 1.1942059 | 1.0423779 | 620.98224 | 11.942059 | 0.4964413 | 581.0766
470.08765 | 1.8922364 | 1.8912076 | 1.1969649 | 1.0445713 | 620.9176 | 11.969649 | 0.497486 | 581.0162
470.10767 | 1.8932374 | 1.8922899 | 1.1991376 | 1.0470314 | 621.05817 | 11.991376 | 0.4986576 | 581.1477
470.12769 | 1.8942382 | 1.8932443 | 1.1991169 | 1.0469766 | 621.14246 | 11.991169 | 0.4986315 | 581.2266
470.14771 | 1.8952392 | 1.8941889 | 1.1991248 | 1.0469869 | 621.19006 | 11.991248 | 0.4986364 | 581.2711
470.16772 | 1.8962402 | 1.8952197 | 1.20075 | 1.0479416 | 621.29926 | 12.0075 | 0.4990911 | 581.3733
470.18774 | 1.8972412 | 1.8960378 | 1.2097101 | 1.0518266 | 621.21124 | 12.097101 | 0.5009414 | 581.2909
470.20776 | 1.8982422 | 1.8972653 | 1.2125741 | 1.0583131 | 621.2428 | 12.125741 | 0.5040306 | 581.3205
470.22778 | 1.8992431 | 1.8982193 | 1.2137765 | 1.0591993 | 621.24628 | 12.137765 | 0.5044527 | 581.3237
470.2478 | 1.9002441 | 1.8991992 | 1.2137831 | 1.0591977 | 621.27545 | 12.137831 | 0.5044519 | 581.351
470.26782 | 1.9012451 | 1.9002395 | 1.2138021 | 1.0592213 | 621.44092 | 12.138021 | 0.5044632 | 581.5058
470.28784 | 1.9022461 | 1.9012574 | 1.2137911 | 1.0591735 | 621.43799 | 12.137911 | 0.5044404 | 581.5031
470.30786 | 1.9032471 | 1.9025292 | 1.2162555 | 1.0616384 | 621.34259 | 12.162555 | 0.5056143 | 581.4138
470.32788 | 1.904248 | 1.9032288 | 1.2249755 | 1.0696073 | 621.41766 | 12.249755 | 0.5094096 | 581.4841
470.3479 | 1.905249 | 1.9042605 | 1.2281693 | 1.0716636 | 621.50018 | 12.281693 | 0.5103889 | 581.5613
470.36792 | 1.90625 | 1.9054729 | 1.2307091 | 1.0735617 | 621.47327 | 12.307091 | 0.5112929 | 581.5361
470.38794 | 1.907251 | 1.9060854 | 1.2334052 | 1.0760771 | 621.28699 | 12.334052 | 0.5124909 | 581.3618
470.40796 | 1.908252 | 1.9070939 | 1.2358503 | 1.0782417 | 621.49707 | 12.358503 | 0.5135218 | 581.5584
470.42798 | 1.9092529 | 1.9082508 | 1.2358147 | 1.0782584 | 621.68231 | 12.358147 | 0.5135297 | 581.7317
470.448 | 1.9102539 | 1.9094059 | 1.2358574 | 1.0782753 | 621.79169 | 12.358574 | 0.5135378 | 581.8341
470.46802 | 1.9112549 | 1.9103187 | 1.2358748 | 1.0782669 | 621.72369 | 12.358748 | 0.5135338 | 581.7704
470.48804 | 1.9122559 | 1.9113719 | 1.2371035 | 1.079155 | 621.82806 | 12.371035 | 0.5139568 | 581.8681
470.50806 | 1.9132569 | 1.9122298 | 1.246478 | 1.0869123 | 621.85211 | 12.46478 | 0.5176512 | 581.8906
470.52808 | 1.9142578 | 1.9133286 | 1.2486713 | 1.0891334 | 621.99683 | 12.486713 | 0.5187091 | 582.026
470.5481 | 1.9152588 | 1.9142991 | 1.2518145 | 1.0912721 | 622.01642 | 12.518145 | 0.5197276 | 582.0444
470.56812 | 1.9162598 | 1.9154325 | 1.2542659 | 1.0934198 | 622.07367 | 12.542659 | 0.5207505 | 582.0979
470.58813 | 1.9172608 | 1.9163417 | 1.2568176 | 1.0956842 | 621.96362 | 12.568176 | 0.5218289 | 581.995
470.60815 | 1.9182618 | 1.917318 | 1.2595607 | 1.0978073 | 621.90503 | 12.595607 | 0.5228401 | 581.9401
470.62817 | 1.9192626 | 1.9180654 | 1.2604961 | 1.0993795 | 622.15039 | 12.604961 | 0.5235888 | 582.1697
470.64819 | 1.9202636 | 1.9194275 | 1.2630166 | 1.1012557 | 622.41571 | 12.630166 | 0.5244824 | 582.418
470.66821 | 1.9212646 | 1.9205179 | 1.263008 | 1.1012568 | 622.36243 | 12.63008 | 0.5244829 | 582.3681
470.68823 | 1.9222656 | 1.9215528 | 1.2630059 | 1.1012235 | 622.35431 | 12.630059 | 0.5244671 | 582.3605
470.70825 | 1.9232666 | 1.9224262 | 1.2629986 | 1.1011968 | 622.2959 | 12.629986 | 0.5244544 | 582.3059
470.72827 | 1.9242676 | 1.9234411 | 1.2630417 | 1.1012189 | 622.43402 | 12.630417 | 0.5244649 | 582.4351
470.74829 | 1.9252685 | 1.9243033 | 1.2660803 | 1.1037254 | 622.38593 | 12.660803 | 0.5256586 | 582.3901
470.76831 | 1.9262695 | 1.9251335 | 1.2759802 | 1.1124457 | 622.48553 | 12.759802 | 0.5298117 | 582.4833
470.78833 | 1.9272705 | 1.926544 | 1.2788814 | 1.1149294 | 622.64233 | 12.788814 | 0.5309946 | 582.63
470.80835 | 1.9282715 | 1.9271921 | 1.2788897 | 1.1149286 | 622.4624 | 12.788897 | 0.5309942 | 582.4617
470.82837 | 1.9292725 | 1.9283692 | 1.2788095 | 1.1149101 | 622.52795 | 12.788095 | 0.5309854 | 582.523
470.84839 | 1.9302734 | 1.9296334 | 1.2792344 | 1.114918 | 622.61133 | 12.792344 | 0.5309892 | 582.601
470.86841 | 1.9312744 | 1.9302113 | 1.280073 | 1.1158669 | 622.58594 | 12.80073 | 0.5314411 | 582.5773
470.88843 | 1.9322754 | 1.9314179 | 1.289398 | 1.1236088 | 622.77026 | 12.89398 | 0.5351283 | 582.7498
470.90845 | 1.9332764 | 1.9324214 | 1.2931235 | 1.1267459 | 622.76691 | 12.931235 | 0.5366223 | 582.7466
470.92847 | 1.9342774 | 1.9336271 | 1.2932076 | 1.1267269 | 622.80615 | 12.932076 | 0.5366133 | 582.7833
470.94849 | 1.9352783 | 1.934469 | 1.2931106 | 1.1267375 | 622.82275 | 12.931106 | 0.5366183 | 582.7989
470.96851 | 1.9362793 | 1.9355029 | 1.2931423 | 1.1266919 | 622.98785 | 12.931423 | 0.5365966 | 582.9534
470.98853 | 1.9372803 | 1.9363791 | 1.2956691 | 1.1267455 | 623.09509 | 12.956691 | 0.5366221 | 583.0537
471.00854 | 1.9382813 | 1.9373518 | 1.3062377 | 1.1385825 | 623.02386 | 13.062377 | 0.5422596 | 582.9871
471.02856 | 1.9392823 | 1.9383818 | 1.3074458 | 1.1395015 | 623.08197 | 13.074458 | 0.5426973 | 583.0414
471.04858 | 1.9402832 | 1.9394641 | 1.310289 | 1.1413953 | 623.11798 | 13.10289 | 0.5435992 | 583.0751
471.0686 | 1.9412842 | 1.9404069 | 1.3102638 | 1.141287 | 623.17444 | 13.102638 | 0.5435476 | 583.128
471.08862 | 1.9422852 | 1.9413761 | 1.3102646 | 1.1413126 | 623.2616 | 13.102646 | 0.5435598 | 583.2095
471.10864 | 1.9432862 | 1.9423277 | 1.3102771 | 1.141276 | 623.255 | 13.102771 | 0.5435424 | 583.2033
471.12866 | 1.9442872 | 1.943482 | 1.3115013 | 1.1425698 | 623.26611 | 13.115013 | 0.5441586 | 583.2137
471.14868 | 1.9452881 | 1.9444543 | 1.3205633 | 1.1506803 | 623.20459 | 13.205633 | 0.5480213 | 583.1562
471.1687 | 1.9462891 | 1.9454195 | 1.32366 | 1.1528776 | 623.30841 | 13.2366 | 0.5490678 | 583.2533
471.18872 | 1.9472901 | 1.9466085 | 1.3236866 | 1.1528726 | 623.34863 | 13.236866 | 0.5490654 | 583.291
471.20874 | 1.9482911 | 1.9475782 | 1.3236716 | 1.1528609 | 623.32733 | 13.236716 | 0.5490598 | 583.271
471.22876 | 1.9492921 | 1.9484611 | 1.3237174 | 1.1528513 | 623.38898 | 13.237174 | 0.5490552 | 583.3287
471.24878 | 1.9502929 | 1.949568 | 1.3264889 | 1.1553752 | 623.54224 | 13.264889 | 0.5502573 | 583.4721
471.2688 | 1.9512939 | 1.9505301 | 1.3351339 | 1.1629096 | 623.55432 | 13.351339 | 0.5538456 | 583.4834
471.28882 | 1.9522949 | 1.9517477 | 1.339556 | 1.1662918 | 623.62915 | 13.39556 | 0.5554564 | 583.5535
471.30884 | 1.9532959 | 1.952445 | 1.3424056 | 1.1684965 | 623.55255 | 13.424056 | 0.5565064 | 583.4818
471.32886 | 1.9542969 | 1.9535551 | 1.3423783 | 1.1685092 | 623.72247 | 13.423783 | 0.5565125 | 583.6408
471.34888 | 1.9552978 | 1.9543508 | 1.3423603 | 1.1684431 | 623.59521 | 13.423603 | 0.556481 | 583.5217
471.3689 | 1.9562988 | 1.955611 | 1.3423481 | 1.1684706 | 623.78198 | 13.423481 | 0.5564941 | 583.6965
471.38892 | 1.9572998 | 1.9565426 | 1.3435683 | 1.1697866 | 623.71588 | 13.435683 | 0.5571208 | 583.6346
471.40894 | 1.9583008 | 1.9576477 | 1.3523369 | 1.1778649 | 623.69183 | 13.523369 | 0.5609682 | 583.6121
471.42896 | 1.9593018 | 1.9584988 | 1.3548615 | 1.1796945 | 623.69629 | 13.548615 | 0.5618395 | 583.6163
471.44897 | 1.9603027 | 1.959548 | 1.3548352 | 1.1797245 | 623.74719 | 13.548352 | 0.5618538 | 583.6639
471.46899 | 1.9613037 | 1.9605128 | 1.3547986 | 1.1796695 | 623.88751 | 13.547986 | 0.5618276 | 583.7952
471.48901 | 1.9623047 | 1.961557 | 1.3548495 | 1.1797249 | 623.81433 | 13.548495 | 0.561854 | 583.7267
471.50903 | 1.9633057 | 1.9625525 | 1.3579661 | 1.1819322 | 623.84717 | 13.579661 | 0.5629053 | 583.7575
471.52905 | 1.9643067 | 1.9634082 | 1.3672752 | 1.1896272 | 624.00165 | 13.672752 | 0.5665701 | 583.902
471.54907 | 1.9653076 | 1.9645249 | 1.3698123 | 1.1917831 | 624.08051 | 13.698123 | 0.5675968 | 583.9758
471.56909 | 1.9663086 | 1.9654659 | 1.3697857 | 1.1917886 | 624.13733 | 13.697857 | 0.5675995 | 584.029
471.58911 | 1.9673096 | 1.9664757 | 1.3697779 | 1.1918061 | 624.14844 | 13.697779 | 0.5676078 | 584.0394
471.60913 | 1.9683106 | 1.9675075 | 1.3698167 | 1.191766 | 624.20264 | 13.698167 | 0.5675887 | 584.0901
471.62915 | 1.9693116 | 1.9684887 | 1.3722377 | 1.1931385 | 624.51093 | 13.722377 | 0.5682424 | 584.3786
471.64917 | 1.9703125 | 1.9696609 | 1.3722513 | 1.1943165 | 624.51178 | 13.722513 | 0.5688034 | 584.3794
471.66919 | 1.9713135 | 1.9706193 | 1.3816077 | 1.2021019 | 624.44623 | 13.816077 | 0.5725113 | 584.318
471.68921 | 1.9723145 | 1.9715209 | 1.38591 | 1.2058961 | 624.41565 | 13.8591 | 0.5743183 | 584.2894
471.70923 | 1.9733155 | 1.9726131 | 1.3881686 | 1.2080405 | 624.57172 | 13.881686 | 0.5753396 | 584.4355
471.72925 | 1.9743165 | 1.9735161 | 1.3881972 | 1.2080081 | 624.60822 | 13.881972 | 0.5753241 | 584.4696
471.74927 | 1.9753174 | 1.9747226 | 1.3881316 | 1.2079849 | 624.52161 | 13.881316 | 0.5753131 | 584.3886
471.76929 | 1.9763184 | 1.9755076 | 1.388294 | 1.207988 | 624.70483 | 13.88294 | 0.5753146 | 584.56
471.78931 | 1.9773194 | 1.9766967 | 1.3896928 | 1.2089808 | 624.74188 | 13.896928 | 0.5757874 | 584.5947
471.80933 | 1.9783204 | 1.9775635 | 1.4009315 | 1.2182434 | 624.65991 | 14.009315 | 0.5801988 | 584.518
471.82935 | 1.9793214 | 1.9786806 | 1.4031214 | 1.2203984 | 624.65271 | 14.031214 | 0.5812251 | 584.5112
471.84937 | 1.9803222 | 1.9796221 | 1.4030945 | 1.2203827 | 624.49585 | 14.030945 | 0.5812177 | 584.3645
471.86938 | 1.9813232 | 1.9805377 | 1.4030622 | 1.2204086 | 624.55103 | 14.030622 | 0.58123 | 584.4161
471.8894 | 1.9823242 | 1.9817255 | 1.4031004 | 1.2203708 | 624.62341 | 14.031004 | 0.581212 | 584.4838
471.90942 | 1.9833252 | 1.9826803 | 1.4065123 | 1.2225343 | 624.64307 | 14.065123 | 0.5822424 | 584.5022
471.92944 | 1.9843262 | 1.9835064 | 1.414295 | 1.2297386 | 624.59088 | 14.14295 | 0.5856735 | 584.4534
471.94946 | 1.9853271 | 1.9845333 | 1.4171118 | 1.2319134 | 624.57562 | 14.171118 | 0.5867092 | 584.4391
471.96948 | 1.9863281 | 1.9857886 | 1.417082 | 1.2318377 | 624.67065 | 14.17082 | 0.5866732 | 584.528
471.9895 | 1.9873291 | 1.9868337 | 1.4171112 | 1.2319083 | 624.63312 | 14.171112 | 0.5867068 | 584.4929
472.00952 | 1.9883301 | 1.9877756 | 1.4170922 | 1.2318394 | 624.65747 | 14.170922 | 0.586674 | 584.5157
472.02954 | 1.9893311 | 1.9885865 | 1.4198773 | 1.2340245 | 624.81659 | 14.198773 | 0.5877147 | 584.6646
472.04956 | 1.990332 | 1.9896889 | 1.4288543 | 1.2418357 | 624.85712 | 14.288543 | 0.5914348 | 584.7025
472.06958 | 1.991333 | 1.9904127 | 1.4328979 | 1.2452594 | 624.95514 | 14.328979 | 0.5930654 | 584.7942
472.0896 | 1.992334 | 1.9916987 | 1.4347953 | 1.2474581 | 625.06879 | 14.347953 | 0.5941125 | 584.9006
472.10962 | 1.993335 | 1.9926898 | 1.4348102 | 1.2474387 | 625.0224 | 14.348102 | 0.5941033 | 584.8572
472.12964 | 1.994336 | 1.9936823 | 1.4347996 | 1.247455 | 624.98389 | 14.347996 | 0.5941111 | 584.8211
472.14966 | 1.9953369 | 1.9946778 | 1.4347775 | 1.2474699 | 625.00702 | 14.347775 | 0.5941182 | 584.8428
472.16968 | 1.9963379 | 1.9955915 | 1.4363203 | 1.2483774 | 625.12628 | 14.363203 | 0.5945504 | 584.9544
472.1897 | 1.9973389 | 1.9966662 | 1.4453483 | 1.2564464 | 625.10315 | 14.453483 | 0.5983933 | 584.9327
472.20972 | 1.9983399 | 1.9977843 | 1.4494579 | 1.2599629 | 625.18909 | 14.494579 | 0.6000681 | 585.0131
472.22974 | 1.9993409 | 1.998732 | 1.4503636 | 1.2608831 | 625.26733 | 14.503636 | 0.6005063 | 585.0864
472.24976 | 2.0003419 | 1.9995675 | 1.450366 | 1.2608968 | 625.32141 | 14.50366 | 0.6005128 | 585.137
472.26978 | 2.0013428 | 2.0007634 | 1.450382 | 1.2608744 | 625.40234 | 14.50382 | 0.6005022 | 585.2127
472.28979 | 2.0023437 | 2.0016592 | 1.4504201 | 1.2609174 | 625.24347 | 14.504201 | 0.6005226 | 585.064
472.30981 | 2.0033448 | 2.0027401 | 1.4537504 | 1.2630429 | 625.37604 | 14.537504 | 0.6015349 | 585.1881
472.32983 | 2.0043457 | 2.0037022 | 1.461599 | 1.2699492 | 625.42352 | 14.61599 | 0.6048241 | 585.2325
472.34985 | 2.0053468 | 2.0047433 | 1.4637823 | 1.272145 | 625.4527 | 14.637823 | 0.6058699 | 585.2598
472.36987 | 2.0063477 | 2.0056946 | 1.4668714 | 1.2743204 | 625.58215 | 14.668714 | 0.6069059 | 585.3809
472.38989 | 2.0073485 | 2.0067604 | 1.4668314 | 1.274298 | 625.60504 | 14.668314 | 0.6068953 | 585.4024
472.40991 | 2.0083497 | 2.0075617 | 1.4668686 | 1.2743216 | 625.57434 | 14.668686 | 0.6069065 | 585.3736
472.42993 | 2.0093505 | 2.0087657 | 1.4684397 | 1.2755392 | 625.60052 | 14.684397 | 0.6074864 | 585.3981
472.44995 | 2.0103517 | 2.0099397 | 1.4774603 | 1.2835294 | 625.61414 | 14.774603 | 0.6112918 | 585.4109
472.46997 | 2.0113525 | 2.0107665 | 1.4805717 | 1.2857145 | 625.55194 | 14.805717 | 0.6123325 | 585.3527
472.48999 | 2.0123534 | 2.0117366 | 1.4805565 | 1.2856853 | 625.4903 | 14.805565 | 0.6123186 | 585.295
472.51001 | 2.0133545 | 2.0127473 | 1.4805291 | 1.2857308 | 625.58716 | 14.805291 | 0.6123402 | 585.3856
472.53003 | 2.0143554 | 2.0137098 | 1.4805667 | 1.2856899 | 625.66913 | 14.805667 | 0.6123208 | 585.4623
472.55005 | 2.0153565 | 2.0148029 | 1.4827671 | 1.2876115 | 625.71484 | 14.827671 | 0.6132359 | 585.5051
472.57007 | 2.0163574 | 2.0158949 | 1.4827228 | 1.2875891 | 625.77124 | 14.827228 | 0.6132253 | 585.5579
472.59009 | 2.0173583 | 2.0166531 | 1.4918532 | 1.2957193 | 625.6701 | 14.918532 | 0.6170973 | 585.4632
472.61011 | 2.0183594 | 2.0177653 | 1.4961647 | 1.2988232 | 625.91174 | 14.961647 | 0.6185756 | 585.6894
472.63013 | 2.0193603 | 2.0187099 | 1.4961582 | 1.2988008 | 625.95044 | 14.961582 | 0.6185649 | 585.7256
472.65015 | 2.0203614 | 2.0199003 | 1.4961475 | 1.2988095 | 625.84772 | 14.961475 | 0.6185691 | 585.6295
472.67017 | 2.0213623 | 2.0208194 | 1.4961791 | 1.2987946 | 625.8186 | 14.961791 | 0.618562 | 585.6022
472.69019 | 2.0223632 | 2.0218043 | 1.4985137 | 1.2988303 | 625.88293 | 14.985137 | 0.618579 | 585.6624
472.71021 | 2.0233643 | 2.022613 | 1.5083029 | 1.3044419 | 625.86121 | 15.083029 | 0.6212516 | 585.6421
472.73022 | 2.0243652 | 2.0235808 | 1.510424 | 1.311267 | 625.96509 | 15.10424 | 0.6245021 | 585.7393
472.75024 | 2.0253663 | 2.0249274 | 1.5129695 | 1.3131127 | 626.08618 | 15.129695 | 0.6253811 | 585.8526
472.77026 | 2.0263672 | 2.0258505 | 1.5130224 | 1.3131387 | 626.05768 | 15.130224 | 0.6253935 | 585.8259
472.79028 | 2.0273681 | 2.0267591 | 1.5129728 | 1.3131368 | 626.00757 | 15.129728 | 0.6253926 | 585.779
472.8103 | 2.0283692 | 2.0276752 | 1.5130216 | 1.3131394 | 626.1377 | 15.130216 | 0.6253938 | 585.9008
472.83032 | 2.0293701 | 2.0290043 | 1.5145491 | 1.3143724 | 626.22906 | 15.145491 | 0.625981 | 585.9863
472.85034 | 2.0303712 | 2.0296967 | 1.5235471 | 1.3221672 | 626.08594 | 15.235471 | 0.6296934 | 585.8524
472.87036 | 2.0313721 | 2.0307312 | 1.5279533 | 1.3255544 | 626.2146 | 15.279533 | 0.6313066 | 585.9728
472.89038 | 2.032373 | 2.0316999 | 1.5300107 | 1.3277476 | 626.16577 | 15.300107 | 0.6323511 | 585.9271
472.9104 | 2.0333741 | 2.0327601 | 1.5300423 | 1.3277676 | 626.38525 | 15.300423 | 0.6323606 | 586.1324
472.93042 | 2.034375 | 2.0340378 | 1.5300037 | 1.3277714 | 626.35944 | 15.300037 | 0.6323624 | 586.1083
472.95044 | 2.0353761 | 2.0347316 | 1.5300565 | 1.3277878 | 626.27356 | 15.300565 | 0.6323702 | 586.0279
472.97046 | 2.036377 | 2.0358729 | 1.5313826 | 1.3293152 | 626.46094 | 15.313826 | 0.6330977 | 586.2033
472.99048 | 2.0373778 | 2.0368769 | 1.54065 | 1.3367933 | 626.51642 | 15.4065 | 0.6366592 | 586.2552
473.0105 | 2.038379 | 2.0377944 | 1.543452 | 1.338941 | 626.61975 | 15.43452 | 0.637682 | 586.3519
473.03052 | 2.0393798 | 2.0388534 | 1.5435102 | 1.3389866 | 626.58502 | 15.435102 | 0.6377038 | 586.3194
473.05054 | 2.040381 | 2.0399413 | 1.5434939 | 1.3389578 | 626.44324 | 15.434939 | 0.6376901 | 586.1867
473.07056 | 2.0413818 | 2.0409482 | 1.5434517 | 1.338975 | 626.40411 | 15.434517 | 0.6376982 | 586.1501
473.09058 | 2.0423827 | 2.0418775 | 1.5459752 | 1.3411024 | 626.41718 | 15.459752 | 0.6387114 | 586.1623
473.1106 | 2.0433838 | 2.0426948 | 1.5552955 | 1.3489442 | 626.65619 | 15.552955 | 0.6424462 | 586.386
473.13062 | 2.0443847 | 2.0437577 | 1.5577878 | 1.3514209 | 626.71136 | 15.577878 | 0.6436257 | 586.4376
473.15063 | 2.0453858 | 2.0449893 | 1.5603 | 1.3536036 | 626.75018 | 15.603 | 0.6446652 | 586.4739
473.17065 | 2.0463867 | 2.0458293 | 1.5602906 | 1.3535419 | 626.66876 | 15.602906 | 0.6446359 | 586.3977
473.19067 | 2.0473876 | 2.0467753 | 1.5602911 | 1.3535516 | 626.84796 | 15.602911 | 0.6446405 | 586.5654
473.21069 | 2.0483887 | 2.0479162 | 1.5602709 | 1.3535715 | 627.0434 | 15.602709 | 0.6446499 | 586.7483
473.23071 | 2.0493896 | 2.0488715 | 1.5621541 | 1.3548936 | 626.93195 | 15.621541 | 0.6452796 | 586.644
473.25073 | 2.0503907 | 2.049685 | 1.5714982 | 1.3626705 | 626.84003 | 15.714982 | 0.6489834 | 586.558
473.27075 | 2.0513916 | 2.0508907 | 1.5739892 | 1.3648036 | 626.96118 | 15.739892 | 0.6499993 | 586.6714
473.29077 | 2.0523925 | 2.0518138 | 1.5768291 | 1.3670599 | 627.00745 | 15.768291 | 0.6510739 | 586.7147
473.31079 | 2.0533936 | 2.052829 | 1.5768042 | 1.3670402 | 627.03967 | 15.768042 | 0.6510645 | 586.7448
473.33081 | 2.0543945 | 2.0538421 | 1.5768247 | 1.3670093 | 627.05011 | 15.768247 | 0.6510498 | 586.7546
473.35083 | 2.0553956 | 2.0548666 | 1.5776827 | 1.3680984 | 627.04504 | 15.776827 | 0.6515685 | 586.7498
473.37085 | 2.0563965 | 2.0561106 | 1.5876791 | 1.3763809 | 627.16327 | 15.876791 | 0.6555131 | 586.8605
473.39087 | 2.0573974 | 2.0568252 | 1.5901763 | 1.3785599 | 626.98114 | 15.901763 | 0.6565509 | 586.69
473.41089 | 2.0583985 | 2.057893 | 1.5901468 | 1.3785564 | 627.06519 | 15.901468 | 0.6565492 | 586.7687
473.43091 | 2.0593994 | 2.0588264 | 1.5901564 | 1.3785651 | 627.06055 | 15.901564 | 0.6565534 | 586.7643
473.45093 | 2.0604005 | 2.0599439 | 1.5901766 | 1.3785942 | 627.1236 | 15.901766 | 0.6565672 | 586.8233
473.47095 | 2.0614014 | 2.0608313 | 1.5929699 | 1.3785911 | 627.06702 | 15.929699 | 0.6565657 | 586.7704
473.49097 | 2.0624022 | 2.0619106 | 1.5981152 | 1.3807411 | 627.10138 | 15.981152 | 0.6575897 | 586.8025
473.51099 | 2.0634034 | 2.0629315 | 1.6025521 | 1.388792 | 627.25244 | 16.025521 | 0.661424 | 586.9439
473.53101 | 2.0644042 | 2.0638323 | 1.6066346 | 1.3922589 | 627.19489 | 16.066346 | 0.6630752 | 586.8901
473.55103 | 2.0654054 | 2.0649664 | 1.6066549 | 1.3922523 | 627.15765 | 16.066549 | 0.663072 | 586.8552
473.57104 | 2.0664063 | 2.0659683 | 1.6066403 | 1.392224 | 627.24524 | 16.066403 | 0.6630585 | 586.9372
473.59106 | 2.0674071 | 2.0670028 | 1.6066545 | 1.3922582 | 627.25696 | 16.066545 | 0.6630748 | 586.9481
473.61108 | 2.0684083 | 2.0680916 | 1.6090951 | 1.3925469 | 627.30884 | 16.090951 | 0.6632123 | 586.9967
473.6311 | 2.0694091 | 2.068929 | 1.6171814 | 1.4021708 | 627.24756 | 16.171814 | 0.6677958 | 586.9393
473.65112 | 2.0704103 | 2.0700438 | 1.6209918 | 1.404645 | 627.37317 | 16.209918 | 0.6689741 | 587.0569
473.67114 | 2.0714111 | 2.0708597 | 1.6234154 | 1.406737 | 627.27545 | 16.234154 | 0.6699705 | 586.9654
473.69116 | 2.072412 | 2.0719509 | 1.6234082 | 1.4067817 | 627.43964 | 16.234082 | 0.6699918 | 587.1191
473.71118 | 2.0734131 | 2.0729241 | 1.6234075 | 1.4067802 | 627.45929 | 16.234075 | 0.669991 | 587.1375
473.7312 | 2.074414 | 2.0738025 | 1.6234066 | 1.4068061 | 627.34216 | 16.234066 | 0.6700034 | 587.0279
473.75122 | 2.0754151 | 2.0748355 | 1.6242945 | 1.4076604 | 627.40747 | 16.242945 | 0.6704102 | 587.089
473.77124 | 2.076416 | 2.0760074 | 1.6345888 | 1.4155263 | 627.59058 | 16.345888 | 0.6741565 | 587.2603
473.79126 | 2.0774169 | 2.0770707 | 1.6367925 | 1.4176463 | 627.61621 | 16.367925 | 0.6751661 | 587.2843
473.81128 | 2.078418 | 2.0778008 | 1.6368288 | 1.4176565 | 627.63525 | 16.368288 | 0.675171 | 587.3021
473.8313 | 2.0794189 | 2.0789757 | 1.6368681 | 1.4177065 | 627.78113 | 16.368681 | 0.6751948 | 587.4386
473.85132 | 2.08042 | 2.0799654 | 1.6368169 | 1.4176443 | 627.74915 | 16.368169 | 0.6751652 | 587.4087
473.87134 | 2.0814209 | 2.0809793 | 1.6393155 | 1.4201468 | 627.75867 | 16.393155 | 0.676357 | 587.4176
473.89136 | 2.0824218 | 2.0820034 | 1.6489635 | 1.4282289 | 627.77698 | 16.489635 | 0.6802062 | 587.4347
473.91138 | 2.0834229 | 2.0830159 | 1.6523911 | 1.4316667 | 627.80206 | 16.523911 | 0.6818435 | 587.4582
473.9314 | 2.0844238 | 2.0840342 | 1.6545392 | 1.4325904 | 627.75568 | 16.545392 | 0.6822834 | 587.4148
473.95142 | 2.0854249 | 2.0850492 | 1.6545365 | 1.432548 | 627.87115 | 16.545365 | 0.6822632 | 587.5229
473.97144 | 2.0864258 | 2.085875 | 1.6544908 | 1.4325638 | 627.94788 | 16.544908 | 0.6822707 | 587.5947
473.99146 | 2.0874267 | 2.0871353 | 1.6545241 | 1.432551 | 628.00024 | 16.545241 | 0.6822646 | 587.6436
474.01147 | 2.0884278 | 2.0878658 | 1.6619767 | 1.4347157 | 627.99353 | 16.619767 | 0.6832956 | 587.6374
474.03149 | 2.0894287 | 2.0889146 | 1.6648136 | 1.4416647 | 627.99542 | 16.648136 | 0.6866051 | 587.6391
474.05151 | 2.0904298 | 2.090106 | 1.6683298 | 1.4437507 | 627.99255 | 16.683298 | 0.6875986 | 587.6365
474.07153 | 2.0914307 | 2.0911198 | 1.6707664 | 1.4462993 | 627.91974 | 16.707664 | 0.6888124 | 587.5683
474.09155 | 2.0924315 | 2.0919816 | 1.6707888 | 1.4462638 | 627.79065 | 16.707888 | 0.6887954 | 587.4475
474.11157 | 2.0934327 | 2.09305 | 1.670784 | 1.4462869 | 627.8894 | 16.70784 | 0.6888064 | 587.5399
474.13159 | 2.0944335 | 2.0938363 | 1.6716642 | 1.4467989 | 627.88995 | 16.716642 | 0.6890503 | 587.5404
474.15161 | 2.0954347 | 2.0950372 | 1.6802528 | 1.4471865 | 628.1405 | 16.802528 | 0.6892349 | 587.7749
474.17163 | 2.0964355 | 2.0958529 | 1.6816714 | 1.4553897 | 628.12756 | 16.816714 | 0.6931417 | 587.7628
474.19165 | 2.0974364 | 2.0971417 | 1.6875081 | 1.4588132 | 628.24341 | 16.875081 | 0.6947722 | 587.8712
474.21167 | 2.0984375 | 2.0979607 | 1.6884608 | 1.4609433 | 628.23395 | 16.884608 | 0.6957867 | 587.8623
474.23169 | 2.0994384 | 2.0990376 | 1.6884983 | 1.4609624 | 628.22412 | 16.884983 | 0.6957958 | 587.8531
474.25171 | 2.1004395 | 2.0997872 | 1.6884768 | 1.4609689 | 628.13599 | 16.884768 | 0.6957989 | 587.7707
474.27173 | 2.1014404 | 2.1010766 | 1.6900961 | 1.4618981 | 628.27777 | 16.900961 | 0.6962414 | 587.9033
474.29175 | 2.1024413 | 2.1020765 | 1.6994224 | 1.4703344 | 628.10681 | 16.994224 | 0.7002593 | 587.7434
474.31177 | 2.1034424 | 2.1029027 | 1.7013283 | 1.4724916 | 628.16748 | 17.013283 | 0.7012867 | 587.8001
474.33179 | 2.1044433 | 2.1040986 | 1.701255 | 1.4724981 | 628.27789 | 17.01255 | 0.7012898 | 587.9035
474.35181 | 2.1054444 | 2.1050682 | 1.7013333 | 1.4724935 | 628.39832 | 17.013333 | 0.7012876 | 588.0161
474.37183 | 2.1064453 | 2.1061084 | 1.7012776 | 1.4724983 | 628.3999 | 17.012776 | 0.7012899 | 588.0176
474.39185 | 2.1074462 | 2.1070685 | 1.7024994 | 1.4734477 | 628.29565 | 17.024994 | 0.701742 | 587.9201
474.41187 | 2.1084473 | 2.1080329 | 1.702853 | 1.4734381 | 628.34235 | 17.02853 | 0.7017374 | 587.9638
474.43188 | 2.1094482 | 2.1088269 | 1.714635 | 1.4827646 | 628.28143 | 17.14635 | 0.7061793 | 587.9068
474.4519 | 2.1104493 | 2.1099489 | 1.7165458 | 1.4849858 | 628.46301 | 17.165458 | 0.7072371 | 588.0767
474.47192 | 2.1114502 | 2.1110549 | 1.719047 | 1.4867821 | 628.4798 | 17.19047 | 0.7080926 | 588.0924
474.49194 | 2.1124511 | 2.1121514 | 1.7190276 | 1.4867562 | 628.41345 | 17.190276 | 0.7080803 | 588.0303
474.51196 | 2.1134522 | 2.1131854 | 1.719013 | 1.4867814 | 628.40283 | 17.19013 | 0.7080923 | 588.0204
474.53198 | 2.1144531 | 2.1140451 | 1.7202288 | 1.488384 | 628.35022 | 17.202288 | 0.7088556 | 587.9711
474.552 | 2.1154542 | 2.1149931 | 1.7295879 | 1.4964595 | 628.52197 | 17.295879 | 0.7127016 | 588.1318
474.57202 | 2.1164551 | 2.1160541 | 1.7323596 | 1.4983124 | 628.62201 | 17.323596 | 0.713584 | 588.2255
474.59204 | 2.117456 | 2.116864 | 1.7351756 | 1.5005107 | 628.492 | 17.351756 | 0.714631 | 588.1038
474.61206 | 2.1184571 | 2.1178796 | 1.7351859 | 1.5005369 | 628.70929 | 17.351859 | 0.7146435 | 588.3071
474.63208 | 2.119458 | 2.1190867 | 1.7351406 | 1.5004988 | 628.70477 | 17.351406 | 0.7146253 | 588.3029
474.6521 | 2.1204591 | 2.1200094 | 1.7351761 | 1.5005267 | 628.66779 | 17.351761 | 0.7146386 | 588.2683
474.67212 | 2.12146 | 2.1210935 | 1.73738 | 1.5017817 | 628.7439 | 17.3738 | 0.7152363 | 588.3395
474.69214 | 2.1224608 | 2.1220076 | 1.7478758 | 1.5097969 | 628.72064 | 17.478758 | 0.7190536 | 588.3178
474.71216 | 2.123462 | 2.1231771 | 1.7491912 | 1.5116446 | 628.81757 | 17.491912 | 0.7199336 | 588.4085
474.73218 | 2.1244628 | 2.1240067 | 1.7492104 | 1.5116475 | 628.69641 | 17.492104 | 0.719935 | 588.2951
474.7522 | 2.125464 | 2.1249473 | 1.7491696 | 1.5116508 | 628.74744 | 17.491696 | 0.7199366 | 588.3428
474.77222 | 2.1264648 | 2.1258986 | 1.749549 | 1.5116595 | 628.91925 | 17.49549 | 0.7199407 | 588.5036
474.79224 | 2.1274657 | 2.127141 | 1.751671 | 1.5141959 | 629.03308 | 17.51671 | 0.7211487 | 588.6101
474.81226 | 2.1284668 | 2.1281102 | 1.7613875 | 1.5222253 | 628.94574 | 17.613875 | 0.7249728 | 588.5284
474.83228 | 2.1294677 | 2.1291101 | 1.7638123 | 1.5244513 | 628.78406 | 17.638123 | 0.7260329 | 588.3771
474.85229 | 2.1304688 | 2.1300206 | 1.7666404 | 1.5265784 | 628.94067 | 17.666404 | 0.727046 | 588.5236
474.87231 | 2.1314697 | 2.130981 | 1.7666423 | 1.5266042 | 629.05292 | 17.666423 | 0.7270582 | 588.6287
474.89233 | 2.1324706 | 2.1320524 | 1.7666292 | 1.5266011 | 629.11322 | 17.666292 | 0.7270568 | 588.6851
474.91235 | 2.1334717 | 2.1333575 | 1.7667001 | 1.5266478 | 629.03955 | 17.667001 | 0.727079 | 588.6162
474.93237 | 2.1344726 | 2.1340475 | 1.7675619 | 1.5275583 | 628.88501 | 17.675619 | 0.7275126 | 588.4716
474.95239 | 2.1354737 | 2.1350458 | 1.7790718 | 1.5368623 | 629.13934 | 17.790718 | 0.7319438 | 588.7095
474.97241 | 2.1364746 | 2.1360428 | 1.7815472 | 1.5394328 | 629.11194 | 17.815472 | 0.733168 | 588.6839
474.99243 | 2.1374755 | 2.1370025 | 1.7843144 | 1.5415524 | 629.05554 | 17.843144 | 0.7341775 | 588.6311
475.01245 | 2.1384766 | 2.1382167 | 1.784374 | 1.5415468 | 629.21814 | 17.84374 | 0.7341748 | 588.7833
475.03247 | 2.1394775 | 2.1391563 | 1.7843151 | 1.5415455 | 629.10156 | 17.843151 | 0.7341742 | 588.6742
475.05249 | 2.1404786 | 2.1402194 | 1.784322 | 1.5415467 | 629.0318 | 17.84322 | 0.7341747 | 588.6089
475.07251 | 2.1414795 | 2.1410639 | 1.7865908 | 1.5427945 | 628.90363 | 17.865908 | 0.734769 | 588.489
475.09253 | 2.1424804 | 2.1419592 | 1.7951871 | 1.5506387 | 629.05481 | 17.951871 | 0.7385049 | 588.6304
475.11255 | 2.1434815 | 2.1431801 | 1.798339 | 1.5528166 | 629.15234 | 17.98339 | 0.7395421 | 588.7217
475.13257 | 2.1444824 | 2.1441448 | 1.798317 | 1.5528404 | 629.12543 | 17.98317 | 0.7395535 | 588.6965
475.15259 | 2.1454835 | 2.145237 | 1.7983451 | 1.5528036 | 629.26208 | 17.983451 | 0.7395359 | 588.8244
475.17261 | 2.1464844 | 2.1460719 | 1.7983437 | 1.5527965 | 629.17828 | 17.983437 | 0.7395326 | 588.746
475.19263 | 2.1474853 | 2.1472392 | 1.8005228 | 1.5553604 | 629.17871 | 18.005228 | 0.7407536 | 588.7464
475.21265 | 2.1484864 | 2.1481838 | 1.8111095 | 1.5643591 | 629.18365 | 18.111095 | 0.7450393 | 588.751
475.23267 | 2.1494873 | 2.1490774 | 1.8123183 | 1.5655773 | 629.15454 | 18.123183 | 0.7456195 | 588.7238
475.25269 | 2.1504884 | 2.1501632 | 1.8123636 | 1.5655894 | 629.25586 | 18.123636 | 0.7456253 | 588.8186
475.27271 | 2.1514893 | 2.1509442 | 1.8123502 | 1.5655999 | 629.26428 | 18.123502 | 0.7456303 | 588.8265
475.29272 | 2.1524901 | 2.1521168 | 1.8123832 | 1.5656035 | 629.40436 | 18.123832 | 0.745632 | 588.9575
475.31274 | 2.1534913 | 2.1531119 | 1.8152155 | 1.5671672 | 629.40613 | 18.152155 | 0.7463767 | 588.9592
475.33276 | 2.1544921 | 2.1542227 | 1.8248016 | 1.5758915 | 629.27191 | 18.248016 | 0.7505317 | 588.8336
475.35278 | 2.1554933 | 2.1551397 | 1.8275906 | 1.5776907 | 629.24817 | 18.275906 | 0.7513886 | 588.8114
475.3728 | 2.1564941 | 2.155946 | 1.8291948 | 1.5801889 | 629.43329 | 18.291948 | 0.7525784 | 588.9846
475.39282 | 2.157495 | 2.1571553 | 1.8291699 | 1.5801929 | 629.54822 | 18.291699 | 0.7525803 | 589.0922
475.41284 | 2.1584961 | 2.1581151 | 1.829192 | 1.5802207 | 629.47095 | 18.29192 | 0.7525936 | 589.0198
475.43286 | 2.159497 | 2.1591821 | 1.8291746 | 1.5801806 | 629.5097 | 18.291746 | 0.7525745 | 589.0561
475.45288 | 2.1604981 | 2.1600118 | 1.8307838 | 1.5811553 | 629.62549 | 18.307838 | 0.7530387 | 589.1645
475.4729 | 2.161499 | 2.1612725 | 1.839738 | 1.5891951 | 629.58325 | 18.39738 | 0.7568677 | 589.1249
475.49292 | 2.1624999 | 2.1619935 | 1.8427992 | 1.5911074 | 629.53992 | 18.427992 | 0.7577784 | 589.0844
475.51294 | 2.163501 | 2.1632109 | 1.8428062 | 1.5911199 | 629.67889 | 18.428062 | 0.7577844 | 589.2144
475.53296 | 2.1645019 | 2.164175 | 1.8428458 | 1.5911335 | 629.68573 | 18.428458 | 0.7577909 | 589.2208
475.55298 | 2.165503 | 2.1652284 | 1.8428046 | 1.5911292 | 629.67407 | 18.428046 | 0.7577888 | 589.2099
475.573 | 2.1665039 | 2.1661613 | 1.8466146 | 1.5936141 | 629.65442 | 18.466146 | 0.7589723 | 589.1915
475.59302 | 2.1675048 | 2.1671755 | 1.8566781 | 1.6015491 | 629.71045 | 18.566781 | 0.7627514 | 589.244
475.61304 | 2.1685059 | 2.1679561 | 1.8593984 | 1.6037482 | 629.76263 | 18.593984 | 0.7637987 | 589.2928
475.63306 | 2.1695068 | 2.1691613 | 1.8593754 | 1.6037832 | 629.83752 | 18.593754 | 0.7638154 | 589.3629
475.65308 | 2.1705079 | 2.1701074 | 1.859399 | 1.6037244 | 629.73474 | 18.59399 | 0.7637874 | 589.2667
475.6731 | 2.1715088 | 2.1712365 | 1.8593917 | 1.6037248 | 629.60547 | 18.593917 | 0.7637876 | 589.1457
475.69312 | 2.1725097 | 2.1721811 | 1.8618857 | 1.6062613 | 629.75049 | 18.618857 | 0.7649956 | 589.2814
475.71313 | 2.1735108 | 2.1732044 | 1.8730401 | 1.6152625 | 629.65405 | 18.730401 | 0.7692825 | 589.1912
475.73315 | 2.1745117 | 2.1740282 | 1.8743044 | 1.6164876 | 629.74774 | 18.743044 | 0.769866 | 589.2788
475.75317 | 2.1755128 | 2.1752138 | 1.8742898 | 1.6165075 | 629.99011 | 18.742898 | 0.7698755 | 589.5056
475.77319 | 2.1765137 | 2.1762996 | 1.8742574 | 1.6165096 | 629.77142 | 18.742574 | 0.7698765 | 589.301
475.79321 | 2.1775146 | 2.1773643 | 1.8743002 | 1.6164937 | 629.763 | 18.743002 | 0.7698689 | 589.2931
475.81323 | 2.1785157 | 2.1780913 | 1.8755605 | 1.6165416 | 629.66675 | 18.755605 | 0.7698917 | 589.2031
475.83325 | 2.1795166 | 2.1793497 | 1.8829246 | 1.6190078 | 629.86823 | 18.829246 | 0.7710662 | 589.3916
475.85327 | 2.1805177 | 2.1803269 | 1.8911539 | 1.6280429 | 629.87878 | 18.911539 | 0.7753693 | 589.4015
475.87329 | 2.1815186 | 2.1810439 | 1.8911372 | 1.630199 | 629.74634 | 18.911372 | 0.7763962 | 589.2775
475.89331 | 2.1825194 | 2.182318 | 1.8911301 | 1.6301916 | 629.89435 | 18.911301 | 0.7763926 | 589.416
475.91333 | 2.1835206 | 2.1831322 | 1.8911494 | 1.630188 | 629.91815 | 18.911494 | 0.7763909 | 589.4383
475.93335 | 2.1845214 | 2.1842635 | 1.8911943 | 1.6301663 | 629.81732 | 18.911943 | 0.7763806 | 589.344
475.95337 | 2.1855226 | 2.1851845 | 1.8932621 | 1.6326557 | 629.72534 | 18.932621 | 0.7775662 | 589.2579
475.97339 | 2.1865234 | 2.1862447 | 1.9036007 | 1.6404819 | 629.7124 | 19.036007 | 0.7812935 | 589.2458
475.99341 | 2.1875243 | 2.1871679 | 1.9055028 | 1.6426898 | 629.8833 | 19.055028 | 0.782345 | 589.4057
476.01343 | 2.1885254 | 2.1882331 | 1.9054955 | 1.6426694 | 629.94196 | 19.054955 | 0.7823353 | 589.4606
476.03345 | 2.1895263 | 2.1892233 | 1.9054816 | 1.6427363 | 629.97144 | 19.054816 | 0.7823671 | 589.4882
476.05347 | 2.1905274 | 2.19029 | 1.907292 | 1.6426835 | 630.01703 | 19.07292 | 0.782342 | 589.5308
476.07349 | 2.1915283 | 2.1912863 | 1.9082758 | 1.6451373 | 629.92688 | 19.082758 | 0.7835106 | 589.4465
476.09351 | 2.1925292 | 2.1920013 | 1.9175404 | 1.6529649 | 629.96326 | 19.175404 | 0.7872386 | 589.4805
476.11353 | 2.1935303 | 2.1932318 | 1.9209844 | 1.6564031 | 630.10626 | 19.209844 | 0.7888761 | 589.6143
476.13354 | 2.1945312 | 2.1941712 | 1.9225402 | 1.6573656 | 630.09644 | 19.225402 | 0.7893345 | 589.6051
476.15356 | 2.1955323 | 2.195353 | 1.9225771 | 1.6573827 | 630.15967 | 19.225771 | 0.7893426 | 589.6643
476.17358 | 2.1965332 | 2.1960309 | 1.9225532 | 1.6573472 | 630.10773 | 19.225532 | 0.7893257 | 589.6157
476.1936 | 2.1975341 | 2.1972346 | 1.9225605 | 1.6573228 | 630.22284 | 19.225605 | 0.7893141 | 589.7234
476.21362 | 2.1985352 | 2.1982093 | 1.9331063 | 1.6598259 | 630.15997 | 19.331063 | 0.7905062 | 589.6646
476.23364 | 2.1995361 | 2.1991801 | 1.9348643 | 1.6670209 | 630.23846 | 19.348643 | 0.7939329 | 589.738
476.25366 | 2.2005372 | 2.200258 | 1.9394 | 1.6688408 | 630.34607 | 19.394 | 0.7947996 | 589.8387
476.27368 | 2.2015381 | 2.2012308 | 1.9393938 | 1.6709795 | 630.37042 | 19.393938 | 0.7958182 | 589.8615
476.2937 | 2.202539 | 2.2021475 | 1.9394162 | 1.6710079 | 630.36029 | 19.394162 | 0.7958317 | 589.852
476.31372 | 2.2035401 | 2.2032397 | 1.9393892 | 1.6710196 | 630.45117 | 19.393892 | 0.7958373 | 589.9371
476.33374 | 2.204541 | 2.204452 | 1.940636 | 1.6722915 | 630.43726 | 19.40636 | 0.7964431 | 589.9241
476.35376 | 2.2055421 | 2.2052648 | 1.9497168 | 1.6803561 | 630.24017 | 19.497168 | 0.8002839 | 589.7396
476.37378 | 2.206543 | 2.2061462 | 1.9534953 | 1.6828667 | 630.20941 | 19.534953 | 0.8014796 | 589.7109
476.3938 | 2.2075438 | 2.2073193 | 1.9534407 | 1.6828597 | 630.29657 | 19.534407 | 0.8014763 | 589.7924
476.41382 | 2.208545 | 2.2080998 | 1.9534791 | 1.6828876 | 630.32153 | 19.534791 | 0.8014895 | 589.8158
476.43384 | 2.2095459 | 2.2091303 | 1.9534428 | 1.6828928 | 630.28912 | 19.534428 | 0.801492 | 589.7854
476.45386 | 2.210547 | 2.2101946 | 1.9562113 | 1.6847445 | 630.30042 | 19.562113 | 0.8023739 | 589.796
476.47388 | 2.2115479 | 2.2111866 | 1.965786 | 1.6847923 | 630.43939 | 19.65786 | 0.8023967 | 589.9261
476.4939 | 2.2125487 | 2.2122989 | 1.9696512 | 1.6931078 | 630.46674 | 19.696512 | 0.806357 | 589.9516
476.51392 | 2.2135499 | 2.2133856 | 1.9696381 | 1.6965162 | 630.40552 | 19.696381 | 0.8079803 | 589.8944
476.53394 | 2.2145507 | 2.2142045 | 1.9696198 | 1.6965567 | 630.21399 | 19.696198 | 0.8079996 | 589.7151
476.55396 | 2.2155519 | 2.2153535 | 1.9696283 | 1.6965355 | 630.30212 | 19.696283 | 0.8079895 | 589.7976
476.57397 | 2.2165527 | 2.2161796 | 1.9696243 | 1.6965604 | 630.41351 | 19.696243 | 0.8080013 | 589.9018
476.59399 | 2.2175536 | 2.2171867 | 1.9723426 | 1.6987443 | 630.49988 | 19.723426 | 0.8090414 | 589.9827
476.61401 | 2.2185547 | 2.2181823 | 1.9814612 | 1.7068082 | 630.41876 | 19.814612 | 0.8128819 | 589.9067
476.63403 | 2.2195556 | 2.2193794 | 1.9839166 | 1.7089972 | 630.50543 | 19.839166 | 0.8139245 | 589.9878
476.65405 | 2.2205567 | 2.2203884 | 1.9873084 | 1.7111014 | 630.53516 | 19.873084 | 0.8149266 | 590.0157
476.67407 | 2.2215576 | 2.2213602 | 1.9873407 | 1.711144 | 630.38672 | 19.873407 | 0.8149469 | 589.8768
476.69409 | 2.2225585 | 2.2223947 | 1.9873201 | 1.7111399 | 630.41162 | 19.873201 | 0.8149449 | 589.9001
476.71411 | 2.2235596 | 2.2232909 | 1.9873114 | 1.7111169 | 630.50208 | 19.873114 | 0.814934 | 589.9847
476.73413 | 2.2245605 | 2.2244828 | 1.9901747 | 1.7133825 | 630.62964 | 19.901747 | 0.816013 | 590.1041
476.75415 | 2.2255616 | 2.2253129 | 1.9979231 | 1.7201588 | 630.65533 | 19.979231 | 0.8192403 | 590.1281
476.77417 | 2.2265625 | 2.2264023 | 2.0025735 | 1.7239008 | 630.55389 | 20.025735 | 0.8210224 | 590.0332
476.79419 | 2.2275634 | 2.227402 | 2.0054104 | 1.7257124 | 630.55267 | 20.054104 | 0.8218852 | 590.0321
476.81421 | 2.2285645 | 2.2281852 | 2.0054128 | 1.7257332 | 630.38861 | 20.054128 | 0.8218951 | 589.8785
476.83423 | 2.2295654 | 2.2293215 | 2.0054212 | 1.7257664 | 630.5022 | 20.054212 | 0.8219109 | 589.9848
476.85425 | 2.2305665 | 2.2303684 | 2.0056901 | 1.7257295 | 630.70593 | 20.056901 | 0.8218934 | 590.1755
476.87427 | 2.2315674 | 2.2313828 | 2.0067086 | 1.7267083 | 630.62708 | 20.067086 | 0.8223595 | 590.1017
476.89429 | 2.2325683 | 2.2322602 | 2.0187268 | 1.7347839 | 630.56116 | 20.187268 | 0.8262056 | 590.04
476.91431 | 2.2335694 | 2.2332549 | 2.0187857 | 1.7369987 | 630.49359 | 20.187857 | 0.8272604 | 589.9768
476.93433 | 2.2345703 | 2.2342057 | 2.0187674 | 1.7370524 | 630.51703 | 20.187674 | 0.827286 | 589.9987
476.95435 | 2.2355714 | 2.2352407 | 2.0188203 | 1.737013 | 630.78461 | 20.188203 | 0.8272672 | 590.2491
476.97437 | 2.2365723 | 2.2361145 | 2.0187445 | 1.7370036 | 630.7796 | 20.187445 | 0.8272628 | 590.2444
476.99438 | 2.2375731 | 2.2373176 | 2.0221894 | 1.7391998 | 630.97498 | 20.221894 | 0.8283087 | 590.4272
477.0144 | 2.2385743 | 2.2382734 | 2.0306735 | 1.7476124 | 630.80377 | 20.306735 | 0.8323153 | 590.267
477.03442 | 2.2395751 | 2.2394893 | 2.0338039 | 1.7498062 | 630.67786 | 20.338039 | 0.8333601 | 590.1492
477.05444 | 2.2405763 | 2.2402306 | 2.0368505 | 1.7519795 | 630.67218 | 20.368505 | 0.8343952 | 590.1439
477.07446 | 2.2415771 | 2.2412856 | 2.0368769 | 1.7519693 | 630.7348 | 20.368769 | 0.8343903 | 590.2025
477.09448 | 2.242578 | 2.2424054 | 2.0368764 | 1.7519634 | 630.8678 | 20.368764 | 0.8343875 | 590.3269
477.1145 | 2.2435791 | 2.2433481 | 2.0368886 | 1.7519612 | 630.79321 | 20.368886 | 0.8343864 | 590.2571
477.13452 | 2.24458 | 2.2443147 | 2.0384576 | 1.752932 | 630.77283 | 20.384576 | 0.8348488 | 590.2381
477.15454 | 2.2455812 | 2.2452962 | 2.0511789 | 1.761323 | 630.88855 | 20.511789 | 0.8388451 | 590.3463
477.17456 | 2.246582 | 2.2463446 | 2.0537016 | 1.7631782 | 630.90295 | 20.537016 | 0.8397286 | 590.3598
477.19458 | 2.2475829 | 2.2473378 | 2.0536644 | 1.7656627 | 630.9057 | 20.536644 | 0.8409119 | 590.3624
477.2146 | 2.248584 | 2.2483728 | 2.0536826 | 1.7656571 | 630.93756 | 20.536826 | 0.8409092 | 590.3922
477.23462 | 2.2495849 | 2.2493491 | 2.0536802 | 1.7656218 | 631.00537 | 20.536802 | 0.8408924 | 590.4557
477.25464 | 2.250586 | 2.2503843 | 2.0549459 | 1.7669219 | 630.99353 | 20.549459 | 0.8415116 | 590.4446
477.27466 | 2.2515869 | 2.2513285 | 2.0644996 | 1.7749922 | 630.7948 | 20.644996 | 0.8453551 | 590.2586
477.29468 | 2.2525878 | 2.2523894 | 2.0676794 | 1.7771513 | 630.87402 | 20.676794 | 0.8463834 | 590.3328
477.3147 | 2.2535889 | 2.2535379 | 2.067637 | 1.7771504 | 630.88647 | 20.67637 | 0.846383 | 590.3444
477.33472 | 2.2545898 | 2.2543702 | 2.0676305 | 1.777199 | 630.79291 | 20.676305 | 0.8464062 | 590.2569
477.35474 | 2.2555909 | 2.2553873 | 2.0676565 | 1.7771531 | 630.8269 | 20.676565 | 0.8463843 | 590.2887
477.37476 | 2.2565918 | 2.2562876 | 2.0704992 | 1.7793548 | 630.93201 | 20.704992 | 0.8474329 | 590.387
477.39478 | 2.2575927 | 2.2572615 | 2.0788577 | 1.7793188 | 631.12964 | 20.788577 | 0.8474157 | 590.5719
477.41479 | 2.2585938 | 2.2585983 | 2.078912 | 1.7871438 | 631.1178 | 20.78912 | 0.8511424 | 590.5609
477.43481 | 2.2595947 | 2.2594204 | 2.0838478 | 1.7908782 | 630.98883 | 20.838478 | 0.852921 | 590.4402
477.45483 | 2.2605958 | 2.2603354 | 2.0838432 | 1.7908659 | 630.93164 | 20.838432 | 0.8529151 | 590.3867
477.47485 | 2.2615967 | 2.2615433 | 2.0838444 | 1.7908754 | 631.06775 | 20.838444 | 0.8529197 | 590.514
477.49487 | 2.2625976 | 2.2623243 | 2.0838003 | 1.7908918 | 631.13336 | 20.838003 | 0.8529275 | 590.5754
477.51489 | 2.2635987 | 2.2633519 | 2.0866468 | 1.792996 | 631.1275 | 20.866468 | 0.8539296 | 590.5699
477.53491 | 2.2645996 | 2.2642837 | 2.0965929 | 1.8009951 | 631.00818 | 20.965929 | 0.8577392 | 590.4583
477.55493 | 2.2656007 | 2.2654009 | 2.0997701 | 1.8032129 | 631.02765 | 20.997701 | 0.8587955 | 590.4765
477.57495 | 2.2666016 | 2.2663431 | 2.1019197 | 1.805403 | 631.07391 | 21.019197 | 0.8598385 | 590.5198
477.59497 | 2.2676024 | 2.2674961 | 2.1018951 | 1.8054078 | 631.19257 | 21.018951 | 0.8598408 | 590.6308
477.61499 | 2.2686036 | 2.2684696 | 2.1018908 | 1.805433 | 631.02081 | 21.018908 | 0.8598528 | 590.4701
477.63501 | 2.2696044 | 2.2693462 | 2.1025171 | 1.8054062 | 631.14032 | 21.025171 | 0.8598401 | 590.5819
477.65503 | 2.2706056 | 2.270421 | 2.110064 | 1.8063421 | 631.28375 | 21.10064 | 0.8602858 | 590.7162
477.67505 | 2.2716064 | 2.2712743 | 2.1158974 | 1.8144847 | 631.22229 | 21.158974 | 0.8641638 | 590.6586
477.69507 | 2.2726073 | 2.2723145 | 2.1158855 | 1.8168372 | 631.38251 | 21.158855 | 0.8652842 | 590.8086
477.71509 | 2.2736084 | 2.2734547 | 2.1159117 | 1.8168993 | 631.32971 | 21.159117 | 0.8653138 | 590.7592
477.73511 | 2.2746093 | 2.2743697 | 2.1159034 | 1.8169067 | 631.25159 | 21.159034 | 0.8653173 | 590.6861
477.75513 | 2.2756104 | 2.2753038 | 2.1159031 | 1.8169086 | 631.2395 | 21.159031 | 0.8653182 | 590.6747
477.77515 | 2.2766113 | 2.2761283 | 2.1184058 | 1.8190494 | 631.23633 | 21.184058 | 0.8663378 | 590.6718
477.79517 | 2.2776122 | 2.2774961 | 2.1274629 | 1.8272399 | 631.44049 | 21.274629 | 0.8702386 | 590.8628
477.81519 | 2.2786133 | 2.2781904 | 2.1317973 | 1.8309128 | 631.3974 | 21.317973 | 0.8719878 | 590.8225
477.83521 | 2.2796142 | 2.2795289 | 2.1330283 | 1.831829 | 631.50769 | 21.330283 | 0.8724242 | 590.9257
477.85522 | 2.2806153 | 2.2804587 | 2.1330132 | 1.8318362 | 631.34692 | 21.330132 | 0.8724276 | 590.7753
477.87524 | 2.2816162 | 2.2814841 | 2.133024 | 1.8318343 | 631.32788 | 21.33024 | 0.8724267 | 590.7574
477.89526 | 2.2826171 | 2.2822959 | 2.1335437 | 1.8318017 | 631.30438 | 21.335437 | 0.8724112 | 590.7355
477.91528 | 2.2836182 | 2.28319 | 2.1446304 | 1.834018 | 631.22565 | 21.446304 | 0.8734667 | 590.6618
477.9353 | 2.2846191 | 2.2843626 | 2.1477566 | 1.8415391 | 631.39575 | 21.477566 | 0.8770487 | 590.821
477.95532 | 2.2856202 | 2.2853346 | 2.1510348 | 1.8438263 | 631.39789 | 21.510348 | 0.878138 | 590.823
477.97534 | 2.2866211 | 2.2863953 | 2.1510713 | 1.8459429 | 631.37921 | 21.510713 | 0.879146 | 590.8055
477.99536 | 2.287622 | 2.2875326 | 2.1510644 | 1.8459032 | 631.46625 | 21.510644 | 0.8791271 | 590.8869
478.01538 | 2.2886231 | 2.2883837 | 2.1510725 | 1.8458765 | 631.46613 | 21.510725 | 0.8791144 | 590.8868
478.0354 | 2.289624 | 2.2896125 | 2.152375 | 1.8471414 | 631.58594 | 21.52375 | 0.8797168 | 590.9989
478.05542 | 2.2906251 | 2.2903957 | 2.1525345 | 1.8471043 | 631.38239 | 21.525345 | 0.8796991 | 590.8085
478.07544 | 2.291626 | 2.2913609 | 2.1655445 | 1.8549596 | 631.28864 | 21.655445 | 0.8834403 | 590.7207
478.09546 | 2.2926269 | 2.2925506 | 2.1688337 | 1.8599082 | 631.51166 | 21.688337 | 0.8857971 | 590.9294
478.11548 | 2.293628 | 2.2934406 | 2.1688654 | 1.8608863 | 631.45398 | 21.688654 | 0.8862629 | 590.8754
478.1355 | 2.2946289 | 2.2942395 | 2.1688576 | 1.8608786 | 631.38672 | 21.688576 | 0.8862593 | 590.8125
478.15552 | 2.29563 | 2.2953703 | 2.1688547 | 1.8609071 | 631.35858 | 21.688547 | 0.8862728 | 590.7862
478.17554 | 2.2966309 | 2.2964129 | 2.1701241 | 1.8617916 | 631.44086 | 21.701241 | 0.8866941 | 590.8632
478.19556 | 2.2976317 | 2.2974808 | 2.1800449 | 1.861807 | 631.53461 | 21.800449 | 0.8867014 | 590.9509
478.21558 | 2.2986329 | 2.2984738 | 2.1800952 | 1.8701303 | 631.41321 | 21.800952 | 0.8906655 | 590.8373
478.2356 | 2.2996337 | 2.2992847 | 2.1846669 | 1.8735785 | 631.3468 | 21.846669 | 0.8923077 | 590.7751
478.25562 | 2.3006349 | 2.3003969 | 2.1846414 | 1.8736031 | 631.41559 | 21.846414 | 0.8923194 | 590.8395
478.27563 | 2.3016357 | 2.3014653 | 2.1846995 | 1.8735558 | 631.45624 | 21.846995 | 0.8922969 | 590.8776
478.29565 | 2.3026366 | 2.3024201 | 2.1847301 | 1.8735697 | 631.46075 | 21.847301 | 0.8923035 | 590.8818
478.31567 | 2.3036377 | 2.303324 | 2.1862218 | 1.8761306 | 631.38269 | 21.862218 | 0.8935232 | 590.8087
478.33569 | 2.3046386 | 2.304507 | 2.1961203 | 1.8761382 | 631.52966 | 21.961203 | 0.8935268 | 590.9463
478.35571 | 2.3056397 | 2.305459 | 2.2009437 | 1.8851435 | 631.44012 | 22.009437 | 0.8978156 | 590.8625
478.37573 | 2.3066406 | 2.3063505 | 2.2009399 | 1.8873096 | 631.48505 | 22.009399 | 0.8988473 | 590.9045
478.39575 | 2.3076415 | 2.3073554 | 2.2008994 | 1.8873358 | 631.48157 | 22.008994 | 0.8988597 | 590.9013
478.41577 | 2.3086426 | 2.3085239 | 2.2009518 | 1.8873153 | 631.48425 | 22.009518 | 0.89885 | 590.9038
478.43579 | 2.3096435 | 2.3091435 | 2.2021425 | 1.8885713 | 631.48663 | 22.021425 | 0.8994482 | 590.906
478.45581 | 2.3106446 | 2.3105092 | 2.2123919 | 1.8963451 | 631.6189 | 22.123919 | 0.9031505 | 591.0298
478.47583 | 2.3116455 | 2.3115284 | 2.2133045 | 1.8987821 | 631.67877 | 22.133045 | 0.9043111 | 591.0858
478.49585 | 2.3126464 | 2.3123503 | 2.2173958 | 1.9009687 | 631.57324 | 22.173958 | 0.9053525 | 590.987
478.51587 | 2.3136475 | 2.3135076 | 2.2174282 | 1.9009504 | 631.59119 | 22.174282 | 0.9053438 | 591.0038
478.53589 | 2.3146484 | 2.3143816 | 2.2174027 | 1.900966 | 631.61206 | 22.174027 | 0.9053512 | 591.0234
478.55591 | 2.3156495 | 2.3154914 | 2.218626 | 1.9009447 | 631.60071 | 22.18626 | 0.9053411 | 591.0127
478.57593 | 2.3166504 | 2.3165662 | 2.2195294 | 1.9022241 | 631.61957 | 22.195294 | 0.9059504 | 591.0304
478.59595 | 2.3176513 | 2.3174267 | 2.231688 | 1.9103012 | 631.61768 | 22.31688 | 0.9097972 | 591.0286
478.61597 | 2.3186524 | 2.3185835 | 2.2316954 | 1.9125046 | 631.6488 | 22.316954 | 0.9108466 | 591.0577
478.63599 | 2.3196533 | 2.3194964 | 2.2317348 | 1.9125098 | 631.659 | 22.317348 | 0.9108491 | 591.0673
478.65601 | 2.3206544 | 2.3205411 | 2.2317026 | 1.9125476 | 631.64093 | 22.317026 | 0.9108671 | 591.0504
478.67603 | 2.3216553 | 2.3213811 | 2.2317193 | 1.9124868 | 631.65302 | 22.317193 | 0.9108381 | 591.0617
478.69604 | 2.3226562 | 2.3224115 | 2.2348187 | 1.9146799 | 631.68915 | 22.348187 | 0.9118826 | 591.0955
478.71606 | 2.3236573 | 2.3234742 | 2.2457337 | 1.919831 | 631.68781 | 22.457337 | 0.9143359 | 591.0942
478.73608 | 2.3246582 | 2.324492 | 2.2475932 | 1.9260075 | 631.77539 | 22.475932 | 0.9172775 | 591.1762
478.7561 | 2.3256593 | 2.3254826 | 2.247613 | 1.9265078 | 631.81177 | 22.47613 | 0.9175157 | 591.2102
478.77612 | 2.3266602 | 2.3265324 | 2.2475991 | 1.9265158 | 631.73322 | 22.475991 | 0.9175196 | 591.1367
478.79614 | 2.327661 | 2.3273518 | 2.2476177 | 1.926501 | 631.61792 | 22.476177 | 0.9175125 | 591.0288
478.81616 | 2.3286622 | 2.3283758 | 2.2476315 | 1.9265077 | 631.77399 | 22.476315 | 0.9175157 | 591.1749
478.83618 | 2.329663 | 2.3295507 | 2.2510388 | 1.9282894 | 631.83337 | 22.510388 | 0.9183642 | 591.2305
478.8562 | 2.3306642 | 2.3305712 | 2.2593818 | 1.9368508 | 631.651 | 22.593818 | 0.9224417 | 591.0598
478.87622 | 2.331665 | 2.3314457 | 2.2644169 | 1.939941 | 631.67053 | 22.644169 | 0.9239134 | 591.0781
478.89624 | 2.3326659 | 2.3325038 | 2.2678812 | 1.942162 | 631.79425 | 22.678812 | 0.9249712 | 591.1938
478.91626 | 2.333667 | 2.3334985 | 2.2678661 | 1.9421654 | 631.73578 | 22.678661 | 0.9249728 | 591.1391
478.93628 | 2.3346679 | 2.3345244 | 2.2678499 | 1.9421682 | 631.70428 | 22.678499 | 0.9249741 | 591.1097
478.9563 | 2.335669 | 2.335376 | 2.2677867 | 1.9421356 | 631.67792 | 22.677867 | 0.9249586 | 591.085
478.97632 | 2.3366699 | 2.336576 | 2.2785087 | 1.9433479 | 631.85864 | 22.785087 | 0.925536 | 591.2541
478.99634 | 2.3376708 | 2.3374553 | 2.2820945 | 1.9533906 | 631.85168 | 22.820945 | 0.9303189 | 591.2476
479.01636 | 2.3386719 | 2.3385501 | 2.2836611 | 1.9539735 | 631.73706 | 22.836611 | 0.9305965 | 591.1403
479.03638 | 2.3396728 | 2.3395648 | 2.2836707 | 1.9561119 | 631.71838 | 22.836707 | 0.9316149 | 591.1229
479.0564 | 2.3406739 | 2.3404527 | 2.2836537 | 1.9560602 | 631.69891 | 22.836537 | 0.9315903 | 591.1046
479.07642 | 2.3416748 | 2.3414521 | 2.2836609 | 1.9561065 | 631.70435 | 22.836609 | 0.9316124 | 591.1097
479.09644 | 2.3426757 | 2.3426778 | 2.2855597 | 1.9577084 | 631.72266 | 22.855597 | 0.9323753 | 591.1269
479.11646 | 2.3436768 | 2.3435652 | 2.2855816 | 1.957724 | 631.65747 | 22.855816 | 0.9323827 | 591.0659
479.13647 | 2.3446777 | 2.3445017 | 2.2971001 | 1.9663774 | 631.64117 | 22.971001 | 0.936504 | 591.0506
479.15649 | 2.3456788 | 2.3455281 | 2.2970805 | 1.9663754 | 631.69611 | 22.970805 | 0.936503 | 591.102
479.17651 | 2.3466797 | 2.3466315 | 2.2970791 | 1.9664207 | 631.69269 | 22.970791 | 0.9365246 | 591.0988
479.19653 | 2.3476806 | 2.3475194 | 2.2971413 | 1.9663982 | 631.71881 | 22.971413 | 0.9365139 | 591.1233
479.21655 | 2.3486817 | 2.3484979 | 2.2990239 | 1.968564 | 631.81177 | 22.990239 | 0.9375454 | 591.2102
479.23657 | 2.3496826 | 2.3495789 | 2.3108134 | 1.9685383 | 631.90265 | 23.108134 | 0.9375331 | 591.2953
479.25659 | 2.3506837 | 2.3505793 | 2.3139219 | 1.9795568 | 631.91754 | 23.139219 | 0.9427808 | 591.3092
479.27661 | 2.3516846 | 2.3516526 | 2.3139098 | 1.9797339 | 631.97021 | 23.139098 | 0.9428651 | 591.3585
479.29663 | 2.3526855 | 2.35253 | 2.3139467 | 1.979753 | 631.86896 | 23.139467 | 0.9428742 | 591.2638
479.31665 | 2.3536866 | 2.3535676 | 2.3139653 | 1.9797778 | 631.7572 | 23.139653 | 0.942886 | 591.1592
479.33667 | 2.3546875 | 2.3543501 | 2.3139055 | 1.9797845 | 631.97754 | 23.139055 | 0.9428892 | 591.3654
479.35669 | 2.3556886 | 2.3557475 | 2.3164608 | 1.9822338 | 632.15509 | 23.164608 | 0.9440557 | 591.5315
479.37671 | 2.3566895 | 2.3564832 | 2.3263824 | 1.9899683 | 631.96722 | 23.263824 | 0.9477393 | 591.3557
479.39673 | 2.3576903 | 2.3576651 | 2.3310294 | 1.9936996 | 631.92743 | 23.310294 | 0.9495164 | 591.3185
479.41675 | 2.3586915 | 2.3584385 | 2.3328662 | 1.9958557 | 631.8924 | 23.328662 | 0.9505433 | 591.2857
479.43677 | 2.3596923 | 2.3594966 | 2.3328414 | 1.9958174 | 631.9491 | 23.328414 | 0.950525 | 591.3387
479.45679 | 2.3606935 | 2.3603983 | 2.3328633 | 1.9958287 | 631.83374 | 23.328633 | 0.9505304 | 591.2308
479.47681 | 2.3616943 | 2.3615775 | 2.3344586 | 1.995815 | 631.96692 | 23.344586 | 0.9505239 | 591.3554
479.49683 | 2.3626952 | 2.3625901 | 2.3447876 | 1.9968415 | 631.98993 | 23.447876 | 0.9510128 | 591.377
479.51685 | 2.3636963 | 2.3635633 | 2.3466148 | 2.007297 | 632.008 | 23.466148 | 0.9559923 | 591.3939
479.53687 | 2.3646972 | 2.3645315 | 2.3466353 | 2.0076923 | 632.00488 | 23.466353 | 0.9561805 | 591.3909
479.55688 | 2.3656983 | 2.3655629 | 2.346637 | 2.0076842 | 631.86609 | 23.46637 | 0.9561767 | 591.2611
479.5769 | 2.3666992 | 2.3666081 | 2.3466167 | 2.0077095 | 631.84521 | 23.466167 | 0.9561887 | 591.2415
479.59692 | 2.3677001 | 2.3677311 | 2.3485472 | 2.0076804 | 632.0766 | 23.485472 | 0.9561749 | 591.4581
479.61694 | 2.3687012 | 2.3687186 | 2.3485222 | 2.008604 | 631.93127 | 23.485222 | 0.9566148 | 591.3221
479.63696 | 2.3697021 | 2.3695126 | 2.358767 | 2.0176756 | 631.83313 | 23.58767 | 0.9609352 | 591.2302
479.65698 | 2.3707032 | 2.3705792 | 2.3627348 | 2.0197756 | 632.06354 | 23.627348 | 0.9619353 | 591.4458
479.677 | 2.3717041 | 2.3716488 | 2.3658996 | 2.0223129 | 632.14246 | 23.658996 | 0.9631437 | 591.5197
479.69702 | 2.372705 | 2.3726296 | 2.3659432 | 2.0222788 | 632.10303 | 23.659432 | 0.9631275 | 591.4828
479.71704 | 2.3737061 | 2.3735294 | 2.365921 | 2.0222745 | 632.0188 | 23.65921 | 0.9631254 | 591.404
479.73706 | 2.374707 | 2.374547 | 2.3670866 | 2.0222657 | 631.97473 | 23.670866 | 0.9631213 | 591.3627
479.75708 | 2.3757081 | 2.3753462 | 2.3774216 | 2.023598 | 631.9859 | 23.774216 | 0.9637558 | 591.3732
479.7771 | 2.376709 | 2.3765917 | 2.3801651 | 2.0322278 | 632.05737 | 23.801651 | 0.9678658 | 591.4401
479.79712 | 2.3777099 | 2.3776674 | 2.3830829 | 2.0361252 | 631.98798 | 23.830829 | 0.969722 | 591.3751
479.81714 | 2.378711 | 2.3785748 | 2.3830733 | 2.0361373 | 631.9917 | 23.830733 | 0.9697277 | 591.3786
479.83716 | 2.3797119 | 2.3795221 | 2.3830576 | 2.036056 | 632.00989 | 23.830576 | 0.969689 | 591.3956
479.85718 | 2.380713 | 2.3805673 | 2.3830473 | 2.036098 | 632.03925 | 23.830473 | 0.969709 | 591.4231
479.8772 | 2.3817139 | 2.3816986 | 2.3840125 | 2.0373394 | 632.09241 | 23.840125 | 0.9703002 | 591.4728
479.89722 | 2.3827147 | 2.3826339 | 2.3942516 | 2.0454459 | 631.96777 | 23.942516 | 0.974161 | 591.3562
479.91724 | 2.3837159 | 2.3834009 | 2.396147 | 2.0478857 | 632.00787 | 23.96147 | 0.975323 | 591.3937
479.93726 | 2.3847167 | 2.3845584 | 2.396142 | 2.0479071 | 632.15356 | 23.96142 | 0.9753332 | 591.5301
479.95728 | 2.3857179 | 2.3855369 | 2.3961701 | 2.0479097 | 632.14722 | 23.961701 | 0.9753344 | 591.5241
479.97729 | 2.3867188 | 2.3864717 | 2.396168 | 2.0479488 | 632.2085 | 23.96168 | 0.9753531 | 591.5815
479.99731 | 2.3877196 | 2.3875196 | 2.3976741 | 2.0488439 | 632.21747 | 23.976741 | 0.9757793 | 591.5899
480.01733 | 2.3887208 | 2.3886104 | 2.4091802 | 2.0581677 | 632.32446 | 24.091802 | 0.9802199 | 591.69
480.03735 | 2.3897216 | 2.3895869 | 2.4122925 | 2.0597756 | 632.20605 | 24.122925 | 0.9809857 | 591.5792
480.05737 | 2.3907228 | 2.3908057 | 2.41573 | 2.0628562 | 632.28723 | 24.1573 | 0.9824528 | 591.6551
480.07739 | 2.3917236 | 2.3917065 | 2.4157095 | 2.0628054 | 632.25653 | 24.157095 | 0.9824286 | 591.6264
480.09741 | 2.3927245 | 2.3927109 | 2.4157281 | 2.0628257 | 632.18317 | 24.157281 | 0.9824383 | 591.5578
480.11743 | 2.3937256 | 2.3936281 | 2.4156902 | 2.0627847 | 632.16351 | 24.156902 | 0.9824188 | 591.5394
480.13745 | 2.3947265 | 2.3944771 | 2.4169149 | 2.0640879 | 632.17664 | 24.169149 | 0.9830394 | 591.5517
480.15747 | 2.3957276 | 2.395575 | 2.4282098 | 2.0640645 | 632.13269 | 24.282098 | 0.9830283 | 591.5105
480.17749 | 2.3967285 | 2.3966372 | 2.4309924 | 2.0734582 | 632.01715 | 24.309924 | 0.9875021 | 591.4024
480.19751 | 2.3977294 | 2.3975549 | 2.4310193 | 2.0759809 | 632.07098 | 24.310193 | 0.9887036 | 591.4528
480.21753 | 2.3987305 | 2.3985705 | 2.4310324 | 2.0759401 | 632.22894 | 24.310324 | 0.9886841 | 591.6006
480.23755 | 2.3997314 | 2.3997548 | 2.4310191 | 2.0759609 | 632.18597 | 24.310191 | 0.9886941 | 591.5604
480.25757 | 2.4007325 | 2.400475 | 2.4328611 | 2.0759468 | 631.97736 | 24.328611 | 0.9886873 | 591.3652
480.27759 | 2.4017334 | 2.4015837 | 2.4440184 | 2.0777581 | 632.14331 | 24.440184 | 0.98955 | 591.5205
480.29761 | 2.4027343 | 2.4025126 | 2.4456306 | 2.0877407 | 632.16791 | 24.456306 | 0.9943043 | 591.5435
480.31763 | 2.4037354 | 2.4036288 | 2.4456234 | 2.0883286 | 632.13367 | 24.456234 | 0.9945843 | 591.5115
480.33765 | 2.4047363 | 2.4046414 | 2.4456284 | 2.0883667 | 632.19946 | 24.456284 | 0.9946024 | 591.573
480.35767 | 2.4057374 | 2.4055662 | 2.4455938 | 2.0883517 | 632.13336 | 24.455938 | 0.9945953 | 591.5112
480.37769 | 2.4067383 | 2.4065199 | 2.4492893 | 2.0883579 | 632.09442 | 24.492893 | 0.9945982 | 591.4747
480.39771 | 2.4077392 | 2.4074922 | 2.4493363 | 2.0905013 | 632.073 | 24.493363 | 0.995619 | 591.4547
480.41772 | 2.4087403 | 2.4087698 | 2.4586957 | 2.0985448 | 632.21619 | 24.586957 | 0.9994498 | 591.5887
480.43774 | 2.4097412 | 2.4096692 | 2.4639599 | 2.1015635 | 632.16803 | 24.639599 | 1.000888 | 591.5436
480.45776 | 2.4107423 | 2.4106874 | 2.4639354 | 2.1022987 | 632.00787 | 24.639354 | 1.001238 | 591.3937
480.47778 | 2.4117432 | 2.4118042 | 2.4639661 | 2.1023245 | 632.19989 | 24.639661 | 1.00125 | 591.5734
480.4978 | 2.412744 | 2.4125214 | 2.464004 | 2.1023178 | 632.16534 | 24.64004 | 1.001247 | 591.5411
480.51782 | 2.4137452 | 2.4136338 | 2.4658451 | 2.1023033 | 632.27521 | 24.658451 | 1.00124 | 591.6439
480.53784 | 2.414746 | 2.4146733 | 2.4764447 | 2.1073699 | 632.17975 | 24.764447 | 1.003653 | 591.5546
480.55786 | 2.4157472 | 2.4156992 | 2.4794993 | 2.1147671 | 632.11774 | 24.794993 | 1.007176 | 591.4965
480.57788 | 2.416748 | 2.4164636 | 2.4822807 | 2.1172552 | 632.17017 | 24.822807 | 1.008361 | 591.5456
480.5979 | 2.4177489 | 2.4177315 | 2.4823313 | 2.1172791 | 632.2135 | 24.823313 | 1.008372 | 591.5862
480.61792 | 2.41875 | 2.4185839 | 2.4823284 | 2.117255 | 632.21027 | 24.823284 | 1.008361 | 591.5831
480.63794 | 2.4197509 | 2.419646 | 2.4823112 | 2.1172504 | 632.24298 | 24.823112 | 1.008359 | 591.6137
480.65796 | 2.420752 | 2.420722 | 2.4835746 | 2.1182122 | 632.133 | 24.835746 | 1.008817 | 591.5108
480.67798 | 2.4217529 | 2.4215803 | 2.4938748 | 2.1265907 | 632.27191 | 24.938748 | 1.012807 | 591.6408
480.698 | 2.4227538 | 2.4223645 | 2.4957998 | 2.1287522 | 632.18103 | 24.957998 | 1.013836 | 591.5558
480.71802 | 2.4237549 | 2.4235921 | 2.4957609 | 2.1287892 | 632.38678 | 24.957609 | 1.013854 | 591.7483
480.73804 | 2.4247558 | 2.424509 | 2.4957986 | 2.1288242 | 632.26373 | 24.957986 | 1.013871 | 591.6332
480.75806 | 2.4257569 | 2.4256618 | 2.4957755 | 2.1287427 | 632.19843 | 24.957755 | 1.013832 | 591.5721
480.77808 | 2.4267578 | 2.4269426 | 2.4988408 | 2.1310132 | 632.32538 | 24.988408 | 1.014913 | 591.6908
480.7981 | 2.4277587 | 2.4275413 | 2.5082145 | 2.1394763 | 632.19189 | 25.082145 | 1.018944 | 591.5659
480.81812 | 2.4287598 | 2.4285743 | 2.5144539 | 2.1431251 | 632.19318 | 25.144539 | 1.020682 | 591.5671
480.83813 | 2.4297607 | 2.4296446 | 2.5153658 | 2.1439302 | 632.23462 | 25.153658 | 1.021065 | 591.6059
480.85815 | 2.4307618 | 2.4307642 | 2.5153399 | 2.1441021 | 632.25836 | 25.153399 | 1.021147 | 591.6281
480.87817 | 2.4317627 | 2.4317868 | 2.5153747 | 2.1440535 | 632.29877 | 25.153747 | 1.021124 | 591.6659
480.89819 | 2.4327636 | 2.432261 | 2.515383 | 2.1440911 | 632.17444 | 25.15383 | 1.021142 | 591.5496
480.91821 | 2.4337647 | 2.4336674 | 2.5172644 | 2.1463175 | 632.40729 | 25.172644 | 1.022202 | 591.7675
480.93823 | 2.4347656 | 2.4346111 | 2.5278592 | 2.1519401 | 632.36761 | 25.278592 | 1.02488 | 591.7304
480.95825 | 2.4357667 | 2.4358618 | 2.5300403 | 2.1567981 | 632.38556 | 25.300403 | 1.027193 | 591.7472
480.97827 | 2.4367676 | 2.4366317 | 2.5300565 | 2.1568165 | 632.14624 | 25.300565 | 1.027202 | 591.5232
480.99829 | 2.4377685 | 2.4375401 | 2.5300219 | 2.1568182 | 632.08252 | 25.300219 | 1.027203 | 591.4636
481.01831 | 2.4387696 | 2.4387105 | 2.5300012 | 2.1568363 | 632.23199 | 25.300012 | 1.027212 | 591.6035
481.03833 | 2.4397705 | 2.4397161 | 2.5334263 | 2.1568582 | 632.23438 | 25.334263 | 1.027222 | 591.6057
481.05835 | 2.4407716 | 2.4406705 | 2.5446465 | 2.1674731 | 632.25458 | 25.446465 | 1.032278 | 591.6246
481.07837 | 2.4417725 | 2.4416151 | 2.546829 | 2.1699104 | 632.26007 | 25.46829 | 1.033438 | 591.6297
481.09839 | 2.4427733 | 2.4425907 | 2.5468106 | 2.1699696 | 632.27429 | 25.468106 | 1.033466 | 591.643
481.11841 | 2.4437745 | 2.4436939 | 2.5468211 | 2.1699774 | 632.25598 | 25.468211 | 1.03347 | 591.6259
481.13843 | 2.4447753 | 2.4446805 | 2.5468392 | 2.1699495 | 632.11017 | 25.468392 | 1.033457 | 591.4895
481.15845 | 2.4457765 | 2.4457743 | 2.5501845 | 2.1708713 | 632.25763 | 25.501845 | 1.033896 | 591.6274
481.17847 | 2.4467773 | 2.446682 | 2.5501513 | 2.172106 | 632.3089 | 25.501513 | 1.034484 | 591.6754
481.19849 | 2.4477782 | 2.4475889 | 2.5589743 | 2.180109 | 632.16986 | 25.589743 | 1.038295 | 591.5453
481.21851 | 2.4487793 | 2.448745 | 2.5635986 | 2.1838183 | 632.19098 | 25.635986 | 1.040062 | 591.5651
481.23853 | 2.4497802 | 2.4496326 | 2.5636201 | 2.1838412 | 632.19934 | 25.636201 | 1.040073 | 591.5729
481.25854 | 2.4507813 | 2.4505594 | 2.563565 | 2.1838138 | 632.25159 | 25.63565 | 1.04006 | 591.6218
481.27856 | 2.4517822 | 2.4517481 | 2.5636382 | 2.1838174 | 632.22864 | 25.636382 | 1.040062 | 591.6003
481.29858 | 2.4527831 | 2.4527056 | 2.5636477 | 2.1837761 | 632.12524 | 25.636477 | 1.040042 | 591.5036
481.3186 | 2.4537842 | 2.453774 | 2.5670385 | 2.1859653 | 632.32312 | 25.670385 | 1.041085 | 591.6887
481.33862 | 2.4547851 | 2.4546766 | 2.5782001 | 2.1950507 | 632.23285 | 25.782001 | 1.045412 | 591.6043
481.35864 | 2.4557862 | 2.4556069 | 2.5816216 | 2.19753 | 632.17157 | 25.816216 | 1.046592 | 591.5469
481.37866 | 2.4567871 | 2.4568024 | 2.5844884 | 2.1997037 | 632.13739 | 25.844884 | 1.047628 | 591.5149
481.39868 | 2.457788 | 2.4578207 | 2.5844588 | 2.1996589 | 632.16278 | 25.844588 | 1.047606 | 591.5387
481.4187 | 2.4587891 | 2.4588885 | 2.5844636 | 2.1997175 | 632.15399 | 25.844636 | 1.047634 | 591.5305
481.43872 | 2.45979 | 2.4597707 | 2.58602 | 2.2002521 | 632.04437 | 25.8602 | 1.047889 | 591.4279
481.45874 | 2.4607911 | 2.4605694 | 2.5946808 | 2.2084739 | 632.05511 | 25.946808 | 1.051804 | 591.4379
481.47876 | 2.461792 | 2.4618807 | 2.5984316 | 2.2111621 | 632.21417 | 25.984316 | 1.053085 | 591.5868
481.49878 | 2.4627929 | 2.4627049 | 2.600951 | 2.2134221 | 632.07269 | 26.00951 | 1.054161 | 591.4544
481.5188 | 2.463794 | 2.4636035 | 2.6009412 | 2.2133362 | 632.17059 | 26.009412 | 1.05412 | 591.546
481.53882 | 2.4647949 | 2.4648163 | 2.6008916 | 2.2133603 | 632.08789 | 26.008916 | 1.054132 | 591.4686
481.55884 | 2.465796 | 2.4657586 | 2.6009192 | 2.2134104 | 632.09381 | 26.009192 | 1.054156 | 591.4742
481.57886 | 2.4667969 | 2.4666402 | 2.602488 | 2.2149193 | 631.99841 | 26.02488 | 1.054874 | 591.3849
481.59888 | 2.4677978 | 2.4676003 | 2.6121888 | 2.222723 | 631.99512 | 26.121888 | 1.058591 | 591.3818
481.6189 | 2.4687989 | 2.4688656 | 2.6156237 | 2.2249005 | 632.20074 | 26.156237 | 1.059628 | 591.5742
481.63892 | 2.4697998 | 2.469667 | 2.6156573 | 2.2249248 | 632.21515 | 26.156573 | 1.059639 | 591.5877
481.65894 | 2.4708009 | 2.4707646 | 2.6156135 | 2.2248712 | 632.28851 | 26.156135 | 1.059614 | 591.6563
481.67896 | 2.4718018 | 2.4719889 | 2.6156046 | 2.2248683 | 632.23364 | 26.156046 | 1.059612 | 591.605
481.69897 | 2.4728026 | 2.4728513 | 2.6184294 | 2.227411 | 632.12689 | 26.184294 | 1.060823 | 591.5051
481.71899 | 2.4738038 | 2.4737582 | 2.6280084 | 2.2355838 | 632.23132 | 26.280084 | 1.064716 | 591.6028
481.73901 | 2.4748046 | 2.474525 | 2.6302111 | 2.2376833 | 632.10229 | 26.302111 | 1.065716 | 591.4821
481.75903 | 2.4758058 | 2.4757862 | 2.6336474 | 2.2399542 | 632.2627 | 26.336474 | 1.066797 | 591.6322
481.77905 | 2.4768066 | 2.4767795 | 2.6337006 | 2.239938 | 632.29272 | 26.337006 | 1.06679 | 591.6603
481.79907 | 2.4778075 | 2.4777818 | 2.633641 | 2.2398658 | 632.20184 | 26.33641 | 1.066755 | 591.5752
481.81909 | 2.4788086 | 2.4788139 | 2.6337206 | 2.2399116 | 632.21173 | 26.337206 | 1.066777 | 591.5845
481.83911 | 2.4798095 | 2.479754 | 2.6352396 | 2.241123 | 632.14905 | 26.352396 | 1.067354 | 591.5258
481.85913 | 2.4808106 | 2.4806941 | 2.6445298 | 2.2489908 | 632.00104 | 26.445298 | 1.071101 | 591.3873
481.87915 | 2.4818115 | 2.4816973 | 2.6482546 | 2.2514758 | 632.07129 | 26.482546 | 1.072285 | 591.4531
481.89917 | 2.4828124 | 2.4827385 | 2.6510525 | 2.2535846 | 632.15948 | 26.510525 | 1.073289 | 591.5356
481.91919 | 2.4838135 | 2.4837298 | 2.6510539 | 2.2535801 | 632.26599 | 26.510539 | 1.073287 | 591.6353
481.93921 | 2.4848144 | 2.4848588 | 2.6510134 | 2.2535748 | 632.15247 | 26.510134 | 1.073284 | 591.529
481.95923 | 2.4858155 | 2.4856548 | 2.6523054 | 2.2548656 | 632.08789 | 26.523054 | 1.073899 | 591.4686
481.97925 | 2.4868164 | 2.4866295 | 2.6629424 | 2.2626073 | 632.25012 | 26.629424 | 1.077586 | 591.6204
481.99927 | 2.4878173 | 2.4877205 | 2.6644709 | 2.2653773 | 632.30756 | 26.644709 | 1.078905 | 591.6742
482.01929 | 2.4888184 | 2.488683 | 2.6644614 | 2.2654541 | 632.20483 | 26.644614 | 1.078942 | 591.578
482.03931 | 2.4898193 | 2.4898305 | 2.6644859 | 2.2653933 | 632.14398 | 26.644859 | 1.078913 | 591.5211
482.05933 | 2.4908204 | 2.490654 | 2.6644683 | 2.2654073 | 632.22662 | 26.644683 | 1.07892 | 591.5984
482.07935 | 2.4918213 | 2.4916732 | 2.6681924 | 2.2674265 | 632.16711 | 26.681924 | 1.079881 | 591.5427
482.09937 | 2.4928222 | 2.4927068 | 2.6682086 | 2.2676029 | 632.26746 | 26.682086 | 1.079965 | 591.6366
482.11938 | 2.4938233 | 2.4937122 | 2.6781771 | 2.2757308 | 632.33807 | 26.781771 | 1.083836 | 591.7027
482.1394 | 2.4948242 | 2.4947596 | 2.6822469 | 2.2794127 | 632.20392 | 26.822469 | 1.08559 | 591.5772
482.15942 | 2.4958253 | 2.4956591 | 2.6822453 | 2.2793994 | 632.19116 | 26.822453 | 1.085583 | 591.5652
482.17944 | 2.4968262 | 2.496799 | 2.6822636 | 2.2794013 | 632.3028 | 26.822636 | 1.085584 | 591.6697
482.19946 | 2.4978271 | 2.4977717 | 2.6822259 | 2.2794566 | 632.19922 | 26.822259 | 1.085611 | 591.5728
482.21948 | 2.4988282 | 2.4986072 | 2.6856854 | 2.2818871 | 632.09448 | 26.856854 | 1.086768 | 591.4748
482.2395 | 2.4998291 | 2.4997203 | 2.6946666 | 2.2899814 | 632.20685 | 26.946666 | 1.090623 | 591.5799
482.25952 | 2.5008302 | 2.5007002 | 2.698379 | 2.2921476 | 632.25385 | 26.98379 | 1.091655 | 591.6239
482.27954 | 2.5018311 | 2.5016623 | 2.701504 | 2.2946951 | 632.18939 | 27.01504 | 1.092868 | 591.5636
482.29956 | 2.5028319 | 2.5026579 | 2.70157 | 2.2946665 | 632.14636 | 27.0157 | 1.092854 | 591.5233
482.31958 | 2.5038331 | 2.5038769 | 2.7015436 | 2.2946687 | 632.2099 | 27.015436 | 1.092856 | 591.5828
482.3396 | 2.5048339 | 2.5048697 | 2.7015319 | 2.2947142 | 632.10364 | 27.015319 | 1.092877 | 591.4834
482.35962 | 2.5058351 | 2.5057454 | 2.7024412 | 2.2955556 | 631.99908 | 27.024412 | 1.093278 | 591.3855
482.37964 | 2.5068359 | 2.5067952 | 2.7133632 | 2.3039391 | 632.10687 | 27.133632 | 1.097271 | 591.4864
482.39966 | 2.5078368 | 2.5077429 | 2.7152178 | 2.3058438 | 632.15338 | 27.152178 | 1.098178 | 591.5299
482.41968 | 2.5088379 | 2.508867 | 2.7189488 | 2.3083117 | 632.13702 | 27.189488 | 1.099353 | 591.5146
482.4397 | 2.5098388 | 2.5098627 | 2.7189517 | 2.3083127 | 632.02954 | 27.189517 | 1.099354 | 591.414
482.45972 | 2.5108399 | 2.5108011 | 2.7189038 | 2.3082817 | 631.97888 | 27.189038 | 1.099339 | 591.3666
482.47974 | 2.5118408 | 2.511771 | 2.7195704 | 2.3089142 | 632.16089 | 27.195704 | 1.09964 | 591.5369
482.49976 | 2.5128417 | 2.5128193 | 2.7195272 | 2.308897 | 632.10016 | 27.195272 | 1.099632 | 591.4801
482.51978 | 2.5138428 | 2.5138624 | 2.7304873 | 2.3173399 | 632.02496 | 27.304873 | 1.103653 | 591.4097
482.53979 | 2.5148437 | 2.5148132 | 2.7354417 | 2.3211136 | 631.88867 | 27.354417 | 1.10545 | 591.2822
482.55981 | 2.5158448 | 2.5157621 | 2.7354317 | 2.3210895 | 631.95233 | 27.354317 | 1.105439 | 591.3418
482.57983 | 2.5168457 | 2.516603 | 2.7354429 | 2.3211334 | 632.12061 | 27.354429 | 1.10546 | 591.4992
482.59985 | 2.5178466 | 2.5177581 | 2.7354202 | 2.3211207 | 632.10138 | 27.354202 | 1.105453 | 591.4812
482.61987 | 2.5188477 | 2.5185199 | 2.7370663 | 2.3232355 | 632.12958 | 27.370663 | 1.106461 | 591.5076
482.63989 | 2.5198486 | 2.5196402 | 2.7463155 | 2.3317165 | 632.09888 | 27.463155 | 1.1105 | 591.4789
482.65991 | 2.5208497 | 2.5208149 | 2.7503908 | 2.3336132 | 632.13971 | 27.503908 | 1.111403 | 591.5171
482.67993 | 2.5218506 | 2.5216215 | 2.7532032 | 2.3364267 | 632.04083 | 27.532032 | 1.112743 | 591.4246
482.69995 | 2.5228515 | 2.5226953 | 2.753221 | 2.3364518 | 632.08008 | 27.53221 | 1.112755 | 591.4613
482.71997 | 2.5238526 | 2.523787 | 2.7531958 | 2.3364224 | 632.14288 | 27.531958 | 1.112741 | 591.5201
482.73999 | 2.5248535 | 2.5247273 | 2.7532496 | 2.3363993 | 632.10065 | 27.532496 | 1.11273 | 591.4806
482.76001 | 2.5258546 | 2.5258262 | 2.7547913 | 2.3373437 | 632.08057 | 27.547913 | 1.11318 | 591.4618
482.78003 | 2.5268555 | 2.5268173 | 2.7647042 | 2.3457644 | 632.01898 | 27.647042 | 1.11719 | 591.4041
482.80005 | 2.5278563 | 2.5278411 | 2.7669287 | 2.34793 | 631.91229 | 27.669287 | 1.118222 | 591.3043
482.82007 | 2.5288575 | 2.5286503 | 2.7709768 | 2.3504145 | 632.04791 | 27.709768 | 1.119405 | 591.4312
482.84009 | 2.5298584 | 2.5297463 | 2.7709577 | 2.350395 | 632.11182 | 27.709577 | 1.119396 | 591.491
482.86011 | 2.5308595 | 2.5307257 | 2.7709124 | 2.3503881 | 632.15564 | 27.709124 | 1.119392 | 591.532
482.88013 | 2.5318604 | 2.5317903 | 2.7721591 | 2.3512926 | 632.18213 | 27.721591 | 1.119823 | 591.5568
482.90015 | 2.5328612 | 2.5326579 | 2.7809606 | 2.359406 | 632.0694 | 27.809606 | 1.123687 | 591.4513
482.92017 | 2.5338624 | 2.5337353 | 2.7849669 | 2.3619277 | 632.16199 | 27.849669 | 1.124888 | 591.538
482.94019 | 2.5348632 | 2.5348117 | 2.784972 | 2.3619058 | 632.0907 | 27.84972 | 1.124878 | 591.4712
482.96021 | 2.5358644 | 2.5357375 | 2.7849631 | 2.3619034 | 632.19812 | 27.849631 | 1.124877 | 591.5718
482.98022 | 2.5368652 | 2.5369248 | 2.7849793 | 2.3619018 | 632.22272 | 27.849793 | 1.124876 | 591.5948
483.00024 | 2.5378661 | 2.5377264 | 2.7865367 | 2.3628418 | 632.0517 | 27.865367 | 1.125324 | 591.4348
483.02026 | 2.5388672 | 2.5387282 | 2.7865729 | 2.3628507 | 632.06226 | 27.865729 | 1.125328 | 591.4446
483.04028 | 2.5398681 | 2.5398538 | 2.7989819 | 2.3724635 | 632.10675 | 27.989819 | 1.129906 | 591.4863
483.0603 | 2.5408692 | 2.5408525 | 2.8014746 | 2.3746643 | 632.13226 | 28.014746 | 1.130954 | 591.5101
483.08032 | 2.5418701 | 2.541811 | 2.8049386 | 2.3770411 | 632.04022 | 28.049386 | 1.132086 | 591.424
483.10034 | 2.542871 | 2.5428114 | 2.8049226 | 2.377037 | 631.99023 | 28.049226 | 1.132084 | 591.3772
483.12036 | 2.5438721 | 2.543818 | 2.8049161 | 2.3770502 | 631.9693 | 28.049161 | 1.13209 | 591.3576
483.14038 | 2.544873 | 2.5448928 | 2.8061793 | 2.3782465 | 631.93768 | 28.061793 | 1.13266 | 591.3281
483.1604 | 2.5458741 | 2.5458226 | 2.8161244 | 2.3860917 | 631.95428 | 28.161244 | 1.136396 | 591.3436
483.18042 | 2.546875 | 2.5469718 | 2.8195553 | 2.3888943 | 631.94312 | 28.195553 | 1.137731 | 591.3331
483.20044 | 2.5478759 | 2.5478907 | 2.8226061 | 2.3910739 | 631.85547 | 28.226061 | 1.138769 | 591.2511
483.22046 | 2.548877 | 2.5488682 | 2.8226461 | 2.3911099 | 631.88196 | 28.226461 | 1.138786 | 591.2759
483.24048 | 2.5498779 | 2.550077 | 2.8226087 | 2.3910923 | 631.79004 | 28.226087 | 1.138778 | 591.1899
483.2605 | 2.550879 | 2.5509009 | 2.8226566 | 2.3910835 | 631.71191 | 28.226566 | 1.138774 | 591.1168
483.28052 | 2.5518799 | 2.5517566 | 2.8235629 | 2.3922727 | 631.76569 | 28.235629 | 1.13934 | 591.1671
483.30054 | 2.5528808 | 2.5528879 | 2.8326168 | 2.4001055 | 631.84784 | 28.326168 | 1.143071 | 591.244
483.32056 | 2.5538819 | 2.5535665 | 2.8378713 | 2.4038451 | 631.86395 | 28.378713 | 1.144852 | 591.2591
483.34058 | 2.5548828 | 2.5545964 | 2.8394172 | 2.4046621 | 631.97058 | 28.394172 | 1.145241 | 591.3588
483.3606 | 2.5558839 | 2.5559278 | 2.8394496 | 2.404707 | 632.01044 | 28.394496 | 1.145262 | 591.3961
483.38062 | 2.5568848 | 2.5567482 | 2.8394485 | 2.404721 | 631.95081 | 28.394485 | 1.145269 | 591.3403
483.40063 | 2.5578856 | 2.5578215 | 2.8394418 | 2.4047225 | 631.9693 | 28.394418 | 1.14527 | 591.3576
483.42065 | 2.5588868 | 2.5586915 | 2.8416381 | 2.4069281 | 631.87238 | 28.416381 | 1.14632 | 591.267
483.44067 | 2.5598876 | 2.5600262 | 2.8525333 | 2.4156485 | 631.82397 | 28.525333 | 1.150473 | 591.2217
483.46069 | 2.5608888 | 2.5608022 | 2.8559768 | 2.4177456 | 631.85358 | 28.559768 | 1.151472 | 591.2494
483.48071 | 2.5618896 | 2.5617352 | 2.8559616 | 2.417784 | 631.80725 | 28.559616 | 1.15149 | 591.206
483.50073 | 2.5628905 | 2.5627594 | 2.855933 | 2.4178185 | 631.84186 | 28.55933 | 1.151507 | 591.2384
483.52075 | 2.5638916 | 2.5637772 | 2.8559561 | 2.4177809 | 631.85687 | 28.559561 | 1.151489 | 591.2524
483.54077 | 2.5648925 | 2.5649307 | 2.8587196 | 2.419965 | 631.82916 | 28.587196 | 1.152529 | 591.2265
483.56079 | 2.5658937 | 2.5657613 | 2.8664911 | 2.4268434 | 631.79956 | 28.664911 | 1.155805 | 591.1988
483.58081 | 2.5668945 | 2.5668201 | 2.8703239 | 2.4290664 | 631.89429 | 28.703239 | 1.156864 | 591.2875
483.60083 | 2.5678954 | 2.5679822 | 2.8733757 | 2.4312661 | 631.91376 | 28.733757 | 1.157911 | 591.3057
483.62085 | 2.5688965 | 2.5688221 | 2.8734045 | 2.4312427 | 631.8288 | 28.734045 | 1.1579 | 591.2262
483.64087 | 2.5698974 | 2.5698471 | 2.8733902 | 2.4312274 | 631.81348 | 28.733902 | 1.157893 | 591.2118
483.66089 | 2.5708985 | 2.5708039 | 2.8742886 | 2.432827 | 631.93781 | 28.742886 | 1.158655 | 591.3282
483.68091 | 2.5718994 | 2.5719576 | 2.8849003 | 2.4412308 | 631.96478 | 28.849003 | 1.162657 | 591.3534
483.70093 | 2.5729003 | 2.5728352 | 2.8876743 | 2.4431255 | 631.83508 | 28.876743 | 1.163559 | 591.2321
483.72095 | 2.5739014 | 2.5741131 | 2.887676 | 2.4431167 | 631.88629 | 28.87676 | 1.163555 | 591.28
483.74097 | 2.5749023 | 2.5746765 | 2.8876257 | 2.4431138 | 631.72656 | 28.876257 | 1.163554 | 591.1305
483.76099 | 2.5759034 | 2.5758681 | 2.8876481 | 2.4430985 | 631.88385 | 28.876481 | 1.163546 | 591.2777
483.78101 | 2.5769043 | 2.5767233 | 2.8907335 | 2.4456069 | 631.80719 | 28.907335 | 1.164741 | 591.206
483.80103 | 2.5779052 | 2.5780609 | 2.8907576 | 2.4456294 | 631.75433 | 28.907576 | 1.164752 | 591.1565
483.82104 | 2.5789063 | 2.5788832 | 2.9010849 | 2.45364 | 631.66681 | 29.010849 | 1.168567 | 591.0746
483.84106 | 2.5799072 | 2.5800395 | 2.9048362 | 2.4574127 | 631.72284 | 29.048362 | 1.170364 | 591.127
483.86108 | 2.5809083 | 2.580888 | 2.9048884 | 2.4573905 | 631.72137 | 29.048884 | 1.170353 | 591.1256
483.8811 | 2.5819092 | 2.5820651 | 2.9048154 | 2.4574478 | 631.69299 | 29.048154 | 1.17038 | 591.0991
483.90112 | 2.5829101 | 2.5828488 | 2.9048524 | 2.4573851 | 631.56897 | 29.048524 | 1.170351 | 590.983
483.92114 | 2.5839112 | 2.5836985 | 2.9083345 | 2.4574258 | 631.60968 | 29.083345 | 1.17037 | 591.0211
483.94116 | 2.5849121 | 2.5847821 | 2.9083321 | 2.4595699 | 631.80615 | 29.083321 | 1.171391 | 591.205
483.96118 | 2.5859132 | 2.5859029 | 2.9194818 | 2.4688616 | 631.8728 | 29.194818 | 1.175816 | 591.2673
483.9812 | 2.5869141 | 2.5866361 | 2.9234478 | 2.4710815 | 631.71265 | 29.234478 | 1.176874 | 591.1175
484.00122 | 2.5879149 | 2.5877485 | 2.9260054 | 2.473562 | 631.8302 | 29.260054 | 1.178055 | 591.2275
484.02124 | 2.5889161 | 2.5888143 | 2.9260168 | 2.4736171 | 631.81885 | 29.260168 | 1.178081 | 591.2169
484.04126 | 2.5899169 | 2.5899293 | 2.9260178 | 2.4736037 | 631.79913 | 29.260178 | 1.178075 | 591.1984
484.06128 | 2.5909181 | 2.5907781 | 2.9260187 | 2.473588 | 631.77386 | 29.260187 | 1.178067 | 591.1748
484.0813 | 2.5919189 | 2.5917294 | 2.9278982 | 2.4758005 | 631.78113 | 29.278982 | 1.179121 | 591.1816
484.10132 | 2.5929198 | 2.5928814 | 2.9383965 | 2.4839005 | 631.8313 | 29.383965 | 1.182979 | 591.2285
484.12134 | 2.5939209 | 2.5937636 | 2.9418955 | 2.4863276 | 631.7312 | 29.418955 | 1.184135 | 591.1348
484.14136 | 2.5949218 | 2.594945 | 2.9434621 | 2.4887884 | 631.87726 | 29.434621 | 1.185307 | 591.2715
484.16138 | 2.5959229 | 2.5960071 | 2.9434404 | 2.4888241 | 631.84454 | 29.434404 | 1.185324 | 591.2409
484.1814 | 2.5969238 | 2.5966866 | 2.9434843 | 2.4888172 | 631.59485 | 29.434843 | 1.18532 | 591.0073
484.20142 | 2.5979247 | 2.5979571 | 2.9434297 | 2.488801 | 631.72681 | 29.434297 | 1.185313 | 591.1307
484.22144 | 2.5989258 | 2.5987582 | 2.9476237 | 2.4909897 | 631.63159 | 29.476237 | 1.186355 | 591.0416
484.24146 | 2.5999267 | 2.5997474 | 2.9563708 | 2.4981036 | 631.72217 | 29.563708 | 1.189743 | 591.1264
484.26147 | 2.6009278 | 2.6010122 | 2.9611406 | 2.5006163 | 631.73285 | 29.611406 | 1.19094 | 591.1364
484.28149 | 2.6019287 | 2.6018763 | 2.9627421 | 2.5028024 | 631.57623 | 29.627421 | 1.191981 | 590.9898
484.30151 | 2.6029296 | 2.6027789 | 2.9627693 | 2.5028152 | 631.60645 | 29.627693 | 1.191987 | 591.0181
484.32153 | 2.6039307 | 2.6039209 | 2.9627151 | 2.5027795 | 631.66687 | 29.627151 | 1.19197 | 591.0747
484.34155 | 2.6049316 | 2.6049416 | 2.9627342 | 2.5028274 | 631.72974 | 29.627342 | 1.191993 | 591.1335
484.36157 | 2.6059327 | 2.6059372 | 2.9658768 | 2.5049675 | 631.63068 | 29.658768 | 1.193012 | 591.0408
484.38159 | 2.6069336 | 2.6068499 | 2.9770522 | 2.5147076 | 631.50879 | 29.770522 | 1.197651 | 590.9267
484.40161 | 2.6079345 | 2.6077669 | 2.9791906 | 2.5168123 | 631.61621 | 29.791906 | 1.198653 | 591.0272
484.42163 | 2.6089356 | 2.60899 | 2.9828897 | 2.5190327 | 631.62494 | 29.828897 | 1.199711 | 591.0354
484.44165 | 2.6099365 | 2.6099238 | 2.9828656 | 2.5190279 | 631.61053 | 29.828656 | 1.199708 | 591.0219
484.46167 | 2.6109376 | 2.6107347 | 2.9828892 | 2.5190454 | 631.62396 | 29.828892 | 1.199717 | 591.0345
484.48169 | 2.6119385 | 2.6118336 | 2.9829109 | 2.5190554 | 631.69666 | 29.829109 | 1.199722 | 591.1025
484.50171 | 2.6129394 | 2.6128008 | 2.9841595 | 2.5203056 | 631.6676 | 29.841595 | 1.200317 | 591.0753
484.52173 | 2.6139405 | 2.6137218 | 2.994796 | 2.5286565 | 631.56885 | 29.94796 | 1.204294 | 590.9829
484.54175 | 2.6149414 | 2.6148832 | 2.9969394 | 2.5309217 | 631.63306 | 29.969394 | 1.205373 | 591.043
484.56177 | 2.6159425 | 2.6159468 | 3.0007124 | 2.5334203 | 631.76636 | 30.007124 | 1.206563 | 591.1677
484.58179 | 2.6169434 | 2.6169369 | 3.0034842 | 2.5355716 | 631.65027 | 30.034842 | 1.207588 | 591.0591
484.60181 | 2.6179442 | 2.6178503 | 3.006927 | 2.5380297 | 631.49286 | 30.06927 | 1.208758 | 590.9118
484.62183 | 2.6189454 | 2.6189508 | 3.0088205 | 2.5405097 | 631.45526 | 30.088205 | 1.209939 | 590.8766
484.64185 | 2.6199462 | 2.6198802 | 3.0097461 | 2.541779 | 631.35278 | 30.097461 | 1.210544 | 590.7807
484.66187 | 2.6209474 | 2.6208422 | 3.0138059 | 2.5439324 | 631.30823 | 30.138059 | 1.211569 | 590.7391
484.68188 | 2.6219482 | 2.6219919 | 3.0138154 | 2.5439181 | 631.31531 | 30.138154 | 1.211563 | 590.7457
484.7019 | 2.6229491 | 2.6230259 | 3.0138302 | 2.5439694 | 631.40955 | 30.138302 | 1.211587 | 590.8339
484.72192 | 2.6239502 | 2.6238453 | 3.0138206 | 2.5439501 | 631.29327 | 30.138206 | 1.211578 | 590.7251
484.74194 | 2.6249511 | 2.6249254 | 3.0171733 | 2.5461593 | 631.50439 | 30.171733 | 1.21263 | 590.9226
484.76196 | 2.6259522 | 2.6259043 | 3.0269418 | 2.5542235 | 631.45154 | 30.269418 | 1.216471 | 590.8732
484.78198 | 2.6269531 | 2.626828 | 3.0302193 | 2.5567183 | 631.33057 | 30.302193 | 1.217659 | 590.76
484.802 | 2.627954 | 2.6278441 | 3.0320754 | 2.5588789 | 631.32788 | 30.320754 | 1.218688 | 590.7574
484.82202 | 2.6289551 | 2.6288674 | 3.0355659 | 2.5613964 | 631.47546 | 30.355659 | 1.219887 | 590.8955
484.84204 | 2.629956 | 2.6298556 | 3.0370638 | 2.5622952 | 631.50354 | 30.370638 | 1.220315 | 590.9218
484.86206 | 2.6309571 | 2.6309643 | 3.0405135 | 2.5648 | 631.48334 | 30.405135 | 1.221508 | 590.9029
484.88208 | 2.631958 | 2.6319482 | 3.0420542 | 2.5673418 | 631.42609 | 30.420542 | 1.222718 | 590.8493
484.9021 | 2.6329589 | 2.6329484 | 3.0439262 | 2.5681899 | 631.44324 | 30.439262 | 1.223122 | 590.8654
484.92212 | 2.63396 | 2.6338396 | 3.0501842 | 2.5718451 | 631.41388 | 30.501842 | 1.224863 | 590.8379
484.94214 | 2.6349609 | 2.6350522 | 3.0514276 | 2.572824 | 631.48553 | 30.514276 | 1.225329 | 590.905
484.96216 | 2.635962 | 2.6358693 | 3.0514386 | 2.5728104 | 631.32373 | 30.514386 | 1.225323 | 590.7536
484.98218 | 2.6369629 | 2.6367638 | 3.0514505 | 2.5727997 | 631.2774 | 30.514505 | 1.225318 | 590.7102
485.0022 | 2.6379638 | 2.6379957 | 3.0514517 | 2.5728486 | 631.36456 | 30.514517 | 1.225341 | 590.7918
485.02222 | 2.6389649 | 2.6389863 | 3.0539343 | 2.5752914 | 631.26379 | 30.539343 | 1.226504 | 590.6975
485.04224 | 2.6399658 | 2.6399488 | 3.0642276 | 2.5833356 | 631.18091 | 30.642276 | 1.230336 | 590.6199
485.06226 | 2.6409669 | 2.6408775 | 3.0676389 | 2.5858867 | 631.19403 | 30.676389 | 1.231551 | 590.6322
485.08228 | 2.6419678 | 2.642091 | 3.0704622 | 2.5880694 | 631.26929 | 30.704622 | 1.23259 | 590.7026
485.10229 | 2.6429687 | 2.642843 | 3.0704613 | 2.5880723 | 631.27655 | 30.704613 | 1.232591 | 590.7094
485.12231 | 2.6439698 | 2.6438823 | 3.0704021 | 2.5880952 | 631.25128 | 30.704021 | 1.232602 | 590.6858
485.14233 | 2.6449707 | 2.6449337 | 3.0704072 | 2.5880747 | 631.20734 | 30.704072 | 1.232593 | 590.6447
485.16235 | 2.6459718 | 2.6457653 | 3.0735481 | 2.5902109 | 631.23029 | 30.735481 | 1.23361 | 590.6661
485.18237 | 2.6469727 | 2.6470742 | 3.0837772 | 2.5985839 | 631.37677 | 30.837772 | 1.237598 | 590.8032
485.20239 | 2.6479735 | 2.6480103 | 3.0856237 | 2.6004794 | 631.38574 | 30.856237 | 1.2385 | 590.8116
485.22241 | 2.6489747 | 2.6488128 | 3.0856562 | 2.6004815 | 631.22046 | 30.856562 | 1.238501 | 590.6569
485.24243 | 2.6499755 | 2.6500416 | 3.0856853 | 2.6004744 | 631.30829 | 30.856853 | 1.238498 | 590.7391
485.26245 | 2.6509767 | 2.6508799 | 3.085675 | 2.6005096 | 631.25494 | 30.85675 | 1.238515 | 590.6892
485.28247 | 2.6519775 | 2.6519799 | 3.0897284 | 2.6032863 | 631.34186 | 30.897284 | 1.239837 | 590.7705
485.30249 | 2.6529784 | 2.6529374 | 3.0984397 | 2.6113896 | 631.31409 | 30.984397 | 1.243697 | 590.7445
485.32251 | 2.6539795 | 2.653903 | 3.1028805 | 2.6139026 | 631.1886 | 31.028805 | 1.244893 | 590.6271
485.34253 | 2.6549804 | 2.6548026 | 3.103775 | 2.6151845 | 631.24646 | 31.03775 | 1.245504 | 590.6813
485.36255 | 2.6559815 | 2.6559594 | 3.1037655 | 2.615144 | 631.35248 | 31.037655 | 1.245485 | 590.7805
485.38257 | 2.6569824 | 2.6570721 | 3.1037428 | 2.6151886 | 631.33606 | 31.037428 | 1.245506 | 590.7651
485.40259 | 2.6579833 | 2.6578071 | 3.1037583 | 2.6151452 | 631.14758 | 31.037583 | 1.245485 | 590.5887
485.42261 | 2.6589844 | 2.6589265 | 3.1074781 | 2.6173317 | 631.21918 | 31.074781 | 1.246527 | 590.6557
485.44263 | 2.6599853 | 2.6599641 | 3.1177645 | 2.6257718 | 631.25537 | 31.177645 | 1.250546 | 590.6896
485.46265 | 2.6609864 | 2.6609659 | 3.1201954 | 2.6282668 | 631.15814 | 31.201954 | 1.251734 | 590.5986
485.48267 | 2.6619873 | 2.6619782 | 3.1240323 | 2.6307821 | 631.0733 | 31.240323 | 1.252932 | 590.5192
485.50269 | 2.6629882 | 2.663079 | 3.1240025 | 2.6307545 | 631.09393 | 31.240025 | 1.252919 | 590.5385
485.52271 | 2.6639893 | 2.6640871 | 3.1239972 | 2.6307557 | 630.97308 | 31.239972 | 1.25292 | 590.4254
485.54272 | 2.6649902 | 2.665117 | 3.1240094 | 2.6307712 | 630.85455 | 31.240094 | 1.252927 | 590.3145
485.56274 | 2.6659913 | 2.6660833 | 3.1255577 | 2.6316528 | 630.80621 | 31.255577 | 1.253347 | 590.2693
485.58276 | 2.6669922 | 2.6670344 | 3.1352468 | 2.6398234 | 630.87415 | 31.352468 | 1.257238 | 590.3329
485.60278 | 2.6679931 | 2.667995 | 3.1389365 | 2.6419492 | 630.82935 | 31.389365 | 1.258251 | 590.291
485.6228 | 2.6689942 | 2.6689172 | 3.1388969 | 2.6419065 | 630.77814 | 31.388969 | 1.25823 | 590.243
485.64282 | 2.6699951 | 2.6699808 | 3.1388912 | 2.6419232 | 630.86334 | 31.388912 | 1.258238 | 590.3228
485.66284 | 2.6709962 | 2.6710925 | 3.138938 | 2.641907 | 630.87878 | 31.38938 | 1.258231 | 590.3372
485.68286 | 2.6719971 | 2.6719289 | 3.1423404 | 2.644454 | 630.84821 | 31.423404 | 1.259444 | 590.3086
485.70288 | 2.672998 | 2.6729579 | 3.155386 | 2.6525226 | 630.99957 | 31.55386 | 1.263286 | 590.4502
485.7229 | 2.6739991 | 2.6738846 | 3.1553507 | 2.6550295 | 631.03436 | 31.553507 | 1.26448 | 590.4828
485.74292 | 2.675 | 2.6750617 | 3.1553552 | 2.655014 | 631.09344 | 31.553552 | 1.264473 | 590.5381
485.76294 | 2.6760011 | 2.6760354 | 3.1553433 | 2.6550543 | 630.93536 | 31.553433 | 1.264492 | 590.3901
485.78296 | 2.677002 | 2.6769965 | 3.1553671 | 2.6550272 | 630.70068 | 31.553671 | 1.264479 | 590.1706
485.80298 | 2.6780028 | 2.6780536 | 3.1565771 | 2.6571884 | 630.82422 | 31.565771 | 1.265509 | 590.2862
485.823 | 2.679004 | 2.6790819 | 3.1694345 | 2.6665149 | 630.91772 | 31.694345 | 1.26995 | 590.3736
485.84302 | 2.6800048 | 2.6800869 | 3.1709991 | 2.6674666 | 630.97778 | 31.709991 | 1.270404 | 590.4298
485.86304 | 2.681006 | 2.6810274 | 3.1709387 | 2.6674027 | 630.92078 | 31.709387 | 1.270373 | 590.3765
485.88306 | 2.6820068 | 2.6818504 | 3.1709571 | 2.6674602 | 630.82703 | 31.709571 | 1.270401 | 590.2888
485.90308 | 2.6830077 | 2.6828809 | 3.1709561 | 2.66747 | 630.8739 | 31.709561 | 1.270405 | 590.3326
485.9231 | 2.6840088 | 2.6838803 | 3.1738055 | 2.6673915 | 630.84302 | 31.738055 | 1.270368 | 590.3037
485.94312 | 2.6850097 | 2.6851187 | 3.1838677 | 2.6699462 | 630.86011 | 31.838677 | 1.271585 | 590.3197
485.96313 | 2.6860108 | 2.6859999 | 3.1895809 | 2.6792955 | 630.82806 | 31.895809 | 1.276037 | 590.2897
485.98315 | 2.6870117 | 2.6870086 | 3.1896267 | 2.6817389 | 630.78149 | 31.896267 | 1.277201 | 590.2462
486.00317 | 2.6880126 | 2.6879976 | 3.1896737 | 2.6817534 | 630.83276 | 31.896737 | 1.277208 | 590.2941
486.02319 | 2.6890137 | 2.6889989 | 3.1896057 | 2.6817677 | 630.8252 | 31.896057 | 1.277215 | 590.2871
486.04321 | 2.6900146 | 2.6900339 | 3.1896064 | 2.6817915 | 630.8559 | 31.896064 | 1.277226 | 590.3158
486.06323 | 2.6910157 | 2.6910365 | 3.1927321 | 2.6842356 | 630.74597 | 31.927321 | 1.27839 | 590.2129
486.08325 | 2.6920166 | 2.6919479 | 3.2032464 | 2.6923189 | 630.58551 | 32.032464 | 1.28224 | 590.0628
486.10327 | 2.6930175 | 2.6929588 | 3.20924 | 2.6948264 | 630.57349 | 32.0924 | 1.283434 | 590.0515
486.12329 | 2.6940186 | 2.6938868 | 3.2092385 | 2.6973 | 630.60059 | 32.092385 | 1.284612 | 590.0769
486.14331 | 2.6950195 | 2.6948948 | 3.2111092 | 2.6994801 | 630.60999 | 32.111092 | 1.28565 | 590.0857
486.16333 | 2.6960206 | 2.6960526 | 3.2142565 | 2.701643 | 630.65497 | 32.142565 | 1.28668 | 590.1278
486.18335 | 2.6970215 | 2.6970863 | 3.2180099 | 2.7038727 | 630.52374 | 32.180099 | 1.287742 | 590.005
486.20337 | 2.6980224 | 2.6980152 | 3.2211213 | 2.705049 | 630.53174 | 32.211213 | 1.288303 | 590.0125
486.22339 | 2.6990235 | 2.6990559 | 3.2211304 | 2.7063215 | 630.46716 | 32.211304 | 1.288909 | 589.952
486.24341 | 2.7000244 | 2.6999602 | 3.2251363 | 2.7100444 | 630.4707 | 32.251363 | 1.290682 | 589.9553
486.26343 | 2.7010255 | 2.7010362 | 3.227917 | 2.7123215 | 630.46521 | 32.27917 | 1.291766 | 589.9502
486.28345 | 2.7020264 | 2.7020111 | 3.2279108 | 2.712297 | 630.5484 | 32.279108 | 1.291755 | 590.0281
486.30347 | 2.7030272 | 2.7031646 | 3.227931 | 2.7123163 | 630.55823 | 32.27931 | 1.291764 | 590.0373
486.32349 | 2.7040284 | 2.7038436 | 3.2278776 | 2.712296 | 630.35541 | 32.278776 | 1.291754 | 589.8475
486.34351 | 2.7050292 | 2.7050824 | 3.2393389 | 2.7135861 | 630.44897 | 32.393389 | 1.292368 | 589.935
486.36353 | 2.7060304 | 2.7058659 | 3.2394459 | 2.7219656 | 630.38873 | 32.394459 | 1.296359 | 589.8786
486.38354 | 2.7070313 | 2.7070351 | 3.2425919 | 2.7238588 | 630.46722 | 32.425919 | 1.297261 | 589.9521
486.40356 | 2.7080321 | 2.7079062 | 3.2425382 | 2.7238741 | 630.48096 | 32.425382 | 1.297268 | 589.965
486.42358 | 2.7090333 | 2.7089741 | 3.2425525 | 2.7238333 | 630.44629 | 32.425525 | 1.297249 | 589.9325
486.4436 | 2.7100341 | 2.7102361 | 3.2425776 | 2.7238379 | 630.59998 | 32.425776 | 1.297251 | 590.0763
486.46362 | 2.7110353 | 2.710959 | 3.2463479 | 2.7263446 | 630.41199 | 32.463479 | 1.298445 | 589.9004
486.48364 | 2.7120361 | 2.7118616 | 3.256844 | 2.7344298 | 630.41083 | 32.56844 | 1.302295 | 589.8993
486.50366 | 2.713037 | 2.7131102 | 3.2599709 | 2.7381287 | 630.36859 | 32.599709 | 1.304057 | 589.8598
486.52368 | 2.7140381 | 2.7140059 | 3.2640924 | 2.7403333 | 630.32965 | 32.640924 | 1.305107 | 589.8234
486.5437 | 2.715039 | 2.7151499 | 3.2640295 | 2.7402985 | 630.44592 | 32.640295 | 1.30509 | 589.9322
486.56372 | 2.7160401 | 2.7160499 | 3.2640979 | 2.7403018 | 630.43365 | 32.640979 | 1.305092 | 589.9207
486.58374 | 2.717041 | 2.7170517 | 3.2640913 | 2.7402732 | 630.38757 | 32.640913 | 1.305078 | 589.8776
486.60376 | 2.7180419 | 2.718209 | 3.2749119 | 2.7414918 | 630.47345 | 32.749119 | 1.305659 | 589.9579
486.62378 | 2.719043 | 2.7190964 | 3.2755971 | 2.7496741 | 630.25507 | 32.755971 | 1.309556 | 589.7536
486.6438 | 2.7200439 | 2.7199936 | 3.2784157 | 2.7524469 | 630.27399 | 32.784157 | 1.310876 | 589.7713
486.66382 | 2.721045 | 2.7210116 | 3.2783608 | 2.7524624 | 630.271 | 32.783608 | 1.310884 | 589.7685
486.68384 | 2.7220459 | 2.722084 | 3.2784035 | 2.7524641 | 630.39526 | 32.784035 | 1.310884 | 589.8848
486.70386 | 2.723047 | 2.722995 | 3.278367 | 2.7524405 | 630.40375 | 32.78367 | 1.310873 | 589.8927
486.72388 | 2.7240479 | 2.7240872 | 3.2821128 | 2.7543383 | 630.40125 | 32.821128 | 1.311777 | 589.8904
486.7439 | 2.7250488 | 2.7249522 | 3.2914698 | 2.7629769 | 630.3714 | 32.914698 | 1.315891 | 589.8624
486.76392 | 2.7260499 | 2.7260299 | 3.2954865 | 2.7651663 | 630.30615 | 32.954865 | 1.316934 | 589.8014
486.78394 | 2.7270508 | 2.7269607 | 3.2955651 | 2.7651 | 630.4184 | 32.955651 | 1.316902 | 589.9064
486.80396 | 2.7280519 | 2.7280402 | 3.2955427 | 2.7651122 | 630.21539 | 32.955427 | 1.316908 | 589.7164
486.82397 | 2.7290528 | 2.7290103 | 3.2955422 | 2.7650557 | 630.15143 | 32.955422 | 1.316881 | 589.6566
486.84399 | 2.7300537 | 2.7300777 | 3.2992342 | 2.7676177 | 630.16681 | 32.992342 | 1.318101 | 589.671
486.86401 | 2.7310548 | 2.7310872 | 3.3098938 | 2.7675943 | 630.08807 | 33.098938 | 1.31809 | 589.5973
486.88403 | 2.7320557 | 2.731967 | 3.3139296 | 2.7760468 | 630.07935 | 33.139296 | 1.322116 | 589.5891
486.90405 | 2.7330568 | 2.7330587 | 3.3176117 | 2.7797487 | 630.04095 | 33.176117 | 1.323879 | 589.5532
486.92407 | 2.7340577 | 2.7341154 | 3.3175969 | 2.7819803 | 630.00745 | 33.175969 | 1.324942 | 589.5219
486.94409 | 2.7350585 | 2.7351723 | 3.3176229 | 2.7819755 | 630.03223 | 33.176229 | 1.32494 | 589.5451
486.96411 | 2.7360597 | 2.7359953 | 3.3176267 | 2.781975 | 630.02216 | 33.176267 | 1.324939 | 589.5356
486.98413 | 2.7370605 | 2.7372165 | 3.3191638 | 2.7831359 | 630.07758 | 33.191638 | 1.325492 | 589.5875
487.00415 | 2.7380617 | 2.7379394 | 3.3284461 | 2.7915943 | 629.88678 | 33.284461 | 1.329521 | 589.409
487.02417 | 2.7390625 | 2.7390471 | 3.3322458 | 2.793767 | 629.92517 | 33.322458 | 1.330555 | 589.4449
487.04419 | 2.7400634 | 2.7401071 | 3.3322291 | 2.7937462 | 629.90466 | 33.322291 | 1.330545 | 589.4257
487.06421 | 2.7410645 | 2.7410419 | 3.3322153 | 2.7937484 | 629.80853 | 33.322153 | 1.330546 | 589.3357
487.08423 | 2.7420654 | 2.7420566 | 3.3322525 | 2.7937529 | 629.9079 | 33.322525 | 1.330549 | 589.4287
487.10425 | 2.7430665 | 2.7432055 | 3.3322191 | 2.7937732 | 629.90515 | 33.322191 | 1.330558 | 589.4261
487.12427 | 2.7440674 | 2.7440042 | 3.3468823 | 2.7984099 | 629.85614 | 33.468823 | 1.332767 | 589.3803
487.14429 | 2.7450683 | 2.7450299 | 3.3499494 | 2.8043175 | 630.005 | 33.499494 | 1.33558 | 589.5196
487.16431 | 2.7460694 | 2.7461765 | 3.3499262 | 2.8068507 | 629.97461 | 33.499262 | 1.336787 | 589.4911
487.18433 | 2.7470703 | 2.7471752 | 3.3499382 | 2.8068323 | 629.76013 | 33.499382 | 1.336778 | 589.2904
487.20435 | 2.7480714 | 2.7480969 | 3.3499858 | 2.8068182 | 629.66711 | 33.499858 | 1.336771 | 589.2034
487.22437 | 2.7490723 | 2.7490687 | 3.3499286 | 2.8068278 | 629.84064 | 33.499286 | 1.336776 | 589.3658
487.24438 | 2.7500732 | 2.7500367 | 3.3511689 | 2.8090086 | 629.90393 | 33.511689 | 1.337814 | 589.425
487.2644 | 2.7510743 | 2.7510428 | 3.3636656 | 2.8175261 | 629.74976 | 33.636656 | 1.341871 | 589.2807
487.28442 | 2.7520752 | 2.7520571 | 3.3670926 | 2.8215451 | 629.73669 | 33.670926 | 1.343785 | 589.2685
487.30444 | 2.7530763 | 2.7530184 | 3.3708594 | 2.8237081 | 629.67365 | 33.708594 | 1.344815 | 589.2095
487.32446 | 2.7540772 | 2.754005 | 3.3708572 | 2.8236964 | 629.70978 | 33.708572 | 1.344809 | 589.2433
487.34448 | 2.7550781 | 2.7550795 | 3.3708239 | 2.8236904 | 629.69299 | 33.708239 | 1.344807 | 589.2276
487.3645 | 2.7560792 | 2.7561293 | 3.3708694 | 2.8237274 | 629.66559 | 33.708694 | 1.344824 | 589.202
487.38452 | 2.7570801 | 2.7571383 | 3.3723378 | 2.8246834 | 629.63782 | 33.723378 | 1.34528 | 589.176
487.40454 | 2.7580812 | 2.7581575 | 3.3816576 | 2.8330417 | 629.47412 | 33.816576 | 1.34926 | 589.0228
487.42456 | 2.7590821 | 2.7590036 | 3.3879538 | 2.8367445 | 629.55084 | 33.879538 | 1.351024 | 589.0946
487.44458 | 2.760083 | 2.7601476 | 3.3895059 | 2.8373361 | 629.66278 | 33.895059 | 1.351305 | 589.1993
487.4646 | 2.7610841 | 2.7612581 | 3.3913431 | 2.8399148 | 629.56696 | 33.913431 | 1.352534 | 589.1097
487.48462 | 2.762085 | 2.7619939 | 3.3956959 | 2.8423972 | 629.52936 | 33.956959 | 1.353716 | 589.0745
487.50464 | 2.7630861 | 2.7631102 | 3.3985114 | 2.8445005 | 629.57434 | 33.985114 | 1.354718 | 589.1166
487.52466 | 2.764087 | 2.7641141 | 3.4013648 | 2.8470068 | 629.56982 | 34.013648 | 1.355911 | 589.1124
487.54468 | 2.7650878 | 2.7650776 | 3.4022679 | 2.8482616 | 629.51233 | 34.022679 | 1.356509 | 589.0586
487.5647 | 2.766089 | 2.7661767 | 3.4044528 | 2.8507595 | 629.61676 | 34.044528 | 1.357698 | 589.1563
487.58472 | 2.7670898 | 2.7670507 | 3.408143 | 2.8533058 | 629.53625 | 34.08143 | 1.358911 | 589.0809
487.60474 | 2.768091 | 2.7682545 | 3.4081473 | 2.8532367 | 629.49677 | 34.081473 | 1.358878 | 589.044
487.62476 | 2.7690918 | 2.7692063 | 3.4081388 | 2.8532205 | 629.50616 | 34.081388 | 1.358871 | 589.0528
487.64478 | 2.7700927 | 2.7701621 | 3.4093478 | 2.8532858 | 629.4342 | 34.093478 | 1.358902 | 588.9855
487.66479 | 2.7710938 | 2.7711513 | 3.4164515 | 2.8542519 | 629.39166 | 34.164515 | 1.359362 | 588.9457
487.68481 | 2.7720947 | 2.7720954 | 3.4234593 | 2.8622503 | 629.39581 | 34.234593 | 1.363171 | 588.9495
487.70483 | 2.7730958 | 2.7730048 | 3.4268332 | 2.8647733 | 629.28339 | 34.268332 | 1.364373 | 588.8443
487.72485 | 2.7740967 | 2.7740765 | 3.426815 | 2.8672419 | 629.37897 | 34.26815 | 1.365548 | 588.9338
487.74487 | 2.7750976 | 2.7751622 | 3.4268186 | 2.8672667 | 629.29602 | 34.268186 | 1.36556 | 588.8562
487.76489 | 2.7760987 | 2.7759476 | 3.426832 | 2.8672566 | 629.14282 | 34.26832 | 1.365555 | 588.7128
487.78491 | 2.7770996 | 2.7771046 | 3.4284081 | 2.8684878 | 629.271 | 34.284081 | 1.366142 | 588.8327
487.80493 | 2.7781007 | 2.7779994 | 3.4400296 | 2.8765459 | 629.13037 | 34.400296 | 1.369979 | 588.7012
487.82495 | 2.7791016 | 2.7792208 | 3.4412348 | 2.879066 | 629.17377 | 34.412348 | 1.37118 | 588.7418
487.84497 | 2.7801025 | 2.7801771 | 3.4412618 | 2.8790636 | 629.03119 | 34.412618 | 1.371179 | 588.6083
487.86499 | 2.7811036 | 2.7811537 | 3.4412417 | 2.879039 | 628.97235 | 34.412417 | 1.371167 | 588.5533
487.88501 | 2.7821045 | 2.7819834 | 3.4412577 | 2.8790379 | 629.04559 | 34.412577 | 1.371166 | 588.6218
487.90503 | 2.7831056 | 2.7831931 | 3.4430459 | 2.8802669 | 629.00159 | 34.430459 | 1.371752 | 588.5806
487.92505 | 2.7841065 | 2.7842209 | 3.4561048 | 2.8861058 | 628.93427 | 34.561048 | 1.374532 | 588.5177
487.94507 | 2.7851074 | 2.7852182 | 3.4577293 | 2.8895938 | 628.83783 | 34.577293 | 1.376194 | 588.4274
487.96509 | 2.7861085 | 2.7861772 | 3.4627285 | 2.8918934 | 628.8656 | 34.627285 | 1.377289 | 588.4534
487.98511 | 2.7871094 | 2.7871284 | 3.4627392 | 2.894351 | 628.97076 | 34.627392 | 1.378459 | 588.5518
488.00513 | 2.7881105 | 2.7879591 | 3.4627252 | 2.8943372 | 628.88824 | 34.627252 | 1.378453 | 588.4746
488.02515 | 2.7891114 | 2.78901 | 3.4627433 | 2.8943207 | 628.87518 | 34.627433 | 1.378445 | 588.4624
488.04517 | 2.7901123 | 2.7899277 | 3.4640026 | 2.8949368 | 628.83099 | 34.640026 | 1.378738 | 588.421
488.06519 | 2.7911134 | 2.7911594 | 3.4729719 | 2.9033267 | 628.8374 | 34.729719 | 1.382734 | 588.427
488.08521 | 2.7921143 | 2.792078 | 3.4769585 | 2.905776 | 628.87878 | 34.769585 | 1.383901 | 588.4657
488.10522 | 2.7931154 | 2.7931688 | 3.4803991 | 2.908354 | 628.83771 | 34.803991 | 1.385128 | 588.4273
488.12524 | 2.7941163 | 2.7939756 | 3.480437 | 2.9083407 | 628.75293 | 34.80437 | 1.385122 | 588.348
488.14526 | 2.7951171 | 2.7950642 | 3.4804213 | 2.90839 | 628.85193 | 34.804213 | 1.385145 | 588.4406
488.16528 | 2.7961183 | 2.79615 | 3.4813426 | 2.9083476 | 628.7627 | 34.813426 | 1.385125 | 588.3571
488.1853 | 2.7971191 | 2.7969699 | 3.4926293 | 2.9093075 | 628.68628 | 34.926293 | 1.385582 | 588.2856
488.20532 | 2.7981203 | 2.7982984 | 3.495719 | 2.9181595 | 628.80127 | 34.95719 | 1.389798 | 588.3932
488.22534 | 2.7991211 | 2.799042 | 3.4957407 | 2.9198833 | 628.69574 | 34.957407 | 1.390619 | 588.2945
488.24536 | 2.800122 | 2.8000894 | 3.4957099 | 2.9199109 | 628.63269 | 34.957099 | 1.390632 | 588.2355
488.26538 | 2.8011231 | 2.8011806 | 3.4957492 | 2.9199078 | 628.69049 | 34.957492 | 1.390631 | 588.2895
488.2854 | 2.802124 | 2.8021417 | 3.4957006 | 2.9198818 | 628.68524 | 34.957006 | 1.390619 | 588.2846
488.30542 | 2.8031251 | 2.8032105 | 3.4975719 | 2.9223933 | 628.57019 | 34.975719 | 1.391815 | 588.177
488.32544 | 2.804126 | 2.8040919 | 3.5094261 | 2.9305191 | 628.47748 | 35.094261 | 1.395685 | 588.0902
488.34546 | 2.8051269 | 2.8053281 | 3.5134144 | 2.9307232 | 628.47467 | 35.134144 | 1.395782 | 588.0876
488.36548 | 2.806128 | 2.8061507 | 3.5134163 | 2.9342237 | 628.37335 | 35.134163 | 1.397449 | 587.9928
488.3855 | 2.8071289 | 2.8072848 | 3.5134082 | 2.9342084 | 628.4068 | 35.134082 | 1.397442 | 588.0241
488.40552 | 2.80813 | 2.8080809 | 3.5133777 | 2.9341736 | 628.31982 | 35.133777 | 1.397425 | 587.9427
488.42554 | 2.8091309 | 2.8090537 | 3.5151892 | 2.9341862 | 628.39923 | 35.151892 | 1.397431 | 588.017
488.44556 | 2.8101318 | 2.8101435 | 3.5271635 | 2.9363976 | 628.48969 | 35.271635 | 1.398484 | 588.1016
488.46558 | 2.8111329 | 2.8109756 | 3.530514 | 2.946265 | 628.36108 | 35.30514 | 1.403184 | 587.9813
488.4856 | 2.8121338 | 2.8122017 | 3.5342984 | 2.9478524 | 628.37195 | 35.342984 | 1.40394 | 587.9915
488.50562 | 2.8131349 | 2.8131869 | 3.5343242 | 2.9494476 | 628.36743 | 35.343242 | 1.4047 | 587.9872
488.52563 | 2.8141358 | 2.8142505 | 3.5343285 | 2.9494617 | 628.31226 | 35.343285 | 1.404706 | 587.9356
488.54565 | 2.8151367 | 2.8152621 | 3.534296 | 2.9494872 | 628.22058 | 35.34296 | 1.404718 | 587.8498
488.56567 | 2.8161378 | 2.8161545 | 3.5354974 | 2.9503727 | 628.10858 | 35.354974 | 1.40514 | 587.745
488.58569 | 2.8171387 | 2.8172894 | 3.5458469 | 2.9586699 | 628.13458 | 35.458469 | 1.409092 | 587.7694
488.60571 | 2.8181398 | 2.8181648 | 3.5479639 | 2.9611847 | 628.1438 | 35.479639 | 1.410289 | 587.778
488.62573 | 2.8191407 | 2.8193564 | 3.5479734 | 2.9611869 | 628.13214 | 35.479734 | 1.41029 | 587.7671
488.64575 | 2.8201416 | 2.8202891 | 3.5479846 | 2.9612002 | 627.96423 | 35.479846 | 1.410297 | 587.61
488.66577 | 2.8211427 | 2.8212028 | 3.5479903 | 2.9611821 | 627.92505 | 35.479903 | 1.410288 | 587.5733
488.68579 | 2.8221436 | 2.8221807 | 3.5520723 | 2.963356 | 627.97632 | 35.520723 | 1.411324 | 587.6213
488.70581 | 2.8231447 | 2.8231263 | 3.5613987 | 2.971715 | 627.83105 | 35.613987 | 1.415305 | 587.4853
488.72583 | 2.8241456 | 2.8241549 | 3.5654104 | 2.9739547 | 627.74536 | 35.654104 | 1.416371 | 587.4051
488.74585 | 2.8251464 | 2.825247 | 3.565414 | 2.9739633 | 627.7699 | 35.65414 | 1.416375 | 587.4281
488.76587 | 2.8261476 | 2.8261492 | 3.5654271 | 2.9739749 | 627.73224 | 35.654271 | 1.416381 | 587.3929
488.78589 | 2.8271484 | 2.8273289 | 3.5654161 | 2.9739535 | 627.7262 | 35.654161 | 1.416371 | 587.3872
488.80591 | 2.8281496 | 2.8280509 | 3.5691252 | 2.9739423 | 627.60913 | 35.691252 | 1.416365 | 587.2777
488.82593 | 2.8291504 | 2.8291364 | 3.5800197 | 2.984865 | 627.68573 | 35.800197 | 1.421567 | 587.3493
488.84595 | 2.8301513 | 2.8301449 | 3.5825763 | 2.9851782 | 627.63226 | 35.825763 | 1.421717 | 587.2993
488.86597 | 2.8311524 | 2.8313174 | 3.582535 | 2.9872541 | 627.63287 | 35.82535 | 1.422705 | 587.2999
488.88599 | 2.8321533 | 2.8323174 | 3.5825038 | 2.987263 | 627.59027 | 35.825038 | 1.422709 | 587.26
488.90601 | 2.8331544 | 2.833148 | 3.582525 | 2.9873314 | 627.53467 | 35.82525 | 1.422742 | 587.208
488.92603 | 2.8341553 | 2.8341184 | 3.5847366 | 2.9872952 | 627.57654 | 35.847366 | 1.422725 | 587.2472
488.94604 | 2.8351562 | 2.8352973 | 3.5859313 | 2.9894085 | 627.57294 | 35.859313 | 1.423731 | 587.2438
488.96606 | 2.8361573 | 2.8363538 | 3.5972018 | 2.9979303 | 627.55811 | 35.972018 | 1.42779 | 587.2299
488.98608 | 2.8371582 | 2.8371463 | 3.6015244 | 3.0016766 | 627.53564 | 36.015244 | 1.429574 | 587.2089
489.0061 | 2.8381593 | 2.8383422 | 3.6040664 | 3.00388 | 627.54877 | 36.040664 | 1.430623 | 587.2212
489.02612 | 2.8391602 | 2.8393371 | 3.6040497 | 3.0038691 | 627.45288 | 36.040497 | 1.430618 | 587.1315
489.04614 | 2.8401611 | 2.8402805 | 3.6040332 | 3.0038967 | 627.35632 | 36.040332 | 1.430631 | 587.0411
489.06616 | 2.8411622 | 2.8412549 | 3.6058614 | 3.0039058 | 627.38928 | 36.058614 | 1.430636 | 587.0719
489.08618 | 2.8421631 | 2.8424187 | 3.6157999 | 3.0068879 | 627.4834 | 36.157999 | 1.432056 | 587.16
489.1062 | 2.8431642 | 2.8433521 | 3.6201391 | 3.0157142 | 627.2431 | 36.201391 | 1.43626 | 586.9352
489.12622 | 2.8441651 | 2.8442247 | 3.6201813 | 3.0160251 | 627.26184 | 36.201813 | 1.436408 | 586.9527
489.14624 | 2.845166 | 2.8452492 | 3.6202075 | 3.016027 | 627.25958 | 36.202075 | 1.436409 | 586.9506
489.16626 | 2.8461671 | 2.8463163 | 3.6201029 | 3.0159931 | 627.08179 | 36.201029 | 1.436392 | 586.7842
489.18628 | 2.847168 | 2.8472855 | 3.6201599 | 3.0160353 | 627.06409 | 36.201599 | 1.436412 | 586.7677
489.2063 | 2.8481691 | 2.8482802 | 3.6236806 | 3.0182047 | 627.02515 | 36.236806 | 1.437446 | 586.7312
489.22632 | 2.84917 | 2.8491607 | 3.6357732 | 3.0276165 | 627.11414 | 36.357732 | 1.441928 | 586.8145
489.24634 | 2.8501709 | 2.8503659 | 3.6366942 | 3.0287802 | 627.10583 | 36.366942 | 1.442482 | 586.8067
489.26636 | 2.851172 | 2.8511841 | 3.6367192 | 3.0287914 | 626.9538 | 36.367192 | 1.442488 | 586.6645
489.28638 | 2.8521729 | 2.852298 | 3.6367488 | 3.0287576 | 627.03912 | 36.367488 | 1.442472 | 586.7443
489.3064 | 2.853174 | 2.8533871 | 3.6367044 | 3.0287614 | 626.91699 | 36.367044 | 1.442473 | 586.63
489.32642 | 2.8541749 | 2.8542118 | 3.6404541 | 3.0312643 | 626.88171 | 36.404541 | 1.443665 | 586.597
489.34644 | 2.8551757 | 2.8553603 | 3.652642 | 3.0312576 | 626.82507 | 36.52642 | 1.443662 | 586.544
489.36646 | 2.8561769 | 2.8562155 | 3.6550858 | 3.0433445 | 626.81055 | 36.550858 | 1.449419 | 586.5304
489.38647 | 2.8571777 | 2.8572445 | 3.6591876 | 3.0445716 | 626.8407 | 36.591876 | 1.450003 | 586.5586
489.40649 | 2.8581789 | 2.858463 | 3.6623015 | 3.0455673 | 626.73535 | 36.623015 | 1.450477 | 586.46
489.42651 | 2.8591797 | 2.8591945 | 3.6622894 | 3.0480287 | 626.71619 | 36.622894 | 1.45165 | 586.4421
489.44653 | 2.8601806 | 2.8604903 | 3.6622655 | 3.0480697 | 626.73486 | 36.622655 | 1.451669 | 586.4596
489.46655 | 2.8611817 | 2.8611927 | 3.6622562 | 3.0480978 | 626.60168 | 36.622562 | 1.451683 | 586.335
489.48657 | 2.8621826 | 2.8623183 | 3.662354 | 3.048053 | 626.63666 | 36.62354 | 1.451661 | 586.3677
489.50659 | 2.8631837 | 2.8633156 | 3.6766317 | 3.0506513 | 626.46747 | 36.766317 | 1.452899 | 586.2094
489.52661 | 2.8641846 | 2.8644557 | 3.6790709 | 3.0598717 | 626.49408 | 36.790709 | 1.45729 | 586.2343
489.54663 | 2.8651855 | 2.8653784 | 3.6809013 | 3.0623422 | 626.43011 | 36.809013 | 1.458467 | 586.1744
489.56665 | 2.8661866 | 2.8661704 | 3.6808972 | 3.0623486 | 626.34442 | 36.808972 | 1.45847 | 586.0942
489.58667 | 2.8671875 | 2.8671732 | 3.6809013 | 3.0623927 | 626.25403 | 36.809013 | 1.458491 | 586.0097
489.60669 | 2.8681886 | 2.8680418 | 3.6808839 | 3.0623472 | 626.17114 | 36.808839 | 1.458469 | 585.9321
489.62671 | 2.8691895 | 2.8692081 | 3.6831319 | 3.0645113 | 626.29205 | 36.831319 | 1.4595 | 586.0452
489.64673 | 2.8701904 | 2.8705034 | 3.6952779 | 3.065763 | 626.37469 | 36.952779 | 1.460096 | 586.1226
489.66675 | 2.8711915 | 2.8712251 | 3.6983573 | 3.0748794 | 626.2627 | 36.983573 | 1.464437 | 586.0178
489.68677 | 2.8721924 | 2.8722057 | 3.6983469 | 3.0750794 | 626.35797 | 36.983469 | 1.464533 | 586.1069
489.70679 | 2.8731935 | 2.8732779 | 3.6983557 | 3.0750713 | 626.38647 | 36.983557 | 1.464529 | 586.1336
489.72681 | 2.8741944 | 2.8743412 | 3.6983397 | 3.0750771 | 626.35107 | 36.983397 | 1.464532 | 586.1005
489.74683 | 2.8751953 | 2.8752444 | 3.6992893 | 3.0760975 | 626.19843 | 36.992893 | 1.465018 | 585.9576
489.76685 | 2.8761964 | 2.8763368 | 3.7108052 | 3.0844607 | 626.29095 | 37.108052 | 1.469001 | 586.0442
489.78687 | 2.8771973 | 2.8773093 | 3.7138662 | 3.0872526 | 626.19824 | 37.138662 | 1.47033 | 585.9574
489.80688 | 2.8781984 | 2.87797 | 3.7157133 | 3.089391 | 626.11816 | 37.157133 | 1.471349 | 585.8825
489.8269 | 2.8791993 | 2.8795047 | 3.7157388 | 3.0893912 | 626.11188 | 37.157388 | 1.471349 | 585.8766
489.84692 | 2.8802001 | 2.8802991 | 3.7157073 | 3.0893826 | 625.84851 | 37.157073 | 1.471345 | 585.6302
489.86694 | 2.8812013 | 2.8811636 | 3.7179418 | 3.089406 | 625.93353 | 37.179418 | 1.471356 | 585.7097
489.88696 | 2.8822021 | 2.8824577 | 3.7298396 | 3.0953357 | 625.94 | 37.298396 | 1.47418 | 585.7158
489.90698 | 2.8832033 | 2.8832421 | 3.7329664 | 3.0999727 | 625.82965 | 37.329664 | 1.476388 | 585.6125
489.927 | 2.8842041 | 2.8843474 | 3.7329683 | 3.1015992 | 625.83337 | 37.329683 | 1.477163 | 585.616
489.94702 | 2.885205 | 2.885325 | 3.7329648 | 3.1016195 | 625.75067 | 37.329648 | 1.477173 | 585.5386
489.96704 | 2.8862062 | 2.886312 | 3.7329507 | 3.1015739 | 625.70599 | 37.329507 | 1.477151 | 585.4968
489.98706 | 2.887207 | 2.8872147 | 3.7348034 | 3.1015997 | 625.57452 | 37.348034 | 1.477163 | 585.3738
490.00708 | 2.8882082 | 2.8882489 | 3.7347903 | 3.104053 | 625.62836 | 37.347903 | 1.478332 | 585.4242
490.0271 | 2.889209 | 2.8893738 | 3.7469163 | 3.1125546 | 625.59784 | 37.469163 | 1.482381 | 585.3956
490.04712 | 2.8902099 | 2.8903952 | 3.7491491 | 3.1150019 | 625.51825 | 37.491491 | 1.483546 | 585.3212
490.06714 | 2.891211 | 2.8911529 | 3.7531948 | 3.1172111 | 625.44482 | 37.531948 | 1.484598 | 585.2524
490.08716 | 2.8922119 | 2.892312 | 3.7569153 | 3.1196835 | 625.46716 | 37.569153 | 1.485776 | 585.2733
490.10718 | 2.893213 | 2.8933384 | 3.7599766 | 3.1218758 | 625.41083 | 37.599766 | 1.48682 | 585.2206
490.1272 | 2.8942139 | 2.8942728 | 3.76122 | 3.1243479 | 625.33826 | 37.6122 | 1.487997 | 585.1527
490.14722 | 2.8952148 | 2.8953085 | 3.7612057 | 3.1243837 | 625.43988 | 37.612057 | 1.488014 | 585.2478
490.16724 | 2.8962159 | 2.8963239 | 3.7652538 | 3.1268024 | 625.49469 | 37.652538 | 1.489166 | 585.2991
490.18726 | 2.8972168 | 2.8972406 | 3.7702303 | 3.1302066 | 625.3902 | 37.702303 | 1.490788 | 585.2013
490.20728 | 2.8982179 | 2.8984418 | 3.77404 | 3.1327426 | 625.44043 | 37.7404 | 1.491995 | 585.2483
490.22729 | 2.8992188 | 2.8993194 | 3.7740431 | 3.1327226 | 625.24103 | 37.740431 | 1.491986 | 585.0617
490.24731 | 2.9002197 | 2.9003408 | 3.7740269 | 3.1327629 | 625.15204 | 37.740269 | 1.492005 | 584.9785
490.26733 | 2.9012208 | 2.9013252 | 3.7755289 | 3.1326983 | 625.15845 | 37.755289 | 1.491974 | 584.9845
490.28735 | 2.9022217 | 2.9023674 | 3.7867508 | 3.133955 | 625.03662 | 37.867508 | 1.492573 | 584.8705
490.30737 | 2.9032228 | 2.9034772 | 3.78895 | 3.1448364 | 624.99945 | 37.8895 | 1.497755 | 584.8357
490.32739 | 2.9042237 | 2.9043579 | 3.7946072 | 3.1473744 | 624.84155 | 37.946072 | 1.498964 | 584.6879
490.34741 | 2.9052246 | 2.9052515 | 3.7945409 | 3.1473711 | 624.77075 | 37.945409 | 1.498962 | 584.6217
490.36743 | 2.9062257 | 2.9064345 | 3.7946033 | 3.1473413 | 624.8288 | 37.946033 | 1.498948 | 584.676
490.38745 | 2.9072266 | 2.9073365 | 3.7945282 | 3.1473942 | 624.63544 | 37.945282 | 1.498973 | 584.4951
490.40747 | 2.9082277 | 2.9083745 | 3.7954664 | 3.1486299 | 624.66504 | 37.954664 | 1.499562 | 584.5228
490.42749 | 2.9092286 | 2.9092488 | 3.8041821 | 3.1556325 | 624.58167 | 38.041821 | 1.502897 | 584.4448
490.44751 | 2.9102294 | 2.9104335 | 3.8091233 | 3.1581612 | 624.69025 | 38.091233 | 1.504101 | 584.5464
490.46753 | 2.9112306 | 2.911299 | 3.8091609 | 3.1590805 | 624.50531 | 38.091609 | 1.504539 | 584.3733
490.48755 | 2.9122314 | 2.9123948 | 3.8091307 | 3.1590364 | 624.43994 | 38.091307 | 1.504518 | 584.3121
490.50757 | 2.9132326 | 2.9133921 | 3.809124 | 3.1590533 | 624.44666 | 38.09124 | 1.504526 | 584.3184
490.52759 | 2.9142334 | 2.9143822 | 3.8110325 | 3.1615777 | 624.42621 | 38.110325 | 1.505728 | 584.2993
490.54761 | 2.9152343 | 2.9153109 | 3.8231909 | 3.1700511 | 624.30396 | 38.231909 | 1.509764 | 584.1849
490.56763 | 2.9162354 | 2.9164283 | 3.8250234 | 3.1722596 | 624.29395 | 38.250234 | 1.510816 | 584.1755
490.58765 | 2.9172363 | 2.9174855 | 3.8290789 | 3.1746089 | 624.16492 | 38.290789 | 1.511935 | 584.0548
490.60767 | 2.9182374 | 2.9183671 | 3.8290787 | 3.1745708 | 624.19641 | 38.290787 | 1.511916 | 584.0843
490.62769 | 2.9192383 | 2.9194655 | 3.8290808 | 3.1745732 | 624.03052 | 38.290808 | 1.511918 | 583.929
490.64771 | 2.9202392 | 2.920378 | 3.8290739 | 3.1746223 | 623.93634 | 38.290739 | 1.511941 | 583.8409
490.66772 | 2.9212403 | 2.9214449 | 3.8303151 | 3.176204 | 623.98926 | 38.303151 | 1.512694 | 583.8904
490.68774 | 2.9222412 | 2.9224007 | 3.842201 | 3.1842785 | 623.92834 | 38.42201 | 1.51654 | 583.8334
490.70776 | 2.9232423 | 2.9234445 | 3.8453054 | 3.1863875 | 623.93884 | 38.453054 | 1.517544 | 583.8432
490.72778 | 2.9242432 | 2.9242899 | 3.8484561 | 3.1889107 | 623.95831 | 38.484561 | 1.518746 | 583.8615
490.7478 | 2.9252441 | 2.9252949 | 3.848419 | 3.1889043 | 623.87457 | 38.48419 | 1.518743 | 583.7831
490.76782 | 2.9262452 | 2.9263766 | 3.8484545 | 3.1889672 | 623.77112 | 38.484545 | 1.518773 | 583.6863
490.78784 | 2.9272461 | 2.9273896 | 3.8499796 | 3.1901882 | 623.72681 | 38.499796 | 1.519354 | 583.6448
490.80786 | 2.9282472 | 2.9284365 | 3.8599792 | 3.1977127 | 623.66992 | 38.599792 | 1.522938 | 583.5916
490.82788 | 2.9292481 | 2.929512 | 3.8636425 | 3.2013192 | 623.5528 | 38.636425 | 1.524656 | 583.482
490.8479 | 2.930249 | 2.9303916 | 3.8636522 | 3.2014775 | 623.44141 | 38.636522 | 1.524731 | 583.3778
490.86792 | 2.9312501 | 2.9315157 | 3.8636589 | 3.2014763 | 623.46954 | 38.636589 | 1.52473 | 583.4041
490.88794 | 2.932251 | 2.932374 | 3.8636389 | 3.201467 | 623.37268 | 38.636389 | 1.524726 | 583.3135
490.90796 | 2.9332521 | 2.9333987 | 3.8654776 | 3.2014778 | 623.34808 | 38.654776 | 1.524731 | 583.2904
490.92798 | 2.934253 | 2.934274 | 3.8654919 | 3.202405 | 623.30463 | 38.654919 | 1.525173 | 583.2498
490.948 | 2.9352539 | 2.935329 | 3.8786151 | 3.2117858 | 623.21008 | 38.786151 | 1.52964 | 583.1613
490.96802 | 2.936255 | 2.9365468 | 3.8805103 | 3.2141981 | 623.21063 | 38.805103 | 1.530789 | 583.1618
490.98804 | 2.9372559 | 2.9372182 | 3.8848124 | 3.2167208 | 623.08508 | 38.848124 | 1.531991 | 583.0443
491.00806 | 2.938257 | 2.9384637 | 3.8848095 | 3.2166982 | 622.93481 | 38.848095 | 1.53198 | 582.9037
491.02808 | 2.9392579 | 2.9394085 | 3.8848381 | 3.2167397 | 622.84082 | 38.848381 | 1.532 | 582.8158
491.0481 | 2.9402587 | 2.9403715 | 3.8863871 | 3.2167115 | 622.77802 | 38.863871 | 1.531986 | 582.757
491.06812 | 2.9412599 | 2.9414515 | 3.8981893 | 3.2266932 | 622.79834 | 38.981893 | 1.53674 | 582.776
491.08813 | 2.9422607 | 2.9424725 | 3.9013557 | 3.2288165 | 622.63049 | 39.013557 | 1.537751 | 582.619
491.10815 | 2.9432619 | 2.9432888 | 3.9051149 | 3.2313392 | 622.60272 | 39.051149 | 1.538953 | 582.593
491.12817 | 2.9442627 | 2.9446094 | 3.9050837 | 3.2313344 | 622.57495 | 39.050837 | 1.538951 | 582.567
491.14819 | 2.9452636 | 2.9453523 | 3.9050794 | 3.2313416 | 622.37744 | 39.050794 | 1.538954 | 582.3822
491.16821 | 2.9462647 | 2.9465222 | 3.9051106 | 3.231318 | 622.38562 | 39.051106 | 1.538943 | 582.3898
491.18823 | 2.9472656 | 2.9473932 | 3.9063091 | 3.2325463 | 622.28345 | 39.063091 | 1.539528 | 582.2942
491.20825 | 2.9482667 | 2.9484835 | 3.9171937 | 3.2406709 | 622.25104 | 39.171937 | 1.543397 | 582.2639
491.22827 | 2.9492676 | 2.9495254 | 3.9193842 | 3.2431424 | 622.22174 | 39.193842 | 1.544574 | 582.2365
491.24829 | 2.9502685 | 2.9503713 | 3.9193752 | 3.2431614 | 622.11334 | 39.193752 | 1.544583 | 582.1351
491.26831 | 2.9512696 | 2.9516449 | 3.9194515 | 3.2431886 | 622.00555 | 39.194515 | 1.544596 | 582.0342
491.28833 | 2.9522705 | 2.9525223 | 3.9194319 | 3.2431273 | 621.92438 | 39.194319 | 1.544567 | 581.9582
491.30835 | 2.9532716 | 2.9534822 | 3.9234221 | 3.2456832 | 621.94031 | 39.234221 | 1.545784 | 581.9731
491.32837 | 2.9542725 | 2.954453 | 3.9352446 | 3.2541049 | 621.75732 | 39.352446 | 1.549795 | 581.8019
491.34839 | 2.9552734 | 2.9553418 | 3.9386585 | 3.2565284 | 621.66754 | 39.386585 | 1.550949 | 581.7179
491.36841 | 2.9562745 | 2.9565001 | 3.9417968 | 3.2590451 | 621.67249 | 39.417968 | 1.552148 | 581.7225
491.38843 | 2.9572754 | 2.9572837 | 3.9418306 | 3.2590425 | 621.54559 | 39.418306 | 1.552147 | 581.6038
491.40845 | 2.9582765 | 2.9584231 | 3.9417739 | 3.259084 | 621.45532 | 39.417739 | 1.552166 | 581.5193
491.42847 | 2.9592774 | 2.9595032 | 3.9418325 | 3.2590473 | 621.21259 | 39.418325 | 1.552149 | 581.2922
491.44849 | 2.9602783 | 2.9606199 | 3.9433768 | 3.2605414 | 621.24011 | 39.433768 | 1.552861 | 581.3179
491.46851 | 2.9612794 | 2.9614022 | 3.9548907 | 3.2686224 | 621.10559 | 39.548907 | 1.556709 | 581.1921
491.48853 | 2.9622803 | 2.9623437 | 3.9586039 | 3.2717326 | 621.08258 | 39.586039 | 1.558191 | 581.1705
491.50854 | 2.9632814 | 2.9637353 | 3.9626484 | 3.2748449 | 621.0614 | 39.626484 | 1.559673 | 581.1507
491.52856 | 2.9642823 | 2.9645395 | 3.9626713 | 3.274879 | 620.71735 | 39.626713 | 1.559689 | 580.8288
491.54858 | 2.9652832 | 2.9656324 | 3.9626982 | 3.2748353 | 620.65094 | 39.626982 | 1.559668 | 580.7666
491.5686 | 2.9662843 | 2.9663835 | 3.9626899 | 3.2748404 | 620.63208 | 39.626899 | 1.559671 | 580.749
491.58862 | 2.9672852 | 2.9675124 | 3.9642382 | 3.2761159 | 620.526 | 39.642382 | 1.560278 | 580.6497
491.60864 | 2.9682863 | 2.968621 | 3.9757481 | 3.2847869 | 620.46729 | 39.757481 | 1.564408 | 580.5948
491.62866 | 2.9692872 | 2.969456 | 3.9779186 | 3.2869935 | 620.22095 | 39.779186 | 1.565459 | 580.3643
491.64868 | 2.970288 | 2.97054 | 3.9779351 | 3.2870171 | 620.20892 | 39.779351 | 1.56547 | 580.353
491.6687 | 2.9712892 | 2.9715044 | 3.9779425 | 3.287009 | 620.10883 | 39.779425 | 1.565466 | 580.2594
491.68872 | 2.97229 | 2.9725187 | 3.9778969 | 3.2869768 | 619.96259 | 39.778969 | 1.565451 | 580.1225
491.70874 | 2.9732912 | 2.9735465 | 3.9820271 | 3.2869959 | 619.95636 | 39.820271 | 1.56546 | 580.1167
491.72876 | 2.974292 | 2.9744248 | 3.9922533 | 3.2982621 | 619.83478 | 39.922533 | 1.570825 | 580.0029
491.74878 | 2.9752929 | 2.975745 | 3.9972684 | 3.3004854 | 619.79614 | 39.972684 | 1.571884 | 579.9668
491.7688 | 2.976294 | 2.9763463 | 3.9972804 | 3.300528 | 619.71527 | 39.972804 | 1.571905 | 579.8911
491.78882 | 2.9772949 | 2.9775884 | 3.997252 | 3.3004713 | 619.67542 | 39.97252 | 1.571878 | 579.8538
491.80884 | 2.978296 | 2.9785197 | 3.9972749 | 3.3005121 | 619.48242 | 39.972749 | 1.571897 | 579.6732
491.82886 | 2.9792969 | 2.979547 | 3.9990788 | 3.3005002 | 619.36102 | 39.990788 | 1.571891 | 579.5596
491.84888 | 2.9802978 | 2.9804349 | 3.9990675 | 3.3029988 | 619.26117 | 39.990675 | 1.573081 | 579.4662
491.8689 | 2.9812989 | 2.9814849 | 4.0112429 | 3.311403 | 619.15601 | 40.112429 | 1.577084 | 579.3678
491.88892 | 2.9822998 | 2.9825125 | 4.0159106 | 3.3151615 | 618.98004 | 40.159106 | 1.578874 | 579.2031
491.90894 | 2.9833009 | 2.9833915 | 4.0197015 | 3.3175802 | 618.85901 | 40.197015 | 1.580026 | 579.0899
491.92896 | 2.9843018 | 2.9845037 | 4.0196948 | 3.3175836 | 618.70929 | 40.196948 | 1.580027 | 578.9498
491.94897 | 2.9853027 | 2.9854097 | 4.0196915 | 3.317595 | 618.6286 | 40.196915 | 1.580033 | 578.8742
491.96899 | 2.9863038 | 2.986388 | 4.022171 | 3.3187008 | 618.63983 | 40.22171 | 1.58056 | 578.8848
491.98901 | 2.9873047 | 2.9876561 | 4.0318208 | 3.32725 | 618.49628 | 40.318208 | 1.584631 | 578.7504
492.00903 | 2.9883058 | 2.988492 | 4.0358453 | 3.3300674 | 618.32294 | 40.358453 | 1.585973 | 578.5882
492.02905 | 2.9893067 | 2.9896111 | 4.0396066 | 3.3325233 | 618.23718 | 40.396066 | 1.587143 | 578.508
492.04907 | 2.9903076 | 2.9906611 | 4.0395741 | 3.3324721 | 618.09521 | 40.395741 | 1.587118 | 578.3751
492.06909 | 2.9913087 | 2.991493 | 4.039578 | 3.3325603 | 617.95404 | 40.39578 | 1.58716 | 578.243
492.08911 | 2.9923096 | 2.9926152 | 4.0395823 | 3.3325455 | 617.97461 | 40.395823 | 1.587153 | 578.2623
492.10913 | 2.9933107 | 2.9935718 | 4.0404973 | 3.333818 | 617.79889 | 40.404973 | 1.587759 | 578.0979
492.12915 | 2.9943116 | 2.994822 | 4.0511446 | 3.3409286 | 617.65533 | 40.511446 | 1.591146 | 577.9635
492.14917 | 2.9953125 | 2.995574 | 4.0554123 | 3.3445702 | 617.28748 | 40.554123 | 1.59288 | 577.6193
492.16919 | 2.9963136 | 2.9964457 | 4.0554285 | 3.3445714 | 617.16272 | 40.554285 | 1.592881 | 577.5026
492.18921 | 2.9973145 | 2.9974923 | 4.0554013 | 3.3445432 | 616.96899 | 40.554013 | 1.592867 | 577.3213
492.20923 | 2.9983156 | 2.9987385 | 4.0554247 | 3.3445506 | 616.8822 | 40.554247 | 1.592871 | 577.2401
492.22925 | 2.9993165 | 2.9996774 | 4.0594883 | 3.3470421 | 616.68378 | 40.594883 | 1.594057 | 577.0544
492.24927 | 3.0003173 | 3.0005684 | 4.0713882 | 3.3560615 | 616.41266 | 40.713882 | 1.598353 | 576.8007
492.26929 | 3.0013185 | 3.0016956 | 4.0735645 | 3.3582549 | 616.22516 | 40.735645 | 1.599397 | 576.6253
492.28931 | 3.0023193 | 3.0026324 | 4.0788374 | 3.361125 | 615.91174 | 40.788374 | 1.600764 | 576.332
492.30933 | 3.0033205 | 3.0037253 | 4.0788298 | 3.3610966 | 615.82581 | 40.788298 | 1.600751 | 576.2516
492.32935 | 3.0043213 | 3.0047998 | 4.0788865 | 3.3610744 | 615.64386 | 40.788865 | 1.60074 | 576.0813
492.34937 | 3.0053222 | 3.0057647 | 4.0788975 | 3.3611021 | 615.4563 | 40.788975 | 1.600753 | 575.9058
492.36938 | 3.0063233 | 3.0065455 | 4.0800824 | 3.3625855 | 615.26031 | 40.800824 | 1.60146 | 575.7224
492.3894 | 3.0073242 | 3.0077701 | 4.0918899 | 3.3712912 | 615.19214 | 40.918899 | 1.605606 | 575.6586
492.40942 | 3.0083253 | 3.0086284 | 4.0953293 | 3.3737831 | 615.08478 | 40.953293 | 1.606793 | 575.5582
492.42944 | 3.0093262 | 3.0097034 | 4.0972281 | 3.3763113 | 615.03882 | 40.972281 | 1.607997 | 575.5152
492.44946 | 3.0103271 | 3.0108333 | 4.0972142 | 3.3763032 | 614.74957 | 40.972142 | 1.607993 | 575.2445
492.46948 | 3.0113282 | 3.0116739 | 4.0971947 | 3.3763053 | 614.55273 | 40.971947 | 1.607994 | 575.0603
492.4895 | 3.0123291 | 3.0126503 | 4.0993538 | 3.3774724 | 614.41833 | 40.993538 | 1.60855 | 574.9345
492.50952 | 3.0133302 | 3.0137153 | 4.1114693 | 3.3859577 | 614.42145 | 41.114693 | 1.612591 | 574.9375
492.52954 | 3.0143311 | 3.0145721 | 4.1130214 | 3.3887506 | 614.18195 | 41.130214 | 1.613921 | 574.7133
492.54956 | 3.015332 | 3.0159316 | 4.1130247 | 3.388751 | 614.11322 | 41.130247 | 1.613922 | 574.649
492.56958 | 3.0163331 | 3.0167367 | 4.1130118 | 3.3887408 | 613.82654 | 41.130118 | 1.613917 | 574.3808
492.5896 | 3.017334 | 3.0177908 | 4.1130486 | 3.3887556 | 613.80389 | 41.130486 | 1.613924 | 574.3596
492.60962 | 3.0183351 | 3.018832 | 4.1155715 | 3.3898897 | 613.7038 | 41.155715 | 1.614464 | 574.2659
492.62964 | 3.019336 | 3.0196745 | 4.1155748 | 3.3900332 | 613.35284 | 41.155748 | 1.614532 | 573.9375
492.64966 | 3.0203369 | 3.0208852 | 4.1291981 | 3.399725 | 613.40686 | 41.291981 | 1.619148 | 573.9881
492.66968 | 3.021338 | 3.0217578 | 4.1332655 | 3.402144 | 613.20374 | 41.332655 | 1.6203 | 573.798
492.6897 | 3.0223389 | 3.022635 | 4.1366868 | 3.4046545 | 612.99646 | 41.366868 | 1.621496 | 573.604
492.70972 | 3.02334 | 3.0236723 | 4.1366777 | 3.4046936 | 612.92639 | 41.366777 | 1.621514 | 573.5385
492.72974 | 3.0243409 | 3.0248232 | 4.1366882 | 3.404675 | 612.77539 | 41.366882 | 1.621505 | 573.3972
492.74976 | 3.0253417 | 3.0257602 | 4.136693 | 3.4046288 | 612.58569 | 41.36693 | 1.621483 | 573.2197
492.76978 | 3.0263429 | 3.0267217 | 4.1382661 | 3.4059358 | 612.40558 | 41.382661 | 1.622106 | 573.0511
492.78979 | 3.0273438 | 3.0277762 | 4.1512451 | 3.415627 | 612.2052 | 41.512451 | 1.626721 | 572.8636
492.80981 | 3.0283449 | 3.0288324 | 4.1559262 | 3.4196215 | 612.1264 | 41.559262 | 1.628624 | 572.7899
492.82983 | 3.0293458 | 3.0297356 | 4.1559329 | 3.4196544 | 611.83722 | 41.559329 | 1.62864 | 572.5193
492.84985 | 3.0303466 | 3.0309193 | 4.1559305 | 3.4196038 | 611.7525 | 41.559305 | 1.628615 | 572.44
492.86987 | 3.0313478 | 3.031858 | 4.1559691 | 3.41961 | 611.57898 | 41.559691 | 1.628618 | 572.2777
492.88989 | 3.0323486 | 3.0328674 | 4.160017 | 3.4220598 | 611.43976 | 41.60017 | 1.629785 | 572.1474
492.90991 | 3.0333498 | 3.0339255 | 4.1600342 | 3.4220858 | 611.30652 | 41.600342 | 1.629797 | 572.0227
492.92993 | 3.0343506 | 3.0348189 | 4.1712518 | 3.4305427 | 611.03717 | 41.712518 | 1.633825 | 571.7707
492.94995 | 3.0353515 | 3.0358353 | 4.1771755 | 3.4345555 | 610.91382 | 41.771755 | 1.635736 | 571.6552
492.96997 | 3.0363526 | 3.0368528 | 4.1789923 | 3.437084 | 610.79492 | 41.789923 | 1.636941 | 571.544
492.98999 | 3.0373535 | 3.0379632 | 4.1790619 | 3.4370403 | 610.69568 | 41.790619 | 1.63692 | 571.4511
493.01001 | 3.0383546 | 3.0387545 | 4.1790786 | 3.4370673 | 610.33423 | 41.790786 | 1.636933 | 571.1129
493.03003 | 3.0393555 | 3.0397797 | 4.1790757 | 3.4371173 | 610.06213 | 41.790757 | 1.636956 | 570.8583
493.05005 | 3.0403564 | 3.0408993 | 4.1812344 | 3.4383011 | 610.0083 | 41.812344 | 1.63752 | 570.8079
493.07007 | 3.0413575 | 3.0418284 | 4.1933713 | 3.4472678 | 609.82355 | 41.933713 | 1.641791 | 570.635
493.09009 | 3.0423584 | 3.0428069 | 4.1970973 | 3.4497933 | 609.57416 | 41.970973 | 1.642993 | 570.4017
493.11011 | 3.0433595 | 3.0438623 | 4.199223 | 3.452276 | 609.38483 | 41.99223 | 1.644176 | 570.2245
493.13013 | 3.0443604 | 3.0449624 | 4.1992474 | 3.4523115 | 609.11261 | 41.992474 | 1.644193 | 569.9698
493.15015 | 3.0453613 | 3.0457783 | 4.1992559 | 3.4522991 | 609.02112 | 41.992559 | 1.644187 | 569.8842
493.17017 | 3.0463624 | 3.0471382 | 4.1992517 | 3.4522796 | 608.80719 | 41.992517 | 1.644178 | 569.684
493.19019 | 3.0473633 | 3.0480216 | 4.2033057 | 3.4547 | 608.41425 | 42.033057 | 1.64533 | 569.3163
493.21021 | 3.0483644 | 3.0488865 | 4.2154212 | 3.4637806 | 608.21753 | 42.154212 | 1.649655 | 569.1322
493.23022 | 3.0493653 | 3.049912 | 4.2192035 | 3.466306 | 608.07422 | 42.192035 | 1.650858 | 568.9981
493.25024 | 3.0503662 | 3.050848 | 4.2232504 | 3.4687302 | 607.86816 | 42.232504 | 1.652012 | 568.8053
493.27026 | 3.0513673 | 3.0519469 | 4.2232599 | 3.4687016 | 607.6712 | 42.232599 | 1.651999 | 568.621
493.29028 | 3.0523682 | 3.0527539 | 4.2232199 | 3.4687448 | 607.38013 | 42.232199 | 1.652019 | 568.3486
493.3103 | 3.0533693 | 3.053879 | 4.2232604 | 3.4687545 | 607.22345 | 42.232604 | 1.652024 | 568.202
493.33032 | 3.0543702 | 3.0547347 | 4.226666 | 3.4715092 | 606.89948 | 42.26666 | 1.653336 | 567.8989
493.35034 | 3.055371 | 3.0559287 | 4.2385135 | 3.4806461 | 606.64038 | 42.385135 | 1.657687 | 567.6564
493.37036 | 3.0563722 | 3.056953 | 4.24226 | 3.4831045 | 606.24872 | 42.4226 | 1.658858 | 567.2899
493.39038 | 3.057373 | 3.0580127 | 4.2422414 | 3.4831083 | 606.01367 | 42.422414 | 1.65886 | 567.07
493.4104 | 3.0583742 | 3.0587826 | 4.2422523 | 3.4831371 | 605.66132 | 42.422523 | 1.658874 | 566.7403
493.43042 | 3.059375 | 3.0599551 | 4.2422733 | 3.4830892 | 605.38519 | 42.422733 | 1.658851 | 566.4819
493.45044 | 3.0603759 | 3.0610187 | 4.2441068 | 3.4849477 | 605.01093 | 42.441068 | 1.659736 | 566.1317
493.47046 | 3.061377 | 3.0617843 | 4.2565942 | 3.4937253 | 604.56665 | 42.565942 | 1.663916 | 565.7159
493.49048 | 3.0623779 | 3.0630853 | 4.2597175 | 3.496547 | 604.39325 | 42.597175 | 1.66526 | 565.5537
493.5105 | 3.063379 | 3.0638654 | 4.2640729 | 3.4995904 | 603.92847 | 42.640729 | 1.66671 | 565.1188
493.53052 | 3.0643799 | 3.0650187 | 4.2640872 | 3.4996343 | 603.58063 | 42.640872 | 1.666731 | 564.7933
493.55054 | 3.0653808 | 3.0660119 | 4.2640619 | 3.4996758 | 603.10895 | 42.640619 | 1.66675 | 564.3519
493.57056 | 3.0663819 | 3.0670199 | 4.2653379 | 3.4999943 | 602.59424 | 42.653379 | 1.666902 | 563.8703
493.59058 | 3.0673828 | 3.0679526 | 4.2783499 | 3.5102448 | 602.18024 | 42.783499 | 1.671784 | 563.4829
493.6106 | 3.0683839 | 3.0689802 | 4.2821498 | 3.5127463 | 601.76752 | 42.821498 | 1.672975 | 563.0967
493.63062 | 3.0693848 | 3.0698667 | 4.285789 | 3.5155592 | 601.34509 | 42.85789 | 1.674315 | 562.7014
493.65063 | 3.0703857 | 3.0711637 | 4.2858372 | 3.515538 | 600.88715 | 42.858372 | 1.674305 | 562.2729
493.67065 | 3.0713868 | 3.0719919 | 4.2858357 | 3.5155873 | 600.17896 | 42.858357 | 1.674328 | 561.6102
493.69067 | 3.0723877 | 3.0731106 | 4.2858067 | 3.5155475 | 599.849 | 42.858067 | 1.674309 | 561.3015
493.71069 | 3.0733888 | 3.0741796 | 4.2873821 | 3.5155435 | 599.29132 | 42.873821 | 1.674308 | 560.7796
493.73071 | 3.0743897 | 3.0753443 | 4.2873816 | 3.5170314 | 598.67767 | 42.873816 | 1.675016 | 560.2054
493.75073 | 3.0753906 | 3.0762875 | 4.3020134 | 3.5282817 | 597.94873 | 43.020134 | 1.680374 | 559.5233
493.77075 | 3.0763917 | 3.07723 | 4.3064194 | 3.5311027 | 597.30548 | 43.064194 | 1.681718 | 558.9214
493.79077 | 3.0773926 | 3.0783055 | 4.3104429 | 3.5341861 | 596.73938 | 43.104429 | 1.683186 | 558.3917
493.81079 | 3.0783937 | 3.0791183 | 4.3104415 | 3.5341649 | 596.20593 | 43.104415 | 1.683176 | 557.8925
493.83081 | 3.0793946 | 3.0801065 | 4.3104391 | 3.5341778 | 595.83954 | 43.104391 | 1.683182 | 557.5497
493.85083 | 3.0803955 | 3.081284 | 4.3125887 | 3.5357633 | 595.4173 | 43.125887 | 1.683937 | 557.1546
493.87085 | 3.0813966 | 3.0821223 | 4.3126373 | 3.5357451 | 594.83881 | 43.126373 | 1.683929 | 556.6132
493.89087 | 3.0823975 | 3.0832491 | 4.3259573 | 3.5453386 | 594.32141 | 43.259573 | 1.688498 | 556.1291
493.91089 | 3.0833986 | 3.0843995 | 4.3309646 | 3.5496819 | 593.69171 | 43.309646 | 1.690566 | 555.5399
493.93091 | 3.0843995 | 3.0854447 | 4.3340898 | 3.5524261 | 593.10931 | 43.340898 | 1.691873 | 554.9949
493.95093 | 3.0854003 | 3.0862873 | 4.3340597 | 3.5524888 | 592.5307 | 43.340597 | 1.691903 | 554.4535
493.97095 | 3.0864015 | 3.0873146 | 4.3340888 | 3.5524449 | 591.95355 | 43.340888 | 1.691882 | 553.9134
493.99097 | 3.0874023 | 3.0882282 | 4.3375664 | 3.5524499 | 591.42462 | 43.375664 | 1.691885 | 553.4185
494.01099 | 3.0884035 | 3.0894344 | 4.3508739 | 3.5639751 | 590.69794 | 43.508739 | 1.697373 | 552.7385
494.03101 | 3.0894043 | 3.0904648 | 4.3549285 | 3.5670938 | 590.06842 | 43.549285 | 1.698859 | 552.1494
494.05103 | 3.0904052 | 3.0912292 | 4.3570957 | 3.5682893 | 589.42743 | 43.570957 | 1.699428 | 551.5496
494.07104 | 3.0914063 | 3.0925591 | 4.3571081 | 3.5682609 | 588.78571 | 43.571081 | 1.699415 | 550.9491
494.09106 | 3.0924072 | 3.0936263 | 4.3571019 | 3.5683293 | 588.06775 | 43.571019 | 1.699447 | 550.2773
494.11108 | 3.0934083 | 3.0944142 | 4.3571248 | 3.5683079 | 587.22144 | 43.571248 | 1.699437 | 549.4854
494.1311 | 3.0944092 | 3.0954421 | 4.3608379 | 3.5714178 | 586.33594 | 43.608379 | 1.700918 | 548.6568
494.15112 | 3.0954101 | 3.0964234 | 4.3748665 | 3.5823579 | 585.43268 | 43.748665 | 1.706128 | 547.8116
494.17114 | 3.0964112 | 3.0974221 | 4.3792639 | 3.5852127 | 584.25409 | 43.792639 | 1.707488 | 546.7087
494.19116 | 3.0974121 | 3.0985775 | 4.379272 | 3.5852051 | 582.95935 | 43.79272 | 1.707484 | 545.4972
494.21118 | 3.0984132 | 3.0996933 | 4.3792505 | 3.5852175 | 580.63641 | 43.792505 | 1.70749 | 543.3235
494.2312 | 3.0994141 | 3.1006732 | 4.3792367 | 3.5852175 | 577.88605 | 43.792367 | 1.70749 | 540.7499
494.25122 | 3.100415 | 3.1018987 | 4.383595 | 3.5886297 | 575.22626 | 43.83595 | 1.709115 | 538.261
494.27124 | 3.1014161 | 3.1027718 | 4.4035273 | 3.6031752 | 573.01337 | 44.035273 | 1.716043 | 536.1903
494.29126 | 3.102417 | 3.1040323 | 4.4094353 | 3.6082339 | 570.65985 | 44.094353 | 1.718452 | 533.9881
494.31128 | 3.1034181 | 3.1050122 | 4.4159875 | 3.6126306 | 567.60522 | 44.159875 | 1.720546 | 531.1297
494.3313 | 3.104419 | 3.1061621 | 4.4159837 | 3.6126065 | 562.97003 | 44.159837 | 1.720535 | 526.7924
494.35132 | 3.1054199 | 3.1074772 | 4.415988 | 3.6126173 | 556.74591 | 44.15988 | 1.72054 | 520.9683
494.37134 | 3.106421 | 3.1087227 | 4.4160204 | 3.6126094 | 550.0437 | 44.160204 | 1.720536 | 514.6968
494.39136 | 3.1074219 | 3.1103475 | 4.4184303 | 3.6147227 | 528.19165 | 44.184303 | 1.721542 | 494.249
494.41138 | 3.108423 | 3.1137075 | 4.4455032 | 3.6349916 | 460.13171 | 44.455032 | 1.731196 | 430.5627
494.4314 | 3.1094239 | 3.1221814 | 4.4779825 | 3.6595211 | 221.798 | 44.779825 | 1.742878 | 207.5448
494.45142 | 3.1104248 | 3.1362438 | 4.567564 | 3.7207947 | 0.65194315 | 45.67564 | 1.77206 | 0.6100479
494.47144 | 3.1104736 | 3.1325934 | 4.567584 | 3.725889 | 0.2187558 | 45.67584 | 1.774486 | 0.2046981
494.49146 | 3.1104736 | 3.1319809 | 4.567584 | 3.7259161 | 0.14280957 | 45.67584 | 1.774499 | 0.1336323
494.51147 | 3.1104736 | 3.1321204 | 4.5676117 | 3.7259243 | 0.11096207 | 45.676117 | 1.774503 | 0.1038314

## LTA05
Time | ActuatorDispl Command | ActuatorDispl | AD6 VicGauge0 | AD7 VicGauge1 | Load | Strain (Gauge0) | Strain (Gauge1) | Engr. Stress | Specimen | LTA05
s | mm | mm | V | V | N | % | mm | MPa | Width | 1.0414 | mm
580.81982 | 0.83096927 | 0.83259958 | -0.0011763049 | -0.00017806861 | 1.6991758 | -0.011763049 | -8.480669e-05 | 1.513245 | Thickness | 1.07823 | mm
580.83984 | 0.83096927 | 0.83256382 | -0.0011412135 | -0.0001958053 | 1.7118975 | -0.011412135 | -9.325394e-05 | 1.524575 | Stress Area | 1.122868722 | mm^2
580.85986 | 0.83103031 | 0.83248913 | -0.0011466864 | -0.00015515836 | 1.6741351 | -0.011466864 | -7.389549e-05 | 1.490945 | VICGauge Factor | 10 | %/V
580.87988 | 0.83203131 | 0.83260357 | -0.00083655026 | -0.00052769913 | 1.8046665 | -0.0083655026 | -0.0002513212 | 1.607193 | VICGauge 1 Factor | 0.4762585 | mm/V
580.8999 | 0.83303225 | 0.83274043 | -0.00081648165 | -0.00051759306 | 2.0208309 | -0.0081648165 | -0.0002465081 | 1.799704
580.91992 | 0.83403325 | 0.83307564 | -0.00088264985 | -0.0004865076 | 2.1989222 | -0.0088264985 | -0.0002317034 | 1.958307
580.93994 | 0.83503419 | 0.83376765 | -0.00084200577 | -0.00017163242 | 2.4289048 | -0.0084200577 | -8.17414e-05 | 2.163124
580.95996 | 0.83603519 | 0.83465099 | -0.00091348588 | -0.00016988534 | 2.8452804 | -0.0091348588 | -8.090934e-05 | 2.533939
580.97998 | 0.83703619 | 0.83551288 | -0.00083408866 | -0.00017245451 | 3.4328442 | -0.0083408866 | -8.213293e-05 | 3.057209
581 | 0.83803713 | 0.83694744 | -0.00085612433 | -0.00049547653 | 3.9952695 | -0.0085612433 | -0.0002359749 | 3.558091
581.02002 | 0.83903813 | 0.83773512 | -0.00081538747 | -0.00047792948 | 4.4942989 | -0.0081538747 | -0.000227618 | 4.002515
581.04004 | 0.84003907 | 0.83880264 | 6.2677427e-05 | 0.00044145191 | 5.0053773 | 0.00062677427 | 0.0002102452 | 4.457669
581.06006 | 0.84104007 | 0.83953798 | -0.0024979673 | -0.00047695768 | 5.5346804 | -0.024979673 | -0.0002271552 | 4.929054
581.08008 | 0.84204108 | 0.84044909 | -0.0022190569 | -0.0020429951 | 6.1421251 | -0.022190569 | -0.0009729938 | 5.47003
581.1001 | 0.84304202 | 0.84141731 | -0.0022627558 | -0.0020793399 | 6.8354349 | -0.022627558 | -0.0009903033 | 6.087475
581.12012 | 0.84404302 | 0.84247506 | -0.0022513026 | -0.0020512801 | 7.6115866 | -0.022513026 | -0.0009769396 | 6.778697
581.14014 | 0.84504396 | 0.84349382 | -0.0016484256 | -0.0020334609 | 8.3879967 | -0.016484256 | -0.0009684531 | 7.470149
581.16016 | 0.84604496 | 0.84424752 | -0.0008233944 | -0.00080751313 | 9.2075834 | -0.008233944 | -0.000384585 | 8.200053
581.18018 | 0.84704596 | 0.84530342 | 5.2941672e-05 | 0.00016202641 | 10.197426 | 0.00052941672 | 7.716646e-05 | 9.081583
581.2002 | 0.8480469 | 0.84624487 | 0.00037411379 | -0.00016748732 | 11.203965 | 0.0037411379 | -7.976726e-05 | 9.977983
581.22021 | 0.8490479 | 0.84705627 | 0.00038205466 | -0.00015396917 | 12.323043 | 0.0038205466 | -7.332913e-05 | 10.97461
581.24023 | 0.85004884 | 0.84831554 | 0.00037377962 | -0.00018301961 | 13.566254 | 0.0037377962 | -8.716465e-05 | 12.08178
581.26025 | 0.85104984 | 0.84919262 | 0.00041751895 | -0.00018844585 | 14.713934 | 0.0041751895 | -8.974894e-05 | 13.10388
581.28027 | 0.85205084 | 0.85011619 | 5.6383273e-05 | 0.00074219098 | 16.064739 | 0.00056383273 | 0.0003534748 | 14.30687
581.30029 | 0.85305178 | 0.85107374 | -0.0005517159 | 9.626137e-05 | 17.322857 | -0.005517159 | 4.58453e-05 | 15.42732
581.32031 | 0.85405278 | 0.85216004 | -0.00054576347 | -0.00015817788 | 18.833941 | -0.0054576347 | -7.533356e-05 | 16.77306
581.34033 | 0.85505372 | 0.85318422 | -0.00055060844 | -0.00017742865 | 20.045626 | -0.0055060844 | -8.450191e-05 | 17.85215
581.36035 | 0.85605472 | 0.85373449 | -0.00048871932 | -0.00018735495 | 21.519196 | -0.0048871932 | -8.922939e-05 | 19.16448
581.38037 | 0.85705572 | 0.85494375 | -0.00056015537 | -0.00018490199 | 23.117937 | -0.0056015537 | -8.806115e-05 | 20.58828
581.40039 | 0.85805666 | 0.85585833 | 7.9716883e-05 | 0.00012982058 | 24.561918 | 0.00079716883 | 6.182816e-05 | 21.87426
581.42041 | 0.85905766 | 0.8567636 | 0.0016770274 | -0.0011298305 | 26.159149 | 0.016770274 | -0.0005380914 | 23.29671
581.44043 | 0.86005861 | 0.85774934 | 5.3041294e-05 | 0.00011065537 | 27.901489 | 0.00053041294 | 5.270056e-05 | 24.8484
581.46045 | 0.86105961 | 0.85871446 | 0.00035645289 | 0.00044051366 | 29.550255 | 0.0035645289 | 0.0002097984 | 26.31675
581.48047 | 0.86206061 | 0.85953033 | 0.00039099631 | 0.00041390402 | 31.039955 | 0.0039099631 | 0.0001971253 | 27.64344
581.50049 | 0.86306155 | 0.86061704 | 0.00039548858 | 0.00043218525 | 32.661865 | 0.0039548858 | 0.0002058319 | 29.08787
581.52051 | 0.86406255 | 0.86168724 | 0.00040648237 | 0.00046880101 | 34.220093 | 0.0040648237 | 0.0002232705 | 30.4756
581.54053 | 0.86506349 | 0.86246777 | 0.00036086928 | 0.000731993 | 35.623772 | 0.0036086928 | 0.0003486179 | 31.72568
581.56055 | 0.86606449 | 0.86357731 | 8.0144906e-05 | 0.0010864791 | 37.119766 | 0.00080144906 | 0.0005174449 | 33.05797
581.58057 | 0.86706549 | 0.86428541 | 6.2468331e-05 | 0.00072280085 | 38.571175 | 0.00062468331 | 0.0003442401 | 34.35056
581.60059 | 0.86806643 | 0.86536276 | -0.00023073835 | 0.0013711604 | 39.969612 | -0.0023073835 | 0.0006530268 | 35.59598
581.62061 | 0.86906743 | 0.86642581 | -0.00026028734 | 0.0013522361 | 41.379543 | -0.0026028734 | 0.000644014 | 36.85163
581.64063 | 0.87006837 | 0.8673324 | -0.00026661047 | 0.001371843 | 42.387707 | -0.0026661047 | 0.0006533519 | 37.74948
581.66064 | 0.87106937 | 0.86845088 | 0.0010360744 | 0.0012985284 | 43.493828 | 0.010360744 | 0.0006184352 | 38.73456
581.68066 | 0.87207037 | 0.86922067 | 0.00072124449 | 0.0010735946 | 44.406673 | 0.0072124449 | 0.0005113086 | 39.54752
581.70068 | 0.87307131 | 0.87021446 | 3.1349718e-05 | 0.0010828335 | 45.344376 | 0.00031349718 | 0.0005157087 | 40.38262
581.7207 | 0.87407231 | 0.87149251 | 3.9486302e-05 | 0.0010740987 | 46.381313 | 0.00039486302 | 0.0005115486 | 41.30609
581.74072 | 0.87507325 | 0.87233782 | 6.0720893e-05 | 0.0010587149 | 47.218494 | 0.00060720893 | 0.000504222 | 42.05166
581.76074 | 0.87607425 | 0.87339914 | 1.6098833e-05 | 0.0010533714 | 48.097324 | 0.00016098833 | 0.0005016771 | 42.83433
581.78076 | 0.87707525 | 0.87439823 | -0.00025794911 | 0.0010455708 | 48.856762 | -0.0025794911 | 0.000497962 | 43.51066
581.80078 | 0.8780762 | 0.87507105 | -0.00022194495 | 0.0010573269 | 49.673798 | -0.0022194495 | 0.0005035609 | 44.2383
581.8208 | 0.8790772 | 0.87635314 | 0.001032864 | 0.0007319178 | 50.766548 | 0.01032864 | 0.0003485821 | 45.21147
581.84082 | 0.88007814 | 0.87741572 | 0.0010068347 | 0.0010399076 | 51.574028 | 0.010068347 | 0.0004952648 | 45.93059
581.86084 | 0.88107914 | 0.87835181 | 0.0010071052 | 0.0010182055 | 52.562229 | 0.010071052 | 0.000484929 | 46.81066
581.88086 | 0.88208014 | 0.87932324 | 0.0009613068 | 0.001067182 | 53.511295 | 0.009613068 | 0.0005082545 | 47.65588
581.90088 | 0.88308108 | 0.88045645 | 0.0010121912 | 0.0010565048 | 54.376087 | 0.010121912 | 0.0005031694 | 48.42604
581.9209 | 0.88408208 | 0.88142252 | 0.0010430323 | 0.00094079785 | 55.386299 | 0.010430323 | 0.000448063 | 49.32571
581.94092 | 0.88508302 | 0.88233846 | 0.0012944104 | 0.0010585138 | 56.333778 | 0.012944104 | 0.0005041262 | 50.16951
581.96094 | 0.88608402 | 0.88339704 | 0.0029289648 | -0.0011543103 | 57.302216 | 0.029289648 | -0.0005497501 | 51.03198
581.98096 | 0.88708502 | 0.88425672 | 0.001668907 | 0.0013892421 | 58.330379 | 0.01668907 | 0.0006616384 | 51.94764
582.00098 | 0.88808596 | 0.88545203 | 0.0016323169 | 0.0013893179 | 59.238571 | 0.016323169 | 0.0006616745 | 52.75645
582.021 | 0.88908696 | 0.88650662 | 0.0016547793 | 0.0013832916 | 60.17569 | 0.016547793 | 0.0006588044 | 53.59103
582.04102 | 0.8900879 | 0.88734388 | 0.0016447267 | 0.0013968674 | 60.987526 | 0.016447267 | 0.00066527 | 54.31403
582.06104 | 0.8910889 | 0.88846326 | 0.0016471767 | 0.0013603333 | 62.024513 | 0.016471767 | 0.0006478703 | 55.23755
582.08105 | 0.8920899 | 0.88949817 | 0.0013051037 | 0.0020087622 | 62.905357 | 0.013051037 | 0.0009566901 | 56.022
582.10107 | 0.89309084 | 0.89056033 | 0.00071228488 | 0.0023239644 | 63.772289 | 0.0071228488 | 0.001106808 | 56.79407
582.12109 | 0.89409184 | 0.89144051 | 0.00074850337 | 0.0022981279 | 64.645706 | 0.0074850337 | 0.001094503 | 57.57192
582.14111 | 0.89509279 | 0.89256483 | 0.00072566554 | 0.0022981942 | 65.556084 | 0.0072566554 | 0.001094535 | 58.38268
582.16113 | 0.89609379 | 0.89336371 | 0.00071252871 | 0.0022883611 | 66.435196 | 0.0071252871 | 0.001089851 | 59.16559
582.18115 | 0.89709479 | 0.89443839 | 0.0016509322 | 0.0032920074 | 67.302521 | 0.016509322 | 0.001567847 | 59.93801
582.20117 | 0.89809573 | 0.89545894 | 0.0019999587 | 0.0020145618 | 68.142143 | 0.019999587 | 0.0009594522 | 60.68576
582.22119 | 0.89909673 | 0.89631951 | 0.0016961468 | 0.0019862398 | 68.771378 | 0.016961468 | 0.0009459636 | 61.24614
582.24121 | 0.90009767 | 0.89751399 | 0.0013346786 | 0.0019694553 | 69.516365 | 0.013346786 | 0.0009379699 | 61.90961
582.26123 | 0.90109867 | 0.89848 | 0.0013337565 | 0.0020024544 | 69.927963 | 0.013337565 | 0.000953686 | 62.27617
582.28125 | 0.90209967 | 0.89944828 | 0.0013099081 | 0.0019481139 | 70.445213 | 0.013099081 | 0.0009278058 | 62.73682
582.30127 | 0.90310061 | 0.90051132 | 0.0012986223 | 0.0019964112 | 71.131233 | 0.012986223 | 0.0009508078 | 63.34777
582.32129 | 0.90410161 | 0.90149122 | 0.00066088041 | 0.0019560393 | 71.610565 | 0.0066088041 | 0.0009315804 | 63.77465
582.34131 | 0.90510255 | 0.90228873 | 0.00070566288 | 0.0019837641 | 72.143661 | 0.0070566288 | 0.0009447845 | 64.24942
582.36133 | 0.90610355 | 0.90330577 | 0.00042793297 | 0.0013552724 | 72.852386 | 0.0042793297 | 0.00064546 | 64.88059
582.38135 | 0.90710455 | 0.90457398 | 0.0013225491 | 0.0022894542 | 73.474518 | 0.013225491 | 0.001090372 | 65.43465
582.40137 | 0.90810549 | 0.90548235 | 0.0013256907 | 0.0023116106 | 73.995178 | 0.013256907 | 0.001100924 | 65.89833
582.42139 | 0.90910649 | 0.90676445 | 0.0013120823 | 0.0022620128 | 74.577492 | 0.013120823 | 0.001077303 | 66.41693
582.44141 | 0.91010743 | 0.90745783 | 0.0022892731 | 0.002267716 | 75.065071 | 0.022892731 | 0.001080019 | 66.85116
582.46143 | 0.91110843 | 0.90856552 | 0.0025525503 | 0.0022608512 | 75.873199 | 0.025525503 | 0.00107675 | 67.57085
582.48145 | 0.91210943 | 0.90966302 | 0.0025706643 | 0.0023176891 | 76.367867 | 0.025706643 | 0.001103819 | 68.01139
582.50146 | 0.91311038 | 0.91058302 | 0.0026190851 | 0.0022864128 | 76.862816 | 0.026190851 | 0.001088924 | 68.45218
582.52148 | 0.91411138 | 0.91154456 | 0.0026574605 | 0.0023174167 | 77.507668 | 0.026574605 | 0.001103689 | 69.02647
582.5415 | 0.91511232 | 0.91253924 | 0.0025974833 | 0.0022517759 | 78.071533 | 0.025974833 | 0.001072427 | 69.52864
582.56152 | 0.91611332 | 0.91343689 | 0.002928419 | 0.0022995083 | 78.610329 | 0.02928419 | 0.00109516 | 70.00848
582.58154 | 0.91711432 | 0.91465509 | 0.0029294314 | 0.002278429 | 79.381905 | 0.029294314 | 0.001085121 | 70.69562
582.60156 | 0.91811526 | 0.91554642 | 0.0026251529 | 0.0019531511 | 79.831375 | 0.026251529 | 0.0009302048 | 71.09591
582.62158 | 0.91911626 | 0.9165827 | 0.0028896024 | 0.0013578825 | 80.493706 | 0.028896024 | 0.0006467031 | 71.68577
582.6416 | 0.9201172 | 0.91758049 | 0.0028991615 | 0.0013739602 | 81.094238 | 0.028991615 | 0.0006543602 | 72.22059
582.66162 | 0.9211182 | 0.91849506 | 0.0029144061 | 0.0014016686 | 81.708267 | 0.029144061 | 0.0006675566 | 72.76743
582.68164 | 0.9221192 | 0.9197495 | 0.0029191703 | 0.0013871175 | 82.393044 | 0.029191703 | 0.0006606265 | 73.37727
582.70166 | 0.92312014 | 0.92060286 | 0.0028701853 | 0.0013826805 | 82.92498 | 0.028701853 | 0.0006585134 | 73.851
582.72168 | 0.92412114 | 0.9215492 | 0.0029054782 | 0.0013556869 | 83.692787 | 0.029054782 | 0.0006456574 | 74.53479
582.7417 | 0.92512208 | 0.92270708 | 0.0029306351 | 0.0036096724 | 84.313286 | 0.029306351 | 0.001719137 | 75.08739
582.76172 | 0.92612308 | 0.92356312 | 0.003230382 | 0.0032040644 | 84.860123 | 0.03230382 | 0.001525963 | 75.57439
582.78174 | 0.92712408 | 0.9244889 | 0.0032096794 | 0.0029893257 | 85.587357 | 0.032096794 | 0.001423692 | 76.22205
582.80176 | 0.92812502 | 0.92552471 | 0.0032319946 | 0.0029365066 | 86.206993 | 0.032319946 | 0.001398536 | 76.77388
582.82178 | 0.92912602 | 0.9267326 | 0.0032307375 | 0.0029731384 | 86.837906 | 0.032307375 | 0.001415982 | 77.33576
582.8418 | 0.93012697 | 0.92763025 | 0.0032016435 | 0.0029939236 | 87.44294 | 0.032016435 | 0.001425882 | 77.87459
582.86182 | 0.93112797 | 0.92865574 | 0.0031653359 | 0.0032505326 | 88.267693 | 0.031653359 | 0.001548094 | 78.60909
582.88184 | 0.93212897 | 0.92962492 | 0.0025421213 | 0.00231205 | 88.863525 | 0.025421213 | 0.001101133 | 79.13973
582.90186 | 0.93312991 | 0.93047607 | 0.0028965666 | 0.0026247827 | 89.516365 | 0.028965666 | 0.001250075 | 79.72113
582.92188 | 0.93413091 | 0.9317193 | 0.0028678614 | 0.0026653367 | 90.32106 | 0.028678614 | 0.001269389 | 80.43777
582.94189 | 0.93513185 | 0.93249357 | 0.0029272723 | 0.0026398085 | 90.93174 | 0.029272723 | 0.001257231 | 80.98163
582.96191 | 0.93613285 | 0.93363929 | 0.0029311588 | 0.0026411025 | 91.637024 | 0.029311588 | 0.001257848 | 81.60974
582.98193 | 0.93713385 | 0.93480206 | 0.0038607139 | 0.0022778492 | 92.184929 | 0.038607139 | 0.001084845 | 82.09769
583.00195 | 0.93813479 | 0.93557894 | 0.0040956093 | 0.0044805282 | 92.729225 | 0.040956093 | 0.00213389 | 82.58243
583.02197 | 0.93913579 | 0.93662101 | 0.0038710502 | 0.004511469 | 93.643356 | 0.038710502 | 0.002148626 | 83.39653
583.04199 | 0.94013673 | 0.9377681 | 0.0038310911 | 0.004477602 | 94.302887 | 0.038310911 | 0.002132496 | 83.98389
583.06201 | 0.94113773 | 0.93862593 | 0.0038534715 | 0.004487569 | 94.846825 | 0.038534715 | 0.002137243 | 84.46831
583.08203 | 0.94213873 | 0.93937612 | 0.0038638683 | 0.0044924505 | 95.528023 | 0.038638683 | 0.002139568 | 85.07497
583.10205 | 0.94313967 | 0.94083387 | 0.0041498174 | 0.0038992532 | 96.500511 | 0.041498174 | 0.001857053 | 85.94104
583.12207 | 0.94414067 | 0.94166893 | 0.0035496261 | 0.0032764871 | 96.98716 | 0.035496261 | 0.001560455 | 86.37444
583.14209 | 0.94514161 | 0.94271183 | 0.0031901104 | 0.0029755156 | 97.664337 | 0.031901104 | 0.001417115 | 86.97752
583.16211 | 0.94614261 | 0.94354331 | 0.0032099467 | 0.0025747702 | 98.404327 | 0.032099467 | 0.001226256 | 87.63654
583.18213 | 0.94714361 | 0.94472885 | 0.0032127593 | 0.0026444497 | 99.130455 | 0.032127593 | 0.001259442 | 88.28321
583.20215 | 0.94814456 | 0.94564974 | 0.003238667 | 0.0026147286 | 99.817741 | 0.03238667 | 0.001245287 | 88.89529
583.22217 | 0.94914556 | 0.94643927 | 0.0031824082 | 0.0026345253 | 100.66843 | 0.031824082 | 0.001254715 | 89.65289
583.24219 | 0.9501465 | 0.94770789 | 0.0048017832 | 0.0029913811 | 101.36463 | 0.048017832 | 0.001424671 | 90.27291
583.26221 | 0.9511475 | 0.94856894 | 0.003975329 | 0.0038849714 | 102.08229 | 0.03975329 | 0.001850251 | 90.91204
583.28223 | 0.9521485 | 0.94946837 | 0.0041375374 | 0.0045248284 | 102.87144 | 0.041375374 | 0.002154988 | 91.61484
583.30225 | 0.95314944 | 0.95057249 | 0.0056977728 | 0.0042270338 | 103.55183 | 0.056977728 | 0.002013161 | 92.22078
583.32227 | 0.95415044 | 0.95173258 | 0.0057002939 | 0.0041743289 | 104.36987 | 0.057002939 | 0.00198806 | 92.94931
583.34229 | 0.95515138 | 0.95255017 | 0.0057007256 | 0.0041882894 | 104.90942 | 0.057007256 | 0.001994708 | 93.42982
583.3623 | 0.95615238 | 0.95358419 | 0.0057174009 | 0.0042268764 | 105.72144 | 0.057174009 | 0.002013086 | 94.15298
583.38232 | 0.95715338 | 0.95462441 | 0.0057428218 | 0.0039036782 | 106.50164 | 0.057428218 | 0.00185916 | 94.84781
583.40234 | 0.95815432 | 0.95578718 | 0.0045448868 | 0.0038692178 | 107.19054 | 0.045448868 | 0.001842748 | 95.46133
583.42236 | 0.95915532 | 0.95642328 | 0.0044481638 | 0.0035754999 | 107.91286 | 0.044481638 | 0.001702862 | 96.10461
583.44238 | 0.96015626 | 0.95736611 | 0.0044503813 | 0.0035560182 | 108.75932 | 0.044503813 | 0.001693584 | 96.85845
583.4624 | 0.96115726 | 0.95880556 | 0.0044397828 | 0.0035769832 | 109.64182 | 0.044397828 | 0.001703569 | 97.64438
583.48242 | 0.96215826 | 0.95958161 | 0.0048015737 | 0.0035914721 | 110.28648 | 0.048015737 | 0.001710469 | 98.2185
583.50244 | 0.9631592 | 0.96065044 | 0.0044426769 | 0.0026242919 | 111.16666 | 0.044426769 | 0.001249841 | 99.00237
583.52246 | 0.9641602 | 0.96160448 | 0.0047376463 | 0.0044683879 | 111.98254 | 0.047376463 | 0.002128108 | 99.72897
583.54248 | 0.96516114 | 0.96244442 | 0.0054740701 | 0.0045091594 | 112.66994 | 0.054740701 | 0.002147526 | 100.3412
583.5625 | 0.96616215 | 0.96368229 | 0.0053827548 | 0.0045529748 | 113.57761 | 0.053827548 | 0.002168393 | 101.1495
583.58252 | 0.96716315 | 0.96464789 | 0.0054464214 | 0.0045137112 | 114.27229 | 0.054464214 | 0.002149693 | 101.7682
583.60254 | 0.96816409 | 0.96562284 | 0.0054416428 | 0.0045239069 | 115.09207 | 0.054416428 | 0.002154549 | 102.4982
583.62256 | 0.96916509 | 0.96659023 | 0.005449452 | 0.0054301838 | 115.83827 | 0.05449452 | 0.002586171 | 103.1628
583.64258 | 0.97016603 | 0.9675433 | 0.0050571188 | 0.0051352317 | 116.63264 | 0.050571188 | 0.002445698 | 103.8702
583.6626 | 0.97116703 | 0.96875656 | 0.0054066163 | 0.004505666 | 117.51039 | 0.054066163 | 0.002145862 | 104.6519
583.68262 | 0.97216803 | 0.96947896 | 0.0054244162 | 0.0044981032 | 118.14732 | 0.054244162 | 0.00214226 | 105.2192
583.70264 | 0.97316897 | 0.97064972 | 0.005390903 | 0.0044812826 | 119.09144 | 0.05390903 | 0.002134249 | 106.06
583.72266 | 0.97416997 | 0.97160375 | 0.0054492932 | 0.0045015439 | 119.79575 | 0.054492932 | 0.002143899 | 106.6872
583.74268 | 0.97517091 | 0.97246027 | 0.0054299254 | 0.0045226282 | 120.5484 | 0.054299254 | 0.00215394 | 107.3575
583.7627 | 0.97617191 | 0.97362876 | 0.0041922936 | 0.0041823084 | 121.44816 | 0.041922936 | 0.00199186 | 108.1588
583.78271 | 0.97717291 | 0.97449243 | 0.0044491882 | 0.0048565296 | 122.32584 | 0.044491882 | 0.002312964 | 108.9405
583.80273 | 0.97817385 | 0.97575307 | 0.0044530374 | 0.0048173331 | 123.07925 | 0.044530374 | 0.002294296 | 109.6114
583.82275 | 0.97917485 | 0.97658324 | 0.0044280961 | 0.0048341774 | 123.79534 | 0.044280961 | 0.002302318 | 110.2492
583.84277 | 0.98017579 | 0.97757077 | 0.0044360762 | 0.0048063374 | 124.56496 | 0.044360762 | 0.002289059 | 110.9346
583.86279 | 0.98117679 | 0.97860026 | 0.0050715972 | 0.0059951283 | 125.46902 | 0.050715972 | 0.002855231 | 111.7397
583.88281 | 0.98217779 | 0.97964585 | 0.0070076878 | 0.0069442457 | 126.24031 | 0.070076878 | 0.003307256 | 112.4266
583.90283 | 0.98317873 | 0.98068476 | 0.0060192957 | 0.0066647949 | 127.01766 | 0.060192957 | 0.003174165 | 113.1189
583.92285 | 0.98417974 | 0.98161817 | 0.0060511408 | 0.0066670957 | 127.79205 | 0.060511408 | 0.003175261 | 113.8085
583.94287 | 0.98518068 | 0.98250866 | 0.0060126563 | 0.0066823377 | 128.46997 | 0.060126563 | 0.00318252 | 114.4123
583.96289 | 0.98618168 | 0.98353505 | 0.0060006697 | 0.0066679763 | 129.49529 | 0.060006697 | 0.00317568 | 115.3254
583.98291 | 0.98718268 | 0.98456639 | 0.0057403808 | 0.006040202 | 130.3195 | 0.057403808 | 0.002876698 | 116.0594
584.00293 | 0.98818362 | 0.98553956 | 0.0053333328 | 0.0060638646 | 131.1687 | 0.053333328 | 0.002887967 | 116.8157
584.02295 | 0.98918462 | 0.98640323 | 0.0050966605 | 0.0048639518 | 131.93797 | 0.050966605 | 0.002316498 | 117.5008
584.04297 | 0.99018556 | 0.98759329 | 0.0047621117 | 0.005152835 | 132.71512 | 0.047621117 | 0.002454082 | 118.1929
584.06299 | 0.99118656 | 0.98866034 | 0.0047963355 | 0.0051640668 | 133.50143 | 0.047963355 | 0.002459431 | 118.8932
584.08301 | 0.99218756 | 0.98938763 | 0.0047972146 | 0.0051437924 | 134.22206 | 0.047972146 | 0.002449775 | 119.535
584.10303 | 0.9931885 | 0.99049586 | 0.0047345869 | 0.0051864432 | 135.2538 | 0.047345869 | 0.002470088 | 120.4538
584.12305 | 0.9941895 | 0.99156201 | 0.0044537392 | 0.0057190401 | 136.0666 | 0.044537392 | 0.002723742 | 121.1777
584.14307 | 0.99519044 | 0.99257636 | 0.0073019918 | 0.0069105644 | 136.71001 | 0.073019918 | 0.003291215 | 121.7507
584.16309 | 0.99619144 | 0.99351513 | 0.0079020066 | 0.0066174502 | 137.63728 | 0.079020066 | 0.003151617 | 122.5765
584.18311 | 0.99719244 | 0.99451113 | 0.0082061179 | 0.0060610198 | 138.46065 | 0.082061179 | 0.002886612 | 123.3097
584.20313 | 0.99819338 | 0.99551654 | 0.0082315989 | 0.0060371035 | 139.24832 | 0.082315989 | 0.002875222 | 124.0112
584.22314 | 0.99919438 | 0.99644232 | 0.0082511958 | 0.0060621751 | 140.05402 | 0.082511958 | 0.002887162 | 124.7288
584.24316 | 1.0001954 | 0.9974553 | 0.0082151694 | 0.0060410257 | 140.89655 | 0.082151694 | 0.00287709 | 125.4791
584.26318 | 1.0011964 | 0.99848485 | 0.006697339 | 0.0060358364 | 141.77773 | 0.06697339 | 0.002874618 | 126.2639
584.2832 | 1.0021973 | 0.99953133 | 0.006975234 | 0.0057467017 | 142.73979 | 0.06975234 | 0.002736916 | 127.1206
584.30322 | 1.0031983 | 1.0002086 | 0.0072693261 | 0.0054537226 | 143.39848 | 0.072693261 | 0.002597382 | 127.7073
584.32324 | 1.0041993 | 1.0012506 | 0.0072653014 | 0.0054424391 | 144.44527 | 0.072653014 | 0.002592008 | 128.6395
584.34326 | 1.0052003 | 1.0025153 | 0.0072426433 | 0.0054373611 | 145.26579 | 0.072426433 | 0.00258959 | 129.3702
584.36328 | 1.0062013 | 1.0034957 | 0.0073058861 | 0.005458341 | 146.10883 | 0.073058861 | 0.002599581 | 130.121
584.3833 | 1.0072021 | 1.0045462 | 0.0075704167 | 0.0057208841 | 147.08205 | 0.075704167 | 0.00272462 | 130.9878
584.40332 | 1.0082031 | 1.0055649 | 0.0079285037 | 0.0072595826 | 147.88554 | 0.079285037 | 0.003457438 | 131.7033
584.42334 | 1.0092041 | 1.0065645 | 0.007927659 | 0.0079237856 | 148.72731 | 0.07927659 | 0.00377377 | 132.453
584.44336 | 1.0102051 | 1.007455 | 0.0076024369 | 0.0075403098 | 149.51407 | 0.076024369 | 0.003591137 | 133.1537
584.46338 | 1.0112062 | 1.0084412 | 0.0075463024 | 0.007556784 | 150.45525 | 0.075463024 | 0.003598983 | 133.9918
584.4834 | 1.012207 | 1.0094086 | 0.00756593 | 0.0076001752 | 151.33774 | 0.0756593 | 0.003619648 | 134.7778
584.50342 | 1.013208 | 1.0105503 | 0.0075518484 | 0.0075840768 | 152.16284 | 0.075518484 | 0.003611981 | 135.5126
584.52344 | 1.014209 | 1.0115659 | 0.0077864761 | 0.0078863483 | 152.97758 | 0.077864761 | 0.003755941 | 136.2382
584.54346 | 1.01521 | 1.0126388 | 0.0072705429 | 0.0072852569 | 153.78992 | 0.072705429 | 0.003469666 | 136.9616
584.56348 | 1.016211 | 1.0133702 | 0.007010051 | 0.0066212621 | 154.55696 | 0.07010051 | 0.003153432 | 137.6447
584.5835 | 1.0172119 | 1.0146576 | 0.0069579678 | 0.0066238777 | 155.49376 | 0.069579678 | 0.003154678 | 138.479
584.60352 | 1.0182129 | 1.0155106 | 0.0069589145 | 0.0066268295 | 156.29251 | 0.069589145 | 0.003156084 | 139.1904
584.62354 | 1.0192139 | 1.0165106 | 0.0069206073 | 0.0066309785 | 157.17549 | 0.069206073 | 0.00315806 | 139.9767
584.64355 | 1.0202149 | 1.017347 | 0.0069312383 | 0.0074200789 | 158.03952 | 0.069312383 | 0.003533876 | 140.7462
584.66357 | 1.0212159 | 1.0183935 | 0.0085101174 | 0.0082173487 | 158.95035 | 0.085101174 | 0.003913582 | 141.5574
584.68359 | 1.0222168 | 1.0194731 | 0.0085445764 | 0.0082067885 | 159.70833 | 0.085445764 | 0.003908553 | 142.2324
584.70361 | 1.0232178 | 1.0202751 | 0.0091455914 | 0.0082236547 | 160.52615 | 0.091455914 | 0.003916586 | 142.9607
584.72363 | 1.0242188 | 1.021449 | 0.0091519561 | 0.0085234009 | 161.60431 | 0.091519561 | 0.004059342 | 143.9209
584.74365 | 1.0252198 | 1.0224745 | 0.0091489516 | 0.0084939143 | 162.45683 | 0.091489516 | 0.004045299 | 144.6802
584.76367 | 1.0262208 | 1.0236471 | 0.0091497116 | 0.0085084252 | 163.36177 | 0.091497116 | 0.00405221 | 145.4861
584.78369 | 1.0272217 | 1.0242362 | 0.0094570667 | 0.0085306857 | 163.95804 | 0.094570667 | 0.004062812 | 146.0171
584.80371 | 1.0282227 | 1.0255805 | 0.0091498271 | 0.0081937388 | 165.18713 | 0.091498271 | 0.003902338 | 147.1117
584.82373 | 1.0292237 | 1.0265045 | 0.0079001114 | 0.0078707552 | 165.90707 | 0.079001114 | 0.003748514 | 147.7529
584.84375 | 1.0302247 | 1.0274308 | 0.0079031531 | 0.0078770481 | 166.78656 | 0.079031531 | 0.003751511 | 148.5361
584.86377 | 1.0312257 | 1.0285189 | 0.0079205586 | 0.0078712208 | 167.71411 | 0.079205586 | 0.003748736 | 149.3622
584.88379 | 1.0322266 | 1.029413 | 0.0079377238 | 0.0078849392 | 168.44588 | 0.079377238 | 0.003755269 | 150.0139
584.90381 | 1.0332276 | 1.0303195 | 0.0079168454 | 0.0078772595 | 169.38342 | 0.079168454 | 0.003751612 | 150.8488
584.92383 | 1.0342286 | 1.0313861 | 0.0089103971 | 0.0078828325 | 170.36665 | 0.089103971 | 0.003754266 | 151.7245
584.94385 | 1.0352296 | 1.0322526 | 0.0097500663 | 0.0088293953 | 171.2014 | 0.097500663 | 0.004205075 | 152.4679
584.96387 | 1.0362306 | 1.033371 | 0.0097943004 | 0.0088633578 | 172.16913 | 0.097943004 | 0.00422125 | 153.3297
584.98389 | 1.0372314 | 1.0342418 | 0.0097986637 | 0.0094883675 | 173.19679 | 0.097986637 | 0.004518916 | 154.2449
585.00391 | 1.0382324 | 1.0352669 | 0.0097681247 | 0.0094944667 | 174.16124 | 0.097681247 | 0.004521821 | 155.1038
585.02393 | 1.0392334 | 1.036409 | 0.0097562782 | 0.0094907098 | 174.98976 | 0.097562782 | 0.004520031 | 155.8417
585.04395 | 1.0402344 | 1.0372566 | 0.010035494 | 0.0094480058 | 175.84482 | 0.10035494 | 0.004499693 | 156.6032
585.06396 | 1.0412354 | 1.0384171 | 0.010069095 | 0.0097895879 | 176.92438 | 0.10069095 | 0.004662375 | 157.5646
585.08398 | 1.0422363 | 1.039224 | 0.0097361524 | 0.0094423331 | 177.58684 | 0.097361524 | 0.004496992 | 158.1546
585.104 | 1.0432373 | 1.0404001 | 0.0097843874 | 0.0091521526 | 178.4632 | 0.097843874 | 0.004358791 | 158.9351
585.12402 | 1.0442383 | 1.0414038 | 0.0097844806 | 0.0091655822 | 179.26448 | 0.097844806 | 0.004365187 | 159.6487
585.14404 | 1.0452393 | 1.0423497 | 0.0098069683 | 0.0091723427 | 180.14175 | 0.098069683 | 0.004368406 | 160.4299
585.16406 | 1.0462403 | 1.0433363 | 0.009794197 | 0.0091767581 | 181.23796 | 0.09794197 | 0.004370509 | 161.4062
585.18408 | 1.0472412 | 1.0443515 | 0.0091320723 | 0.0088813165 | 182.17264 | 0.091320723 | 0.004229803 | 162.2386
585.2041 | 1.0482422 | 1.0452156 | 0.010156617 | 0.0094459988 | 183.08015 | 0.10156617 | 0.004498737 | 163.0468
585.22412 | 1.0492432 | 1.0464382 | 0.010380372 | 0.010098922 | 183.86008 | 0.10380372 | 0.004809698 | 163.7414
585.24414 | 1.0502442 | 1.0474128 | 0.010409204 | 0.010105476 | 184.60442 | 0.10409204 | 0.004812819 | 164.4043
585.26416 | 1.0512452 | 1.0481755 | 0.010408591 | 0.010084745 | 185.50656 | 0.10408591 | 0.004802946 | 165.2077
585.28418 | 1.0522461 | 1.0492921 | 0.010368114 | 0.010118956 | 186.43488 | 0.10368114 | 0.004819239 | 166.0344
585.3042 | 1.0532471 | 1.0505394 | 0.010387836 | 0.010125143 | 187.41109 | 0.10387836 | 0.004822186 | 166.9038
585.32422 | 1.0542481 | 1.0512403 | 0.011315071 | 0.010055307 | 188.19614 | 0.11315071 | 0.004788926 | 167.603
585.34424 | 1.0552491 | 1.0523168 | 0.011013164 | 0.010411049 | 189.12115 | 0.11013164 | 0.004958351 | 168.4268
585.36426 | 1.0562501 | 1.05337 | 0.010666586 | 0.0097717457 | 190.06184 | 0.10666586 | 0.004653877 | 169.2645
585.38428 | 1.057251 | 1.0541201 | 0.010701274 | 0.0097917309 | 190.80144 | 0.10701274 | 0.004663395 | 169.9232
585.4043 | 1.058252 | 1.0554764 | 0.01068741 | 0.0097689303 | 191.91261 | 0.1068741 | 0.004652536 | 170.9128
585.42432 | 1.059253 | 1.0562676 | 0.010721344 | 0.0097888848 | 192.6815 | 0.10721344 | 0.00466204 | 171.5975
585.44434 | 1.060254 | 1.0572569 | 0.01037091 | 0.010386832 | 193.54855 | 0.1037091 | 0.004946817 | 172.3697
585.46436 | 1.061255 | 1.0582703 | 0.010733305 | 0.010720322 | 194.60867 | 0.10733305 | 0.005105645 | 173.3138
585.48438 | 1.0622559 | 1.0593942 | 0.011371899 | 0.010667495 | 195.39719 | 0.11371899 | 0.005080485 | 174.0161
585.50439 | 1.0632569 | 1.0604054 | 0.011029504 | 0.011007288 | 196.20049 | 0.11029504 | 0.005242315 | 174.7315
585.52441 | 1.0642579 | 1.0612776 | 0.011048904 | 0.011054005 | 197.10364 | 0.11048904 | 0.005264564 | 175.5358
585.54443 | 1.0652589 | 1.062156 | 0.011034218 | 0.011013694 | 198.08571 | 0.11034218 | 0.005245366 | 176.4104
585.56445 | 1.0662599 | 1.0633706 | 0.01104553 | 0.011013291 | 199.03867 | 0.1104553 | 0.005245174 | 177.2591
585.58447 | 1.0672607 | 1.0642066 | 0.01167166 | 0.011050367 | 199.81337 | 0.1167166 | 0.005262831 | 177.949
585.60449 | 1.0682617 | 1.0653546 | 0.011662491 | 0.011009048 | 200.90944 | 0.11662491 | 0.005243153 | 178.9251
585.62451 | 1.0692627 | 1.0662227 | 0.011651481 | 0.010676236 | 201.65997 | 0.11651481 | 0.005084648 | 179.5935
585.64453 | 1.0702637 | 1.0671216 | 0.011673037 | 0.010724054 | 202.60216 | 0.11673037 | 0.005107422 | 180.4326
585.66455 | 1.0712647 | 1.068127 | 0.011651615 | 0.010731604 | 203.62959 | 0.11651615 | 0.005111018 | 181.3476
585.68457 | 1.0722656 | 1.069368 | 0.011645416 | 0.0107656 | 204.30882 | 0.11645416 | 0.005127209 | 181.9525
585.70459 | 1.0732666 | 1.0703988 | 0.011038519 | 0.011361231 | 205.13618 | 0.11038519 | 0.005410883 | 182.6894
585.72461 | 1.0742676 | 1.0712724 | 0.011931094 | 0.011680373 | 206.06219 | 0.11931094 | 0.005562877 | 183.5141
585.74463 | 1.0752686 | 1.0724213 | 0.012240477 | 0.011675675 | 206.93921 | 0.12240477 | 0.00556064 | 184.2951
585.76465 | 1.0762696 | 1.0731473 | 0.012245853 | 0.011712551 | 207.73586 | 0.12245853 | 0.005578202 | 185.0046
585.78467 | 1.0772705 | 1.0742581 | 0.012268214 | 0.011618487 | 208.59081 | 0.12268214 | 0.005533403 | 185.766
585.80469 | 1.0782715 | 1.0752183 | 0.012235746 | 0.011680821 | 209.59787 | 0.12235746 | 0.00556309 | 186.6628
585.82471 | 1.0792725 | 1.0762908 | 0.012301606 | 0.011628499 | 210.29146 | 0.12301606 | 0.005538172 | 187.2805
585.84473 | 1.0802735 | 1.0771862 | 0.012276735 | 0.011691968 | 211.19478 | 0.12276735 | 0.005568399 | 188.085
585.86475 | 1.0812745 | 1.0781929 | 0.012900734 | 0.010985525 | 212.17851 | 0.12900734 | 0.00523195 | 188.9611
585.88477 | 1.0822754 | 1.0791831 | 0.01317504 | 0.011348382 | 212.93105 | 0.1317504 | 0.005404764 | 189.6313
585.90479 | 1.0832764 | 1.0801129 | 0.013170032 | 0.012269123 | 213.77567 | 0.13170032 | 0.005843274 | 190.3835
585.9248 | 1.0842774 | 1.0811692 | 0.013189472 | 0.012266724 | 214.54973 | 0.13189472 | 0.005842132 | 191.0729
585.94482 | 1.0852784 | 1.0822685 | 0.013190968 | 0.012241946 | 215.52742 | 0.13190968 | 0.005830331 | 191.9436
585.96484 | 1.0862794 | 1.0829561 | 0.012884387 | 0.012233243 | 216.18947 | 0.12884387 | 0.005826186 | 192.5332
585.98486 | 1.0872803 | 1.084012 | 0.012586853 | 0.01226718 | 217.24536 | 0.12586853 | 0.005842349 | 193.4735
586.00488 | 1.0882813 | 1.0853062 | 0.012563547 | 0.012274977 | 218.23642 | 0.12563547 | 0.005846062 | 194.3561
586.0249 | 1.0892823 | 1.0862123 | 0.012568422 | 0.012286006 | 218.89084 | 0.12568422 | 0.005851315 | 194.9389
586.04492 | 1.0902833 | 1.0871743 | 0.013165485 | 0.012588369 | 219.95561 | 0.13165485 | 0.005995318 | 195.8872
586.06494 | 1.0912843 | 1.0881381 | 0.013189652 | 0.012542308 | 220.827 | 0.13189652 | 0.005973381 | 196.6632
586.08496 | 1.0922852 | 1.0891922 | 0.013145816 | 0.012542232 | 221.67352 | 0.13145816 | 0.005973345 | 197.4171
586.10498 | 1.0932862 | 1.0901275 | 0.013165637 | 0.012578091 | 222.57758 | 0.13165637 | 0.005990423 | 198.2223
586.125 | 1.0942872 | 1.0911721 | 0.013465286 | 0.012519637 | 223.29097 | 0.13465286 | 0.005962584 | 198.8576
586.14502 | 1.0952882 | 1.0922213 | 0.013237013 | 0.01261874 | 224.22189 | 0.13237013 | 0.006009782 | 199.6866
586.16504 | 1.0962892 | 1.0931404 | 0.012889998 | 0.012949709 | 225.17155 | 0.12889998 | 0.006167409 | 200.5324
586.18506 | 1.09729 | 1.0942366 | 0.012885688 | 0.012932042 | 226.02246 | 0.12885688 | 0.006158995 | 201.2902
586.20508 | 1.098291 | 1.095283 | 0.012887665 | 0.012939656 | 226.85999 | 0.12887665 | 0.006162621 | 202.0361
586.2251 | 1.099292 | 1.0961941 | 0.012839249 | 0.012906528 | 227.56082 | 0.12839249 | 0.006146844 | 202.6602
586.24512 | 1.100293 | 1.0971642 | 0.012866842 | 0.012893843 | 228.58736 | 0.12866842 | 0.006140802 | 203.5744
586.26514 | 1.101294 | 1.0981133 | 0.013525439 | 0.013233962 | 229.50839 | 0.13525439 | 0.006302787 | 204.3947
586.28516 | 1.1022949 | 1.0991642 | 0.014144043 | 0.014093759 | 230.39984 | 0.14144043 | 0.006712273 | 205.1886
586.30518 | 1.1032959 | 1.0999689 | 0.013806744 | 0.013492381 | 231.16907 | 0.13806744 | 0.006425861 | 205.8736
586.3252 | 1.1042969 | 1.1014557 | 0.013820819 | 0.013202157 | 232.13184 | 0.13820819 | 0.00628764 | 206.7311
586.34521 | 1.1052979 | 1.1021683 | 0.013834067 | 0.013230961 | 232.88304 | 0.13834067 | 0.006301358 | 207.4001
586.36523 | 1.1062989 | 1.1030538 | 0.013799183 | 0.013228863 | 233.78848 | 0.13799183 | 0.006300359 | 208.2064
586.38525 | 1.1072998 | 1.1040843 | 0.013820296 | 0.013182001 | 234.68556 | 0.13820296 | 0.00627804 | 209.0053
586.40527 | 1.1083008 | 1.1050959 | 0.014068095 | 0.013530701 | 235.57314 | 0.14068095 | 0.006444112 | 209.7958
586.42529 | 1.1093018 | 1.1061674 | 0.014166622 | 0.012891236 | 236.54637 | 0.14166622 | 0.006139561 | 210.6625
586.44531 | 1.1103028 | 1.1070602 | 0.014097336 | 0.013502147 | 237.48405 | 0.14097336 | 0.006430512 | 211.4976
586.46533 | 1.1113038 | 1.1082144 | 0.014145206 | 0.013797086 | 238.42209 | 0.14145206 | 0.00657098 | 212.333
586.48535 | 1.1123047 | 1.1091871 | 0.014177892 | 0.01413223 | 239.12297 | 0.14177892 | 0.006730595 | 212.9572
586.50537 | 1.1133057 | 1.1102847 | 0.014165579 | 0.014099325 | 239.93034 | 0.14165579 | 0.006714924 | 213.6762
586.52539 | 1.1143067 | 1.1110947 | 0.014189564 | 0.014099348 | 240.81828 | 0.14189564 | 0.006714935 | 214.467
586.54541 | 1.1153077 | 1.1118591 | 0.014121102 | 0.014112481 | 241.87006 | 0.14121102 | 0.006721189 | 215.4037
586.56543 | 1.1163087 | 1.1130916 | 0.014770135 | 0.014445303 | 242.81923 | 0.14770135 | 0.006879699 | 216.249
586.58545 | 1.1173096 | 1.114 | 0.014756707 | 0.014102038 | 243.57668 | 0.14756707 | 0.006716216 | 216.9236
586.60547 | 1.1183106 | 1.1149517 | 0.015050973 | 0.014135389 | 244.55438 | 0.15050973 | 0.006732099 | 217.7943
586.62549 | 1.1193116 | 1.115979 | 0.015052053 | 0.014090376 | 245.49898 | 0.15052053 | 0.006710662 | 218.6355
586.64551 | 1.1203126 | 1.1168816 | 0.015046295 | 0.014107333 | 246.52325 | 0.15046295 | 0.006718737 | 219.5477
586.66553 | 1.1213136 | 1.1178051 | 0.015071588 | 0.014113124 | 247.37567 | 0.15071588 | 0.006721495 | 220.3068
586.68555 | 1.1223145 | 1.1190085 | 0.015026763 | 0.014423786 | 248.38756 | 0.15026763 | 0.006869451 | 221.208
586.70557 | 1.1233155 | 1.1199844 | 0.015420798 | 0.014442677 | 249.25742 | 0.15420798 | 0.006878448 | 221.9827
586.72559 | 1.1243165 | 1.1209974 | 0.014768556 | 0.01476147 | 250.10016 | 0.14768556 | 0.007030276 | 222.7332
586.74561 | 1.1253175 | 1.122102 | 0.015054223 | 0.014734583 | 251.15561 | 0.15054223 | 0.007017471 | 223.6732
586.76563 | 1.1263185 | 1.1229984 | 0.015040091 | 0.014812883 | 252.06512 | 0.15040091 | 0.007054762 | 224.4832
586.78564 | 1.1273193 | 1.1241655 | 0.015092218 | 0.014768539 | 252.992 | 0.15092218 | 0.007033642 | 225.3086
586.80566 | 1.1283203 | 1.1250126 | 0.015004463 | 0.014769073 | 253.97006 | 0.15004463 | 0.007033897 | 226.1797
586.82568 | 1.1293213 | 1.1260314 | 0.016025085 | 0.015078304 | 254.81831 | 0.16025085 | 0.007181171 | 226.9351
586.8457 | 1.1303223 | 1.1271003 | 0.016320387 | 0.015999096 | 255.83324 | 0.16320387 | 0.007619706 | 227.839
586.86572 | 1.1313233 | 1.1279309 | 0.016267024 | 0.015728708 | 256.59677 | 0.16267024 | 0.007490931 | 228.5189
586.88574 | 1.1323242 | 1.128935 | 0.016296556 | 0.015714489 | 257.66473 | 0.16296556 | 0.007484159 | 229.47
586.90576 | 1.1333252 | 1.1300204 | 0.016278325 | 0.015660452 | 258.6853 | 0.16278325 | 0.007458424 | 230.3789
586.92578 | 1.1343262 | 1.1310346 | 0.016319806 | 0.015683394 | 259.65427 | 0.16319806 | 0.00746935 | 231.2419
586.9458 | 1.1353272 | 1.1317741 | 0.015967857 | 0.015373399 | 260.71939 | 0.15967857 | 0.007321712 | 232.1904
586.96582 | 1.1363282 | 1.13293 | 0.016001478 | 0.015071457 | 261.58401 | 0.16001478 | 0.00717791 | 232.9605
586.98584 | 1.1373291 | 1.1339314 | 0.016044233 | 0.015085792 | 262.55847 | 0.16044233 | 0.007184737 | 233.8283
587.00586 | 1.1383301 | 1.1349217 | 0.016031727 | 0.016020544 | 263.642 | 0.16031727 | 0.00762992 | 234.7933
587.02588 | 1.1393311 | 1.1359481 | 0.016017245 | 0.01600834 | 264.48547 | 0.16017245 | 0.007624108 | 235.5444
587.0459 | 1.1403321 | 1.1369753 | 0.016040394 | 0.016006317 | 265.5679 | 0.16040394 | 0.007623145 | 236.5084
587.06592 | 1.1413331 | 1.1380813 | 0.016327782 | 0.015993048 | 266.42334 | 0.16327782 | 0.007616825 | 237.2702
587.08594 | 1.142334 | 1.1389369 | 0.01792163 | 0.015434488 | 267.45029 | 0.1792163 | 0.007350806 | 238.1848
587.10596 | 1.143335 | 1.1398838 | 0.018178292 | 0.016948543 | 268.46878 | 0.18178292 | 0.008071888 | 239.0919
587.12598 | 1.144336 | 1.1410724 | 0.017240627 | 0.016878622 | 269.41888 | 0.17240627 | 0.008038587 | 239.938
587.146 | 1.145337 | 1.1418484 | 0.01725065 | 0.016616341 | 270.38193 | 0.1725065 | 0.007913674 | 240.7957
587.16602 | 1.146338 | 1.1428838 | 0.017278045 | 0.0166118 | 271.43741 | 0.17278045 | 0.007911511 | 241.7357
587.18604 | 1.1473389 | 1.1439615 | 0.017246714 | 0.016607853 | 272.42593 | 0.17246714 | 0.007909631 | 242.616
587.20605 | 1.1483399 | 1.1448789 | 0.017256869 | 0.016610216 | 273.41769 | 0.17256869 | 0.007910757 | 243.4992
587.22607 | 1.1493409 | 1.1460072 | 0.01689719 | 0.015986748 | 274.44934 | 0.1689719 | 0.007613825 | 244.418
587.24609 | 1.1503419 | 1.146781 | 0.01693486 | 0.016281793 | 275.37231 | 0.1693486 | 0.007754343 | 245.24
587.26611 | 1.1513429 | 1.1478078 | 0.016887207 | 0.016306505 | 276.48953 | 0.16887207 | 0.007766112 | 246.235
587.28613 | 1.1523438 | 1.1488253 | 0.016905481 | 0.016278915 | 277.56284 | 0.16905481 | 0.007752972 | 247.1908
587.30615 | 1.1533448 | 1.1499053 | 0.016947618 | 0.016292971 | 278.59415 | 0.16947618 | 0.007759666 | 248.1093
587.32617 | 1.1543458 | 1.1508433 | 0.016615586 | 0.016913649 | 279.54034 | 0.16615586 | 0.008055269 | 248.9519
587.34619 | 1.1553468 | 1.1519036 | 0.017868122 | 0.017740561 | 280.58322 | 0.17868122 | 0.008449093 | 249.8807
587.36621 | 1.1563478 | 1.1528866 | 0.019099932 | 0.017897297 | 281.60843 | 0.19099932 | 0.00852374 | 250.7937
587.38623 | 1.1573486 | 1.1537973 | 0.018179843 | 0.017587341 | 282.61594 | 0.18179843 | 0.008376121 | 251.691
587.40625 | 1.1583496 | 1.1547843 | 0.018164624 | 0.017574716 | 283.53912 | 0.18164624 | 0.008370108 | 252.5132
587.42627 | 1.1593506 | 1.1558782 | 0.018169533 | 0.017596006 | 284.6257 | 0.18169533 | 0.008380248 | 253.4808
587.44629 | 1.1603516 | 1.1568478 | 0.018171551 | 0.017554186 | 285.74448 | 0.18171551 | 0.008360331 | 254.4772
587.46631 | 1.1613526 | 1.1576958 | 0.018138483 | 0.017575214 | 286.78726 | 0.18138483 | 0.008370345 | 255.4059
587.48633 | 1.1623535 | 1.158463 | 0.018144201 | 0.017230453 | 287.80832 | 0.18144201 | 0.00820615 | 256.3152
587.50635 | 1.1633545 | 1.1598943 | 0.017876077 | 0.017906085 | 288.93307 | 0.17876077 | 0.008527925 | 257.3169
587.52637 | 1.1643555 | 1.1607164 | 0.018492037 | 0.017907791 | 289.90994 | 0.18492037 | 0.008528738 | 258.1869
587.54639 | 1.1653565 | 1.1617875 | 0.018767364 | 0.017952787 | 291.12122 | 0.18767364 | 0.008550168 | 259.2656
587.56641 | 1.1663575 | 1.1627942 | 0.019104857 | 0.018190935 | 292.08655 | 0.19104857 | 0.008663588 | 260.1253
587.58643 | 1.1673584 | 1.1637514 | 0.019648172 | 0.018473342 | 293.10657 | 0.19648172 | 0.008798086 | 261.0337
587.60645 | 1.1683594 | 1.1646066 | 0.019971907 | 0.018451525 | 294.1272 | 0.19971907 | 0.008787696 | 261.9426
587.62646 | 1.1693604 | 1.1655632 | 0.020334592 | 0.018763956 | 295.39447 | 0.20334592 | 0.008936494 | 263.0712
587.64648 | 1.1703614 | 1.1668086 | 0.01993819 | 0.017571278 | 296.65814 | 0.1993819 | 0.008368471 | 264.1966
587.6665 | 1.1713624 | 1.1677841 | 0.020017045 | 0.017573453 | 297.6347 | 0.20017045 | 0.008369507 | 265.0663
587.68652 | 1.1723633 | 1.168835 | 0.020024184 | 0.017522343 | 298.9126 | 0.20024184 | 0.008345165 | 266.2044
587.70654 | 1.1733643 | 1.169751 | 0.019846108 | 0.017571229 | 300.01746 | 0.19846108 | 0.008368447 | 267.1884
587.72656 | 1.1743653 | 1.1708047 | 0.0196933 | 0.018326245 | 301.07614 | 0.196933 | 0.00872803 | 268.1312
587.74658 | 1.1753663 | 1.1715181 | 0.019041669 | 0.018430941 | 302.1908 | 0.19041669 | 0.008777893 | 269.1239
587.7666 | 1.1763673 | 1.1726174 | 0.019702053 | 0.01896587 | 303.3667 | 0.19702053 | 0.009032657 | 270.1711
587.78662 | 1.1773682 | 1.1737108 | 0.019667028 | 0.019127211 | 304.54514 | 0.19667028 | 0.009109497 | 271.2206
587.80664 | 1.1783692 | 1.1745226 | 0.01965047 | 0.019093381 | 305.66339 | 0.1965047 | 0.009093385 | 272.2165
587.82666 | 1.1793702 | 1.1756935 | 0.019694235 | 0.019123528 | 306.92548 | 0.19694235 | 0.009107743 | 273.3405
587.84668 | 1.1803712 | 1.176546 | 0.020304937 | 0.019089501 | 307.94403 | 0.20304937 | 0.009091537 | 274.2476
587.8667 | 1.1813722 | 1.1777229 | 0.020959213 | 0.019113535 | 309.11041 | 0.20959213 | 0.009102984 | 275.2863
587.88672 | 1.182373 | 1.178592 | 0.020637529 | 0.019934077 | 310.30118 | 0.20637529 | 0.009493774 | 276.3468
587.90674 | 1.183374 | 1.1794932 | 0.020645171 | 0.020031214 | 311.50507 | 0.20645171 | 0.009540036 | 277.419
587.92676 | 1.184375 | 1.1806337 | 0.020632064 | 0.020019114 | 312.8822 | 0.20632064 | 0.009534273 | 278.6454
587.94678 | 1.185376 | 1.1816404 | 0.020616556 | 0.020004969 | 314.23325 | 0.20616556 | 0.009527537 | 279.8486
587.9668 | 1.186377 | 1.1824338 | 0.020915613 | 0.019751899 | 315.21027 | 0.20915613 | 0.00940701 | 280.7187
587.98682 | 1.1873779 | 1.183522 | 0.020135233 | 0.019709658 | 316.42343 | 0.20135233 | 0.009386892 | 281.7991
588.00684 | 1.1883789 | 1.1845407 | 0.020962311 | 0.020318832 | 317.74033 | 0.20962311 | 0.009677017 | 282.9719
588.02686 | 1.1893799 | 1.1857115 | 0.020923922 | 0.020646108 | 319.06775 | 0.20923922 | 0.009832885 | 284.1541
588.04688 | 1.1903809 | 1.1864733 | 0.02095478 | 0.020714428 | 320.20416 | 0.2095478 | 0.009865423 | 285.1662
588.06689 | 1.1913819 | 1.187446 | 0.020900944 | 0.020688221 | 321.32147 | 0.20900944 | 0.009852941 | 286.1612
588.08691 | 1.1923828 | 1.188468 | 0.020940356 | 0.020684673 | 322.64026 | 0.20940356 | 0.009851252 | 287.3357
588.10693 | 1.1933838 | 1.1895287 | 0.021547703 | 0.020380508 | 323.92371 | 0.21547703 | 0.00970639 | 288.4787
588.12695 | 1.1943848 | 1.1905001 | 0.021904463 | 0.020403089 | 325.14893 | 0.21904463 | 0.009717145 | 289.5699
588.14697 | 1.1953858 | 1.1915976 | 0.021893907 | 0.021800155 | 326.34879 | 0.21893907 | 0.01038251 | 290.6384
588.16699 | 1.1963868 | 1.1925557 | 0.021592325 | 0.021606071 | 327.51199 | 0.21592325 | 0.01029008 | 291.6743
588.18701 | 1.1973877 | 1.1932271 | 0.02156179 | 0.021625485 | 328.67169 | 0.2156179 | 0.01029932 | 292.7071
588.20703 | 1.1983887 | 1.19451 | 0.021593317 | 0.021594653 | 329.99399 | 0.21593317 | 0.01028464 | 293.8847
588.22705 | 1.1993897 | 1.1952543 | 0.021577582 | 0.02156947 | 331.19922 | 0.21577582 | 0.01027264 | 294.9581
588.24707 | 1.2003907 | 1.1963402 | 0.021233585 | 0.021584265 | 332.48706 | 0.21233585 | 0.01027969 | 296.105
588.26709 | 1.2013917 | 1.1975482 | 0.023193788 | 0.021581713 | 333.73798 | 0.23193788 | 0.01027847 | 297.2191
588.28711 | 1.2023926 | 1.1984131 | 0.024013054 | 0.021614239 | 334.94659 | 0.24013054 | 0.01029397 | 298.2954
588.30713 | 1.2033936 | 1.1991627 | 0.02403241 | 0.02189216 | 336.1521 | 0.2403241 | 0.01042633 | 299.369
588.32715 | 1.2043946 | 1.2003036 | 0.024068881 | 0.021867681 | 337.47888 | 0.24068881 | 0.01041467 | 300.5506
588.34717 | 1.2053956 | 1.2013094 | 0.023982726 | 0.021895789 | 338.81454 | 0.23982726 | 0.01042806 | 301.7401
588.36719 | 1.2063966 | 1.2023251 | 0.024060363 | 0.021935586 | 340.22052 | 0.24060363 | 0.01044701 | 302.9922
588.38721 | 1.2073975 | 1.2033806 | 0.024017371 | 0.022208206 | 341.5451 | 0.24017371 | 0.01057685 | 304.1719
588.40723 | 1.2083985 | 1.2043068 | 0.023751542 | 0.022543989 | 342.64114 | 0.23751542 | 0.01073677 | 305.148
588.42725 | 1.2093995 | 1.2052554 | 0.0234499 | 0.022516485 | 343.92273 | 0.234499 | 0.01072367 | 306.2893
588.44727 | 1.2104005 | 1.2062831 | 0.023464333 | 0.022864593 | 345.24823 | 0.23464333 | 0.01088946 | 307.4698
588.46729 | 1.2114015 | 1.2072814 | 0.023418052 | 0.022809355 | 346.55835 | 0.23418052 | 0.01086315 | 308.6366
588.4873 | 1.2124023 | 1.2082032 | 0.023449928 | 0.022833169 | 347.88651 | 0.23449928 | 0.01087449 | 309.8194
588.50732 | 1.2134033 | 1.2093132 | 0.023460783 | 0.022872146 | 349.12149 | 0.23460783 | 0.01089305 | 310.9192
588.52734 | 1.2144043 | 1.2101576 | 0.02403054 | 0.022837577 | 350.2485 | 0.2403054 | 0.01087659 | 311.9229
588.54736 | 1.2154053 | 1.2111826 | 0.024295766 | 0.023126256 | 351.57596 | 0.24295766 | 0.01101408 | 313.1051
588.56738 | 1.2164063 | 1.211998 | 0.024742052 | 0.023459993 | 352.85706 | 0.24742052 | 0.01117302 | 314.246
588.5874 | 1.2174072 | 1.2132345 | 0.024688335 | 0.023454186 | 354.33353 | 0.24688335 | 0.01117026 | 315.561
588.60742 | 1.2184082 | 1.2141635 | 0.024680015 | 0.023414813 | 355.61917 | 0.24680015 | 0.0111515 | 316.7059
588.62744 | 1.2194092 | 1.2152296 | 0.024334991 | 0.023449454 | 356.97409 | 0.24334991 | 0.011168 | 317.9126
588.64746 | 1.2204102 | 1.2161282 | 0.024988119 | 0.023740474 | 358.26749 | 0.24988119 | 0.0113066 | 319.0644
588.66748 | 1.2214112 | 1.2171519 | 0.025000202 | 0.024098389 | 359.69516 | 0.25000202 | 0.01147706 | 320.3359
588.6875 | 1.2224121 | 1.218248 | 0.025578301 | 0.024083352 | 360.97311 | 0.25578301 | 0.0114699 | 321.474
588.70752 | 1.2234131 | 1.2191198 | 0.025613934 | 0.024081055 | 362.10321 | 0.25613934 | 0.01146881 | 322.4804
588.72754 | 1.2244141 | 1.2200075 | 0.02566123 | 0.02411685 | 363.52609 | 0.2566123 | 0.01148586 | 323.7476
588.74756 | 1.2254151 | 1.2211497 | 0.025629479 | 0.024045676 | 364.86459 | 0.25629479 | 0.01145196 | 324.9397
588.76758 | 1.2264161 | 1.2221274 | 0.025602931 | 0.024103839 | 366.12134 | 0.25602931 | 0.01147966 | 326.0589
588.7876 | 1.227417 | 1.2229133 | 0.025330858 | 0.025652539 | 367.3851 | 0.25330858 | 0.01221724 | 327.1844
588.80762 | 1.228418 | 1.2241788 | 0.0256202 | 0.02624394 | 368.68979 | 0.256202 | 0.0124989 | 328.3463
588.82764 | 1.229419 | 1.2249545 | 0.025635503 | 0.026278816 | 370.0582 | 0.25635503 | 0.01251551 | 329.565
588.84766 | 1.23042 | 1.2260354 | 0.025609821 | 0.026244018 | 371.40665 | 0.25609821 | 0.01249894 | 330.7659
588.86768 | 1.231421 | 1.2270739 | 0.025589414 | 0.026236665 | 372.73074 | 0.25589414 | 0.01249544 | 331.9451
588.8877 | 1.2324219 | 1.2281727 | 0.026247356 | 0.026292488 | 373.97977 | 0.26247356 | 0.01252202 | 333.0574
588.90771 | 1.2334229 | 1.2289071 | 0.027200839 | 0.025660831 | 375.25616 | 0.27200839 | 0.01222119 | 334.1942
588.92773 | 1.2344239 | 1.2301056 | 0.027515097 | 0.025662217 | 376.79327 | 0.27515097 | 0.01222185 | 335.5631
588.94775 | 1.2354249 | 1.2309974 | 0.027504144 | 0.026225563 | 377.99008 | 0.27504144 | 0.01249015 | 336.6289
588.96777 | 1.2364259 | 1.231909 | 0.027542097 | 0.026259173 | 379.24686 | 0.27542097 | 0.01250615 | 337.7482
588.98779 | 1.2374268 | 1.2329797 | 0.027491225 | 0.026232935 | 380.73053 | 0.27491225 | 0.01249366 | 339.0695
589.00781 | 1.2384278 | 1.2338594 | 0.027521733 | 0.026259599 | 382.08655 | 0.27521733 | 0.01250636 | 340.2771
589.02783 | 1.2394288 | 1.2349515 | 0.027801681 | 0.026219573 | 383.41977 | 0.27801681 | 0.01248729 | 341.4645
589.04785 | 1.2404298 | 1.2358339 | 0.028174456 | 0.02721956 | 384.69757 | 0.28174456 | 0.01296355 | 342.6024
589.06787 | 1.2414308 | 1.2368689 | 0.028178062 | 0.027247993 | 385.9855 | 0.28178062 | 0.01297709 | 343.7494
589.08789 | 1.2424316 | 1.2376368 | 0.028167021 | 0.026920136 | 387.18457 | 0.28167021 | 0.01282094 | 344.8173
589.10791 | 1.2434326 | 1.2388979 | 0.028144551 | 0.026975458 | 388.7012 | 0.28144551 | 0.01284729 | 346.168
589.12793 | 1.2444336 | 1.2399105 | 0.028119309 | 0.026900368 | 390.09 | 0.28119309 | 0.01281153 | 347.4048
589.14795 | 1.2454346 | 1.241012 | 0.028395083 | 0.026895057 | 391.54477 | 0.28395083 | 0.012809 | 348.7004
589.16797 | 1.2464356 | 1.2419605 | 0.029948827 | 0.027098125 | 392.7731 | 0.29948827 | 0.01290571 | 349.7943
589.18799 | 1.2474365 | 1.2428005 | 0.030549332 | 0.02807999 | 394.11472 | 0.30549332 | 0.01337333 | 350.9891
589.20801 | 1.2484375 | 1.2437589 | 0.030570358 | 0.028107166 | 395.53992 | 0.30570358 | 0.01338628 | 352.2584
589.22803 | 1.2494385 | 1.2448046 | 0.030574974 | 0.028095856 | 396.98813 | 0.30574974 | 0.01338089 | 353.5481
589.24805 | 1.2504395 | 1.2458435 | 0.030593155 | 0.028116265 | 398.34692 | 0.30593155 | 0.01339061 | 354.7582
589.26807 | 1.2514405 | 1.2468493 | 0.029674295 | 0.028096132 | 399.56805 | 0.29674295 | 0.01338102 | 355.8457
589.28809 | 1.2524414 | 1.2478087 | 0.029704846 | 0.028418524 | 400.98514 | 0.29704846 | 0.01353456 | 357.1078
589.30811 | 1.2534424 | 1.2487013 | 0.030249421 | 0.028740989 | 402.2493 | 0.30249421 | 0.01368814 | 358.2336
589.32813 | 1.2544434 | 1.2498493 | 0.029692231 | 0.029036907 | 403.68518 | 0.29692231 | 0.01382907 | 359.5124
589.34814 | 1.2554444 | 1.2507484 | 0.029650845 | 0.029046327 | 404.99164 | 0.29650845 | 0.01383356 | 360.6759
589.36816 | 1.2564454 | 1.2517109 | 0.029648988 | 0.029082913 | 406.28656 | 0.29648988 | 0.01385098 | 361.8291
589.38818 | 1.2574463 | 1.2526867 | 0.029635308 | 0.029092532 | 407.72516 | 0.29635308 | 0.01385557 | 363.1103
589.4082 | 1.2584473 | 1.253866 | 0.030589342 | 0.029132439 | 409.01035 | 0.30589342 | 0.01387457 | 364.2548
589.42822 | 1.2594483 | 1.2545482 | 0.031574123 | 0.029984156 | 410.44568 | 0.31574123 | 0.01428021 | 365.5331
589.44824 | 1.2604493 | 1.2556734 | 0.031562008 | 0.030624308 | 411.74838 | 0.31562008 | 0.01458509 | 366.6932
589.46826 | 1.2614503 | 1.2566112 | 0.03119042 | 0.030937329 | 413.19666 | 0.3119042 | 0.01473417 | 367.9831
589.48828 | 1.2624512 | 1.2578039 | 0.0311896 | 0.030956499 | 414.59058 | 0.311896 | 0.0147433 | 369.2244
589.5083 | 1.2634522 | 1.2587311 | 0.031211974 | 0.030927612 | 415.78796 | 0.31211974 | 0.01472954 | 370.2908
589.52832 | 1.2644532 | 1.2596802 | 0.031194312 | 0.03093498 | 417.26151 | 0.31194312 | 0.01473305 | 371.6031
589.54834 | 1.2654542 | 1.2605474 | 0.031517208 | 0.030948063 | 418.72617 | 0.31517208 | 0.01473928 | 372.9075
589.56836 | 1.2664552 | 1.261796 | 0.032804765 | 0.030932788 | 420.10257 | 0.32804765 | 0.014732 | 374.1333
589.58838 | 1.2674561 | 1.2625018 | 0.033406135 | 0.03153412 | 421.33243 | 0.33406135 | 0.01501839 | 375.2286
589.6084 | 1.2684571 | 1.2635465 | 0.03433641 | 0.031902347 | 422.8634 | 0.3433641 | 0.01519376 | 376.592
589.62842 | 1.2694581 | 1.2644652 | 0.034368068 | 0.031853598 | 424.18607 | 0.34368068 | 0.01517055 | 377.77
589.64844 | 1.2704591 | 1.2655573 | 0.03437119 | 0.031869028 | 425.59076 | 0.3437119 | 0.0151779 | 379.0209
589.66846 | 1.2714601 | 1.2665247 | 0.03430526 | 0.031860217 | 426.85721 | 0.3430526 | 0.0151737 | 380.1488
589.68848 | 1.2724609 | 1.267505 | 0.03405821 | 0.032175105 | 428.25024 | 0.3405821 | 0.01532367 | 381.3894
589.7085 | 1.2734619 | 1.2684817 | 0.033659879 | 0.03312698 | 429.65469 | 0.33659879 | 0.01577701 | 382.6402
589.72852 | 1.2744629 | 1.2695305 | 0.034321014 | 0.033114947 | 431.16516 | 0.34321014 | 0.01577128 | 383.9854
589.74854 | 1.2754639 | 1.2705002 | 0.034369271 | 0.033117764 | 432.39194 | 0.34369271 | 0.01577262 | 385.0779
589.76855 | 1.2764649 | 1.2715185 | 0.03433466 | 0.033130825 | 433.73697 | 0.3433466 | 0.01577884 | 386.2758
589.78857 | 1.2774658 | 1.2725592 | 0.034319654 | 0.033132941 | 435.22382 | 0.34319654 | 0.01577985 | 387.5999
589.80859 | 1.2784668 | 1.27349 | 0.034980275 | 0.032848775 | 436.47269 | 0.34980275 | 0.01564451 | 388.7121
589.82861 | 1.2794678 | 1.2745123 | 0.036501408 | 0.034062162 | 437.88242 | 0.36501408 | 0.01622239 | 389.9676
589.84863 | 1.2804688 | 1.2756191 | 0.035597656 | 0.034682296 | 439.2847 | 0.35597656 | 0.01651774 | 391.2164
589.86865 | 1.2814698 | 1.2762637 | 0.036206614 | 0.034699716 | 440.50082 | 0.36206614 | 0.01652604 | 392.2995
589.88867 | 1.2824707 | 1.2774024 | 0.036205605 | 0.034696426 | 441.7775 | 0.36205605 | 0.01652447 | 393.4365
589.90869 | 1.2834717 | 1.2783532 | 0.036217861 | 0.034694601 | 443.21967 | 0.36217861 | 0.0165236 | 394.7208
589.92871 | 1.2844727 | 1.2794216 | 0.036219452 | 0.034700252 | 444.61185 | 0.36219452 | 0.01652629 | 395.9607
589.94873 | 1.2854737 | 1.2805687 | 0.035908863 | 0.034398891 | 445.89355 | 0.35908863 | 0.01638276 | 397.1021
589.96875 | 1.2864747 | 1.2815821 | 0.037805825 | 0.035321936 | 447.24866 | 0.37805825 | 0.01682237 | 398.3089
589.98877 | 1.2874756 | 1.2823443 | 0.037811205 | 0.035620075 | 448.55646 | 0.37811205 | 0.01696436 | 399.4736
590.00879 | 1.2884766 | 1.2833681 | 0.038376857 | 0.03595984 | 449.9744 | 0.38376857 | 0.01712618 | 400.7364
590.02881 | 1.2894776 | 1.2843555 | 0.038407337 | 0.035920072 | 451.48987 | 0.38407337 | 0.01710724 | 402.0861
590.04883 | 1.2904786 | 1.2853614 | 0.038379543 | 0.035957478 | 452.79324 | 0.38379543 | 0.01712506 | 403.2468
590.06885 | 1.2914796 | 1.2863779 | 0.038115032 | 0.036157332 | 454.16763 | 0.38115032 | 0.01722024 | 404.4708
590.08887 | 1.2924805 | 1.2873355 | 0.039029706 | 0.036563855 | 455.49493 | 0.39029706 | 0.01741385 | 405.6529
590.10889 | 1.2934815 | 1.2882756 | 0.039044641 | 0.037822839 | 456.92911 | 0.39044641 | 0.01801345 | 406.9301
590.12891 | 1.2944825 | 1.289433 | 0.039028212 | 0.037851389 | 458.30981 | 0.39028212 | 0.01802705 | 408.1597
590.14893 | 1.2954835 | 1.2902635 | 0.039019484 | 0.037818305 | 459.69977 | 0.39019484 | 0.01801129 | 409.3976
590.16895 | 1.2964845 | 1.2912511 | 0.038961411 | 0.037825339 | 461.07272 | 0.38961411 | 0.01801464 | 410.6203
590.18896 | 1.2974854 | 1.29207 | 0.039649174 | 0.037808929 | 462.40002 | 0.39649174 | 0.01800682 | 411.8024
590.20898 | 1.2984864 | 1.2931519 | 0.039632954 | 0.037789837 | 463.83472 | 0.39632954 | 0.01799773 | 413.0801
590.229 | 1.2994874 | 1.2940674 | 0.040609632 | 0.038377821 | 465.19638 | 0.40609632 | 0.01827776 | 414.2928
590.24902 | 1.3004884 | 1.2952056 | 0.040905535 | 0.039373621 | 466.69421 | 0.40905535 | 0.01875202 | 415.6267
590.26904 | 1.3014894 | 1.2961605 | 0.040913131 | 0.039343342 | 468.10135 | 0.40913131 | 0.0187376 | 416.8799
590.28906 | 1.3024902 | 1.2971389 | 0.040914766 | 0.039347053 | 469.43954 | 0.40914766 | 0.01873937 | 418.0716
590.30908 | 1.3034912 | 1.2981395 | 0.040885866 | 0.039319266 | 470.78 | 0.40885866 | 0.01872614 | 419.2654
590.3291 | 1.3044922 | 1.2991158 | 0.041227583 | 0.039322667 | 472.14066 | 0.41227583 | 0.01872775 | 420.4772
590.34912 | 1.3054932 | 1.300173 | 0.042124249 | 0.040298969 | 473.38736 | 0.42124249 | 0.01919273 | 421.5874
590.36914 | 1.3064942 | 1.301093 | 0.042416871 | 0.040926024 | 474.83206 | 0.42416871 | 0.01949137 | 422.8741
590.38916 | 1.3074951 | 1.3021739 | 0.043356009 | 0.040893968 | 476.20758 | 0.43356009 | 0.0194761 | 424.0991
590.40918 | 1.3084961 | 1.3030751 | 0.043380834 | 0.040907994 | 477.41238 | 0.43380834 | 0.01948278 | 425.172
590.4292 | 1.3094971 | 1.3040112 | 0.043347262 | 0.040912241 | 478.70337 | 0.43347262 | 0.0194848 | 426.3218
590.44922 | 1.3104981 | 1.3051047 | 0.043388233 | 0.040893521 | 480.1394 | 0.43388233 | 0.01947589 | 427.6007
590.46924 | 1.3114991 | 1.3059567 | 0.043396056 | 0.041541826 | 481.45761 | 0.43396056 | 0.01978465 | 428.7746
590.48926 | 1.3125 | 1.3070546 | 0.044615947 | 0.042763099 | 482.67203 | 0.44615947 | 0.02036629 | 429.8562
590.50928 | 1.313501 | 1.3080788 | 0.044889789 | 0.04369884 | 483.94791 | 0.44889789 | 0.02081194 | 430.9924
590.5293 | 1.314502 | 1.3091531 | 0.044876169 | 0.043707903 | 485.25269 | 0.44876169 | 0.02081626 | 432.1544
590.54932 | 1.315503 | 1.3100712 | 0.044874474 | 0.043704592 | 486.47815 | 0.44874474 | 0.02081468 | 433.2458
590.56934 | 1.316504 | 1.3110006 | 0.044864424 | 0.043725841 | 487.84222 | 0.44864424 | 0.0208248 | 434.4606
590.58936 | 1.3175049 | 1.3121736 | 0.044900678 | 0.044058196 | 489.09103 | 0.44900678 | 0.02098309 | 435.5728
590.60938 | 1.3185059 | 1.313213 | 0.044872612 | 0.04404892 | 490.26343 | 0.44872612 | 0.02097867 | 436.6169
590.62939 | 1.3195069 | 1.3142223 | 0.047704324 | 0.044641677 | 491.49472 | 0.47704324 | 0.02126098 | 437.7134
590.64941 | 1.3205079 | 1.3147794 | 0.049252294 | 0.044995192 | 492.83841 | 0.49252294 | 0.02142934 | 438.9101
590.66943 | 1.3215089 | 1.3160713 | 0.049254775 | 0.044942081 | 494.30106 | 0.49254775 | 0.02140405 | 440.2127
590.68945 | 1.3225098 | 1.3170133 | 0.049241338 | 0.044962004 | 495.52151 | 0.49241338 | 0.02141354 | 441.2996
590.70947 | 1.3235108 | 1.3180226 | 0.049235456 | 0.044927374 | 496.78949 | 0.49235456 | 0.02139704 | 442.4288
590.72949 | 1.3245118 | 1.3188809 | 0.048938174 | 0.045505695 | 497.93219 | 0.48938174 | 0.02167247 | 443.4465
590.74951 | 1.3255128 | 1.3200562 | 0.049867921 | 0.04768813 | 499.34805 | 0.49867921 | 0.02271188 | 444.7074
590.76953 | 1.3265138 | 1.3210598 | 0.050516795 | 0.047657542 | 500.76862 | 0.50516795 | 0.02269731 | 445.9725
590.78955 | 1.3275146 | 1.3220428 | 0.051118068 | 0.04853934 | 501.83826 | 0.51118068 | 0.02311727 | 446.9251
590.80957 | 1.3285156 | 1.322826 | 0.051112227 | 0.048581541 | 502.99878 | 0.51112227 | 0.02313737 | 447.9587
590.82959 | 1.3295166 | 1.3237495 | 0.051097494 | 0.048559934 | 504.3627 | 0.51097494 | 0.02312708 | 449.1733
590.84961 | 1.3305176 | 1.3249941 | 0.051132072 | 0.048587266 | 505.5929 | 0.51132072 | 0.0231401 | 450.2689
590.86963 | 1.3315187 | 1.3259267 | 0.051396571 | 0.048542626 | 506.88815 | 0.51396571 | 0.02311884 | 451.4225
590.88965 | 1.3325195 | 1.326915 | 0.052998718 | 0.05010248 | 508.05515 | 0.52998718 | 0.02386173 | 452.4618
590.90967 | 1.3335205 | 1.3279879 | 0.053629674 | 0.050748404 | 509.29861 | 0.53629674 | 0.02416936 | 453.5691
590.92969 | 1.3345215 | 1.328886 | 0.054537971 | 0.051697176 | 510.50906 | 0.54537971 | 0.02462122 | 454.6471
590.94971 | 1.3355225 | 1.3297153 | 0.054535411 | 0.051622294 | 511.5701 | 0.54535411 | 0.02458556 | 455.5921
590.96973 | 1.3365235 | 1.3309491 | 0.054558262 | 0.051671632 | 512.9707 | 0.54558262 | 0.02460905 | 456.8394
590.98975 | 1.3375244 | 1.3319907 | 0.054885264 | 0.051953137 | 514.1488 | 0.54885264 | 0.02474312 | 457.8886
591.00977 | 1.3385254 | 1.3327426 | 0.056765608 | 0.054005846 | 515.21307 | 0.56765608 | 0.02572074 | 458.8364
591.02979 | 1.3395264 | 1.3339273 | 0.057629839 | 0.054160893 | 516.48975 | 0.57629839 | 0.02579459 | 459.9734
591.0498 | 1.3405274 | 1.3348454 | 0.057662278 | 0.054153971 | 517.47638 | 0.57662278 | 0.02579129 | 460.8521
591.06982 | 1.3415284 | 1.3357548 | 0.057637408 | 0.054200958 | 518.64661 | 0.57637408 | 0.02581367 | 461.8943
591.08984 | 1.3425293 | 1.3368371 | 0.057655901 | 0.054184604 | 519.73926 | 0.57655901 | 0.02580588 | 462.8673
591.10986 | 1.3435303 | 1.3378924 | 0.057954147 | 0.054411475 | 521.05896 | 0.57954147 | 0.02591393 | 464.0426
591.12988 | 1.3445313 | 1.3388066 | 0.060686536 | 0.057273336 | 522.13416 | 0.60686536 | 0.02727691 | 465.0002
591.1499 | 1.3455323 | 1.339938 | 0.06103196 | 0.057213396 | 523.21509 | 0.6103196 | 0.02724837 | 465.9628
591.16992 | 1.3465333 | 1.3407848 | 0.061954327 | 0.058218814 | 524.22052 | 0.61954327 | 0.02772721 | 466.8582
591.18994 | 1.3475342 | 1.3418689 | 0.062007204 | 0.058209132 | 525.37256 | 0.62007204 | 0.02772259 | 467.8842
591.20996 | 1.3485352 | 1.3427656 | 0.062007625 | 0.05821079 | 526.53644 | 0.62007625 | 0.02772338 | 468.9207
591.22998 | 1.3495362 | 1.3439109 | 0.061992522 | 0.058170486 | 527.67609 | 0.61992522 | 0.02770419 | 469.9357
591.25 | 1.3505372 | 1.3447647 | 0.062681951 | 0.058516882 | 528.65265 | 0.62681951 | 0.02786916 | 470.8054
591.27002 | 1.3515382 | 1.3458903 | 0.065769024 | 0.061956652 | 529.68024 | 0.65769024 | 0.02950738 | 471.7205
591.29004 | 1.3525391 | 1.3468859 | 0.067343913 | 0.062575221 | 530.58301 | 0.67343913 | 0.02980198 | 472.5245
591.31006 | 1.3535401 | 1.3478202 | 0.067347191 | 0.062561363 | 531.68225 | 0.67347191 | 0.02979538 | 473.5035
591.33008 | 1.3545411 | 1.3488948 | 0.067273796 | 0.062573045 | 532.67957 | 0.67273796 | 0.02980095 | 474.3917
591.3501 | 1.3555421 | 1.3499007 | 0.067340471 | 0.06257116 | 533.67957 | 0.67340471 | 0.02980005 | 475.2822
591.37012 | 1.3565431 | 1.3509011 | 0.067348257 | 0.062884577 | 534.69135 | 0.67348257 | 0.02994932 | 476.1833
591.39014 | 1.3575439 | 1.3517983 | 0.070749067 | 0.065391786 | 535.42456 | 0.70749067 | 0.03114339 | 476.8363
591.41016 | 1.3585449 | 1.3528042 | 0.071320027 | 0.066347972 | 536.42731 | 0.71320027 | 0.03159879 | 477.7293
591.43018 | 1.3595459 | 1.3539066 | 0.072570086 | 0.066965304 | 537.48364 | 0.72570086 | 0.0318928 | 478.6701
591.4502 | 1.3605469 | 1.3548453 | 0.072592847 | 0.066938274 | 538.36566 | 0.72592847 | 0.03187992 | 479.4556
591.47021 | 1.3615479 | 1.3557572 | 0.072610065 | 0.066946574 | 539.30975 | 0.72610065 | 0.03188388 | 480.2964
591.49023 | 1.3625488 | 1.3568633 | 0.072853491 | 0.067571916 | 540.1698 | 0.72853491 | 0.0321817 | 481.0623
591.51025 | 1.3635498 | 1.3578529 | 0.076010123 | 0.070953034 | 541.08838 | 0.76010123 | 0.03379199 | 481.8804
591.53027 | 1.3645508 | 1.3589201 | 0.077875122 | 0.072552495 | 541.92023 | 0.77875122 | 0.03455374 | 482.6212
591.55029 | 1.3655518 | 1.359722 | 0.077883281 | 0.07252077 | 542.69641 | 0.77883281 | 0.03453863 | 483.3124
591.57031 | 1.3665528 | 1.3609509 | 0.077904627 | 0.072510213 | 543.72363 | 0.77904627 | 0.03453361 | 484.2272
591.59033 | 1.3675537 | 1.3618687 | 0.07789816 | 0.072520867 | 544.54077 | 0.7789816 | 0.03453868 | 484.955
591.61035 | 1.3685547 | 1.3629049 | 0.077904247 | 0.072530851 | 545.33301 | 0.77904247 | 0.03454344 | 485.6605
591.63037 | 1.3695557 | 1.3637757 | 0.078288063 | 0.073122621 | 546.07281 | 0.78288063 | 0.03482527 | 486.3194
591.65039 | 1.3705567 | 1.3649801 | 0.08349514 | 0.076820716 | 546.89459 | 0.8349514 | 0.03658652 | 487.0512
591.67041 | 1.3715577 | 1.3658137 | 0.084401071 | 0.077789642 | 547.63086 | 0.84401071 | 0.03704798 | 487.7069
591.69043 | 1.3725586 | 1.3667793 | 0.085658543 | 0.0789731 | 548.43073 | 0.85658543 | 0.03761161 | 488.4193
591.71045 | 1.3735596 | 1.3678706 | 0.085701808 | 0.079037212 | 549.34698 | 0.85701808 | 0.03764215 | 489.2353
591.73047 | 1.3745606 | 1.3688796 | 0.085712411 | 0.078984953 | 550.13519 | 0.85712411 | 0.03761726 | 489.9372
591.75049 | 1.3755616 | 1.370002 | 0.086584985 | 0.079347335 | 550.89899 | 0.86584985 | 0.03778984 | 490.6175
591.77051 | 1.3765626 | 1.3709207 | 0.091644973 | 0.084089354 | 551.61481 | 0.91644973 | 0.04004827 | 491.2549
591.79053 | 1.3775635 | 1.3716865 | 0.092481486 | 0.084965542 | 552.36169 | 0.92481486 | 0.04046556 | 491.9201
591.81055 | 1.3785645 | 1.3730298 | 0.094398141 | 0.086488709 | 553.19324 | 0.94398141 | 0.04119098 | 492.6607
591.83057 | 1.3795655 | 1.3739641 | 0.094364032 | 0.086477965 | 553.64648 | 0.94364032 | 0.04118587 | 493.0643
591.85059 | 1.3805665 | 1.3751304 | 0.094384074 | 0.08644364 | 554.37646 | 0.94384074 | 0.04116952 | 493.7144
591.87061 | 1.3815675 | 1.3760871 | 0.094448246 | 0.086486176 | 555.0238 | 0.94448246 | 0.04118978 | 494.2909
591.89063 | 1.3825684 | 1.3770416 | 0.095010787 | 0.086815491 | 555.72449 | 0.95010787 | 0.04134662 | 494.9149
591.91064 | 1.3835694 | 1.3781207 | 0.099344939 | 0.091521822 | 556.22369 | 0.99344939 | 0.04358805 | 495.3595
591.93066 | 1.3845704 | 1.3789463 | 0.10186504 | 0.093061782 | 556.60376 | 1.0186504 | 0.04432147 | 495.698
591.95068 | 1.3855714 | 1.3798968 | 0.10192246 | 0.093030319 | 557.43573 | 1.0192246 | 0.04430648 | 496.4389
591.9707 | 1.3865724 | 1.3811837 | 0.1018519 | 0.093094766 | 557.98047 | 1.018519 | 0.04433717 | 496.924
591.99072 | 1.3875732 | 1.3822093 | 0.10188636 | 0.093042515 | 558.36182 | 1.0188636 | 0.04431229 | 497.2637
592.01074 | 1.3885742 | 1.3830533 | 0.10373496 | 0.094078496 | 558.91949 | 1.0373496 | 0.04480568 | 497.7603
592.03076 | 1.3895752 | 1.3840085 | 0.10931126 | 0.099692777 | 559.55957 | 1.0931126 | 0.04747953 | 498.3304
592.05078 | 1.3905762 | 1.3851905 | 0.11126593 | 0.10088056 | 560.15649 | 1.1126593 | 0.04804523 | 498.862
592.0708 | 1.3915772 | 1.3862486 | 0.11309057 | 0.10251126 | 560.74396 | 1.1309057 | 0.04882186 | 499.3851
592.09082 | 1.3925781 | 1.3870716 | 0.11314734 | 0.10248975 | 561.02435 | 1.1314734 | 0.04881162 | 499.6349
592.11084 | 1.3935791 | 1.3880175 | 0.11311437 | 0.10245261 | 561.59845 | 1.1311437 | 0.04879393 | 500.1461
592.13086 | 1.3945801 | 1.3890963 | 0.11314803 | 0.10249923 | 562.1037 | 1.1314803 | 0.04881613 | 500.5961
592.15088 | 1.3955811 | 1.3900739 | 0.11436534 | 0.10306433 | 562.66046 | 1.1436534 | 0.04908526 | 501.0919
592.1709 | 1.3965821 | 1.3912492 | 0.12024925 | 0.10840775 | 563.24841 | 1.2024925 | 0.05163011 | 501.6155
592.19092 | 1.397583 | 1.3922452 | 0.12302072 | 0.11081927 | 563.52509 | 1.2302072 | 0.05277862 | 501.862
592.21094 | 1.398584 | 1.3932966 | 0.12454692 | 0.11242609 | 563.9801 | 1.2454692 | 0.05354388 | 502.2672
592.23096 | 1.399585 | 1.3942152 | 0.12449219 | 0.1124201 | 564.43011 | 1.2449219 | 0.05354103 | 502.6679
592.25098 | 1.400586 | 1.3952523 | 0.12452678 | 0.11242107 | 564.80585 | 1.2452678 | 0.05354149 | 503.0026
592.271 | 1.401587 | 1.3963199 | 0.12451518 | 0.11237693 | 565.19269 | 1.2451518 | 0.05352047 | 503.3471
592.29102 | 1.4025879 | 1.3972828 | 0.12553693 | 0.11271177 | 565.63312 | 1.2553693 | 0.05367994 | 503.7393
592.31104 | 1.4035889 | 1.3982131 | 0.1324394 | 0.11864214 | 566.04456 | 1.324394 | 0.05650433 | 504.1057
592.33105 | 1.4045899 | 1.3995359 | 0.13453685 | 0.12086085 | 566.45197 | 1.3453685 | 0.05756101 | 504.4686
592.35107 | 1.4055909 | 1.4003141 | 0.13452339 | 0.12086418 | 566.87036 | 1.3452339 | 0.05756259 | 504.8412
592.37109 | 1.4065919 | 1.4014183 | 0.13457149 | 0.1208417 | 567.36084 | 1.3457149 | 0.05755189 | 505.278
592.39111 | 1.4075928 | 1.4024184 | 0.13452171 | 0.12078895 | 567.63745 | 1.3452171 | 0.05752677 | 505.5243
592.41113 | 1.4085938 | 1.4034563 | 0.13641986 | 0.12264483 | 568.05865 | 1.3641986 | 0.05841064 | 505.8994
592.43115 | 1.4095948 | 1.4042892 | 0.14299089 | 0.12822951 | 568.32635 | 1.4299089 | 0.0610704 | 506.1378
592.45117 | 1.4105958 | 1.405658 | 0.14574422 | 0.13017058 | 568.79895 | 1.4574422 | 0.06199485 | 506.5587
592.47119 | 1.4115968 | 1.4064081 | 0.14577685 | 0.13014568 | 569.13055 | 1.4577685 | 0.06198299 | 506.854
592.49121 | 1.4125977 | 1.4076308 | 0.14579554 | 0.13023052 | 569.55865 | 1.4579554 | 0.06202339 | 507.2353
592.51123 | 1.4135987 | 1.408309 | 0.14572175 | 0.13014838 | 569.88818 | 1.4572175 | 0.06198427 | 507.5288
592.53125 | 1.4145997 | 1.4094332 | 0.14765781 | 0.1313554 | 570.26923 | 1.4765781 | 0.06255913 | 507.8681
592.55127 | 1.4156007 | 1.4105499 | 0.14763854 | 0.13139383 | 570.58301 | 1.4763854 | 0.06257743 | 508.1476
592.57129 | 1.4166017 | 1.4115678 | 0.15512103 | 0.13825423 | 570.86938 | 1.5512103 | 0.06584475 | 508.4026
592.59131 | 1.4176025 | 1.4122795 | 0.1578787 | 0.14136557 | 571.07684 | 1.578787 | 0.06732656 | 508.5874
592.61133 | 1.4186035 | 1.4138021 | 0.1604065 | 0.14227815 | 571.67773 | 1.604065 | 0.06776118 | 509.1225
592.63135 | 1.4196045 | 1.4149215 | 0.16040446 | 0.14230093 | 571.7608 | 1.6040446 | 0.06777203 | 509.1965
592.65137 | 1.4206055 | 1.4154902 | 0.1603961 | 0.14232582 | 571.95862 | 1.603961 | 0.06778388 | 509.3727
592.67139 | 1.4216065 | 1.4167972 | 0.16101019 | 0.14322436 | 572.21735 | 1.6101019 | 0.06821182 | 509.6031
592.69141 | 1.4226074 | 1.4176104 | 0.1690779 | 0.1500342 | 572.36743 | 1.690779 | 0.07145507 | 509.7367
592.71143 | 1.4236084 | 1.4188138 | 0.17098618 | 0.15190145 | 572.82916 | 1.7098618 | 0.07234436 | 510.1479
592.73145 | 1.4246094 | 1.4197476 | 0.17309222 | 0.15344663 | 573.07996 | 1.7309222 | 0.07308026 | 510.3713
592.75146 | 1.4256104 | 1.4206337 | 0.17468226 | 0.15473084 | 573.30084 | 1.7468226 | 0.07369188 | 510.568
592.77148 | 1.4266114 | 1.4218317 | 0.17621145 | 0.15653795 | 573.63934 | 1.7621145 | 0.07455253 | 510.8695
592.7915 | 1.4276123 | 1.4226489 | 0.1789887 | 0.15838426 | 573.91492 | 1.789887 | 0.07543185 | 511.1149
592.81152 | 1.4286133 | 1.4239426 | 0.18102901 | 0.15841597 | 574.35187 | 1.8102901 | 0.07544695 | 511.504
592.83154 | 1.4296143 | 1.4248765 | 0.18310241 | 0.16214086 | 574.35693 | 1.8310241 | 0.07722096 | 511.5085
592.85156 | 1.4306153 | 1.4258645 | 0.18470761 | 0.16311383 | 574.62225 | 1.8470761 | 0.07768435 | 511.7448
592.87158 | 1.4316163 | 1.4269445 | 0.18469541 | 0.1630823 | 574.97345 | 1.8469541 | 0.07766933 | 512.0576
592.8916 | 1.4326172 | 1.4279132 | 0.1846711 | 0.16309637 | 575.12598 | 1.846711 | 0.07767603 | 512.1934
592.91162 | 1.4336182 | 1.4289588 | 0.18468766 | 0.16308865 | 575.38556 | 1.8468766 | 0.07767236 | 512.4246
592.93164 | 1.4346192 | 1.430037 | 0.18683651 | 0.16493323 | 575.57745 | 1.8683651 | 0.07855085 | 512.5955
592.95166 | 1.4356202 | 1.4310228 | 0.19431427 | 0.17211355 | 575.78156 | 1.9431427 | 0.08197054 | 512.7773
592.97168 | 1.4366212 | 1.432114 | 0.19712442 | 0.173631 | 575.87561 | 1.9712442 | 0.08269324 | 512.861
592.9917 | 1.4376221 | 1.4330868 | 0.19964902 | 0.17584942 | 576.02301 | 1.9964902 | 0.08374978 | 512.9923
593.01172 | 1.4386231 | 1.4340353 | 0.19963218 | 0.17581604 | 576.26361 | 1.9963218 | 0.08373389 | 513.2066
593.03174 | 1.4396241 | 1.4348892 | 0.19960688 | 0.17583521 | 576.45099 | 1.9960688 | 0.08374302 | 513.3735
593.05176 | 1.4406251 | 1.4360921 | 0.19963561 | 0.17581519 | 576.89752 | 1.9963561 | 0.08373348 | 513.7711
593.07178 | 1.4416261 | 1.4370447 | 0.20050867 | 0.17671916 | 577.20618 | 2.0050867 | 0.084164 | 514.046
593.0918 | 1.4411621 | 1.4378946 | 0.20806018 | 0.1836302 | 576.75964 | 2.0806018 | 0.08745545 | 513.6483
593.11182 | 1.4401612 | 1.4378119 | 0.21137473 | 0.18549803 | 574.79303 | 2.1137473 | 0.08834502 | 511.8969
593.13184 | 1.4391602 | 1.4379482 | 0.21269423 | 0.18710411 | 573.04803 | 2.1269423 | 0.08910993 | 510.3429
593.15186 | 1.4381592 | 1.4376823 | 0.21270505 | 0.18707612 | 571.6167 | 2.1270505 | 0.08909659 | 509.0681
593.17188 | 1.4371582 | 1.4376849 | 0.2127002 | 0.18705203 | 570.29871 | 2.127002 | 0.08908512 | 507.8944
593.19189 | 1.4361572 | 1.4374212 | 0.21385996 | 0.18794812 | 569.01141 | 2.1385996 | 0.08951189 | 506.7479
593.21191 | 1.4351563 | 1.4371208 | 0.2179542 | 0.19148497 | 567.81769 | 2.179542 | 0.09119635 | 505.6848
593.23193 | 1.4341553 | 1.4370291 | 0.21890162 | 0.19240172 | 566.56537 | 2.1890162 | 0.09163296 | 504.5696
593.25195 | 1.4331543 | 1.4367471 | 0.21890935 | 0.19237669 | 565.2439 | 2.1890935 | 0.09162104 | 503.3927
593.27197 | 1.4321533 | 1.4363129 | 0.21891198 | 0.19240193 | 563.3927 | 2.1891198 | 0.09163306 | 501.744
593.29199 | 1.4311523 | 1.4352611 | 0.21891676 | 0.19242005 | 560.93274 | 2.1891676 | 0.09164169 | 499.5533
593.31201 | 1.4301515 | 1.4344032 | 0.21919382 | 0.19265689 | 558.55603 | 2.1919382 | 0.09175448 | 497.4366
593.33203 | 1.4291505 | 1.4336531 | 0.21916918 | 0.19269875 | 555.99469 | 2.1916918 | 0.09177442 | 495.1556
593.35205 | 1.4281495 | 1.4328387 | 0.22106396 | 0.19457555 | 553.59308 | 2.2106396 | 0.09266826 | 493.0167
593.37207 | 1.4271485 | 1.4319115 | 0.22141857 | 0.19460061 | 550.90729 | 2.2141857 | 0.0926802 | 490.6248
593.39209 | 1.4261475 | 1.4309061 | 0.22138737 | 0.19399765 | 548.47449 | 2.2138737 | 0.09239303 | 488.4582
593.41211 | 1.4251466 | 1.4298255 | 0.22136045 | 0.19396348 | 546.17053 | 2.2136045 | 0.09237676 | 486.4064
593.43213 | 1.4241456 | 1.4288739 | 0.22139238 | 0.19394797 | 543.75433 | 2.2139238 | 0.09236937 | 484.2546
593.45215 | 1.4231446 | 1.4281824 | 0.22134961 | 0.19412391 | 541.55499 | 2.2134961 | 0.09245316 | 482.2959
593.47217 | 1.4221436 | 1.4270294 | 0.22136608 | 0.19427346 | 539.07813 | 2.2136608 | 0.09252439 | 480.0901
593.49219 | 1.4211426 | 1.4262775 | 0.22138245 | 0.19457352 | 536.90594 | 2.2138245 | 0.0926673 | 478.1556
593.51221 | 1.4201417 | 1.4253767 | 0.22106721 | 0.19397943 | 534.39722 | 2.2106721 | 0.09238435 | 475.9214
593.53223 | 1.4191407 | 1.4245255 | 0.22139731 | 0.1936799 | 531.95081 | 2.2139731 | 0.0922417 | 473.7427
593.55225 | 1.4181397 | 1.4234924 | 0.22133246 | 0.19368118 | 529.5614 | 2.2133246 | 0.09224231 | 471.6147
593.57227 | 1.4171387 | 1.4226512 | 0.22136787 | 0.19365849 | 527.15216 | 2.2136787 | 0.0922315 | 469.4691
593.59229 | 1.4161377 | 1.4216846 | 0.22079039 | 0.19364311 | 524.78516 | 2.2079039 | 0.09222418 | 467.3611
593.6123 | 1.4151368 | 1.4207093 | 0.2204691 | 0.19365482 | 522.37683 | 2.204691 | 0.09222976 | 465.2163
593.63232 | 1.4141358 | 1.4197834 | 0.22046256 | 0.19298716 | 519.96289 | 2.2046256 | 0.09191178 | 463.0665
593.65234 | 1.4131348 | 1.4187033 | 0.22044426 | 0.19301662 | 517.49243 | 2.2044426 | 0.09192581 | 460.8664
593.67236 | 1.4121338 | 1.4178398 | 0.22046594 | 0.19304025 | 514.82715 | 2.2046594 | 0.09193706 | 458.4927
593.69238 | 1.4111328 | 1.4167364 | 0.22046424 | 0.19301066 | 512.52625 | 2.2046424 | 0.09192297 | 456.4436
593.7124 | 1.4101319 | 1.4158589 | 0.22045343 | 0.19299519 | 510.31256 | 2.2045343 | 0.0919156 | 454.4721
593.73242 | 1.4091309 | 1.4149612 | 0.22045708 | 0.19297361 | 507.96085 | 2.2045708 | 0.09190532 | 452.3778
593.75244 | 1.4081299 | 1.4142692 | 0.21978232 | 0.19271059 | 505.77032 | 2.1978232 | 0.09178006 | 450.4269
593.77246 | 1.4071289 | 1.4132277 | 0.2191937 | 0.19270992 | 503.28238 | 2.191937 | 0.09177974 | 448.2112
593.79248 | 1.4061279 | 1.4122965 | 0.21918021 | 0.1927062 | 500.80316 | 2.1918021 | 0.09177797 | 446.0033
593.8125 | 1.405127 | 1.4112651 | 0.21916077 | 0.19271731 | 498.29926 | 2.1916077 | 0.09178326 | 443.7734
593.83252 | 1.404126 | 1.4102942 | 0.21922404 | 0.19270959 | 495.92715 | 2.1922404 | 0.09177958 | 441.6608
593.85254 | 1.403125 | 1.4091901 | 0.21918686 | 0.19205891 | 493.56894 | 2.1918686 | 0.09146969 | 439.5607
593.87256 | 1.402124 | 1.4083428 | 0.21889223 | 0.19142704 | 491.08377 | 2.1889223 | 0.09116876 | 437.3474
593.89258 | 1.401123 | 1.4074283 | 0.21857214 | 0.1914579 | 488.71045 | 2.1857214 | 0.09118345 | 435.2338
593.9126 | 1.4001222 | 1.4063656 | 0.2185379 | 0.19176902 | 486.27826 | 2.185379 | 0.09133163 | 433.0678
593.93262 | 1.3991212 | 1.4055055 | 0.21854335 | 0.19173244 | 483.80844 | 2.1854335 | 0.09131421 | 430.8682
593.95264 | 1.3981202 | 1.4045851 | 0.21857497 | 0.19172558 | 481.52979 | 2.1857497 | 0.09131094 | 428.8389
593.97266 | 1.3971192 | 1.4037317 | 0.21856503 | 0.19175565 | 479.06717 | 2.1856503 | 0.09132526 | 426.6458
593.99268 | 1.3961182 | 1.4027071 | 0.21856773 | 0.19143704 | 476.51184 | 2.1856773 | 0.09117352 | 424.37
594.0127 | 1.3951173 | 1.4018564 | 0.2183007 | 0.19050133 | 473.97296 | 2.183007 | 0.09072788 | 422.109
594.03271 | 1.3941163 | 1.4008827 | 0.21796696 | 0.19083574 | 471.60327 | 2.1796696 | 0.09088715 | 419.9986
594.05273 | 1.3931153 | 1.3997934 | 0.21799615 | 0.19081204 | 469.18707 | 2.1799615 | 0.09087586 | 417.8468
594.07275 | 1.3921143 | 1.3988354 | 0.2179859 | 0.19084714 | 466.5853 | 2.179859 | 0.09089258 | 415.5297
594.09277 | 1.3911133 | 1.3977513 | 0.2179755 | 0.19085751 | 464.25183 | 2.179755 | 0.09089751 | 413.4516
594.11279 | 1.3901124 | 1.3970673 | 0.21769604 | 0.19081889 | 461.96857 | 2.1769604 | 0.09087912 | 411.4181
594.13281 | 1.3891114 | 1.3961357 | 0.2173581 | 0.18983176 | 459.65057 | 2.173581 | 0.09040899 | 409.3538
594.15283 | 1.3881104 | 1.3950257 | 0.2170082 | 0.1898185 | 457.16385 | 2.170082 | 0.09040268 | 407.1392
594.17285 | 1.3871094 | 1.3940663 | 0.21707511 | 0.18986085 | 454.76468 | 2.1707511 | 0.09042285 | 405.0025
594.19287 | 1.3861084 | 1.3930619 | 0.21703191 | 0.1898142 | 452.31564 | 2.1703191 | 0.09040063 | 402.8215
594.21289 | 1.3851075 | 1.3920207 | 0.21703964 | 0.18982932 | 449.95825 | 2.1703964 | 0.09040783 | 400.722
594.23291 | 1.3841065 | 1.3912134 | 0.21701044 | 0.18981925 | 447.6257 | 2.1701044 | 0.09040303 | 398.6447
594.25293 | 1.3831055 | 1.3902764 | 0.21702182 | 0.18979289 | 445.06018 | 2.1702182 | 0.09039048 | 396.3599
594.27295 | 1.3821045 | 1.3893242 | 0.21644416 | 0.18987148 | 442.66681 | 2.1644416 | 0.09042791 | 394.2285
594.29297 | 1.3811035 | 1.3882952 | 0.21611407 | 0.18923232 | 440.48245 | 2.1611407 | 0.0901235 | 392.2831
594.31299 | 1.3801026 | 1.3876488 | 0.2161351 | 0.18886514 | 438.21448 | 2.161351 | 0.08994863 | 390.2633
594.33301 | 1.3791016 | 1.3864145 | 0.21616168 | 0.18888924 | 435.58966 | 2.1616168 | 0.08996011 | 387.9257
594.35303 | 1.3781006 | 1.3852183 | 0.21613559 | 0.1888859 | 433.14926 | 2.1613559 | 0.08995852 | 385.7524
594.37305 | 1.3770996 | 1.3843603 | 0.2157449 | 0.18889016 | 430.94553 | 2.157449 | 0.08996055 | 383.7898
594.39307 | 1.3760986 | 1.3832557 | 0.21487704 | 0.18889575 | 428.69806 | 2.1487704 | 0.08996321 | 381.7882
594.41309 | 1.3750978 | 1.3825499 | 0.21515876 | 0.18857878 | 426.26205 | 2.1515876 | 0.08981225 | 379.6188
594.43311 | 1.3740968 | 1.3815351 | 0.21516901 | 0.18829229 | 423.86691 | 2.1516901 | 0.08967581 | 377.4857
594.45313 | 1.3730958 | 1.3806156 | 0.21514289 | 0.18827485 | 421.564 | 2.1514289 | 0.0896675 | 375.4348
594.47314 | 1.3720948 | 1.3796204 | 0.21513224 | 0.18822871 | 419.19214 | 2.1513224 | 0.08964553 | 373.3225
594.49316 | 1.3710938 | 1.3786495 | 0.21512137 | 0.18828684 | 416.93292 | 2.1512137 | 0.08967321 | 371.3105
594.51318 | 1.3700929 | 1.3777045 | 0.21488272 | 0.18829951 | 414.60605 | 2.1488272 | 0.08967924 | 369.2382
594.5332 | 1.3690919 | 1.3765208 | 0.21421212 | 0.18765835 | 412.23816 | 2.1421212 | 0.08937389 | 367.1294
594.55322 | 1.3680909 | 1.3757268 | 0.21422249 | 0.18764237 | 410.04556 | 2.1422249 | 0.08936628 | 365.1768
594.57324 | 1.3670899 | 1.374645 | 0.21422911 | 0.18769018 | 407.89478 | 2.1422911 | 0.08938905 | 363.2613
594.59326 | 1.3660889 | 1.3737442 | 0.21422738 | 0.18763879 | 405.63824 | 2.1422738 | 0.08936457 | 361.2517
594.61328 | 1.365088 | 1.3728635 | 0.21423502 | 0.18762982 | 403.11746 | 2.1423502 | 0.0893603 | 359.0068
594.6333 | 1.364087 | 1.3718381 | 0.21418858 | 0.18735082 | 400.62344 | 2.1418858 | 0.08922742 | 356.7856
594.65332 | 1.363086 | 1.370838 | 0.21330895 | 0.1866623 | 398.36438 | 2.1330895 | 0.08889951 | 354.7738
594.67334 | 1.362085 | 1.3699672 | 0.21360105 | 0.18671101 | 396.09747 | 2.1360105 | 0.08892271 | 352.7549
594.69336 | 1.361084 | 1.3690226 | 0.21361479 | 0.18673515 | 393.57349 | 2.1361479 | 0.0889342 | 350.5071
594.71338 | 1.3600831 | 1.3678598 | 0.21359159 | 0.1867148 | 391.04605 | 2.1359159 | 0.08892451 | 348.2562
594.7334 | 1.3590821 | 1.3668835 | 0.21356073 | 0.18670321 | 388.84409 | 2.1356073 | 0.08891899 | 346.2952
594.75342 | 1.3580811 | 1.366091 | 0.21357802 | 0.18670645 | 386.62643 | 2.1357802 | 0.08892054 | 344.3202
594.77344 | 1.3570801 | 1.3649769 | 0.21306291 | 0.18703857 | 384.17142 | 2.1306291 | 0.08907871 | 342.1339
594.79346 | 1.3560791 | 1.3640904 | 0.21297413 | 0.18607683 | 382.00784 | 2.1297413 | 0.08862067 | 340.207
594.81348 | 1.3550782 | 1.3630489 | 0.21235543 | 0.186114 | 379.60614 | 2.1235543 | 0.08863838 | 338.0681
594.8335 | 1.3540772 | 1.3621092 | 0.2121014 | 0.18606645 | 377.33417 | 2.121014 | 0.08861573 | 336.0448
594.85352 | 1.3530762 | 1.361095 | 0.21209522 | 0.18607825 | 374.97708 | 2.1209522 | 0.08862135 | 333.9456
594.87354 | 1.3520752 | 1.3601437 | 0.21210948 | 0.18603373 | 372.72723 | 2.1210948 | 0.08860015 | 331.9419
594.89355 | 1.3510742 | 1.3590653 | 0.21208605 | 0.1860626 | 370.41119 | 2.1208605 | 0.0886139 | 329.8793
594.91357 | 1.3500733 | 1.358199 | 0.21235405 | 0.18577132 | 368.20166 | 2.1235405 | 0.08847517 | 327.9116
594.93359 | 1.3490723 | 1.3570125 | 0.21178564 | 0.18454382 | 365.96658 | 2.1178564 | 0.08789057 | 325.9211
594.95361 | 1.3480713 | 1.3561797 | 0.21172674 | 0.1848685 | 363.728 | 2.1172674 | 0.0880452 | 323.9274
594.97363 | 1.3470703 | 1.3551449 | 0.21182053 | 0.1848845 | 361.54318 | 2.1182053 | 0.08805282 | 321.9817
594.99365 | 1.3460693 | 1.3542178 | 0.21177933 | 0.18485236 | 359.28864 | 2.1177933 | 0.08803751 | 319.9739
595.01367 | 1.3450685 | 1.3533053 | 0.21177813 | 0.18487038 | 356.92294 | 2.1177813 | 0.08804609 | 317.867
595.03369 | 1.3440675 | 1.3521663 | 0.21178213 | 0.18487591 | 354.74661 | 2.1178213 | 0.08804873 | 315.9288
595.05371 | 1.3430665 | 1.3512914 | 0.2111024 | 0.18460794 | 352.64847 | 2.111024 | 0.0879211 | 314.0603
595.07373 | 1.3420655 | 1.3502538 | 0.2108015 | 0.18390545 | 350.38452 | 2.108015 | 0.08758654 | 312.0441
595.09375 | 1.3410645 | 1.3493562 | 0.21081385 | 0.18391789 | 347.96249 | 2.1081385 | 0.08759246 | 309.8871
595.11377 | 1.3400636 | 1.3483325 | 0.21080989 | 0.18393394 | 345.76245 | 2.1080989 | 0.0876001 | 307.9278
595.13379 | 1.3390626 | 1.3473365 | 0.21080929 | 0.18395102 | 343.61282 | 2.1080929 | 0.08760824 | 306.0134
595.15381 | 1.3380616 | 1.3466123 | 0.21052605 | 0.18418673 | 341.52219 | 2.1052605 | 0.0877205 | 304.1515
595.17383 | 1.3370606 | 1.3454227 | 0.21030946 | 0.18422879 | 339.06689 | 2.1030946 | 0.08774053 | 301.9649
595.19385 | 1.3360596 | 1.3444669 | 0.21019626 | 0.18359318 | 336.86856 | 2.1019626 | 0.08743781 | 300.0071
595.21387 | 1.3350587 | 1.3435206 | 0.20993358 | 0.18358469 | 334.82303 | 2.0993358 | 0.08743377 | 298.1854
595.23389 | 1.3340577 | 1.3425269 | 0.20989852 | 0.18326299 | 332.5751 | 2.0989852 | 0.08728056 | 296.1834
595.25391 | 1.3330567 | 1.3416091 | 0.20994857 | 0.18327385 | 330.2294 | 2.0994857 | 0.08728573 | 294.0944
595.27393 | 1.3320557 | 1.3403927 | 0.20993304 | 0.18323824 | 327.93753 | 2.0993304 | 0.08726877 | 292.0533
595.29395 | 1.3310547 | 1.3395339 | 0.2098881 | 0.18324353 | 325.96054 | 2.098881 | 0.08727129 | 290.2927
595.31396 | 1.3300538 | 1.3385402 | 0.20924555 | 0.18265879 | 323.6181 | 2.0924555 | 0.0869928 | 288.2065
595.33398 | 1.3290528 | 1.3375115 | 0.20895037 | 0.18262745 | 321.55579 | 2.0895037 | 0.08697788 | 286.3699
595.354 | 1.3280518 | 1.3365089 | 0.20898458 | 0.18264285 | 319.30643 | 2.0898458 | 0.08698521 | 284.3667
595.37402 | 1.3270508 | 1.3356189 | 0.20869525 | 0.18265656 | 317.05539 | 2.0869525 | 0.08699174 | 282.3619
595.39404 | 1.3260498 | 1.3345871 | 0.20868154 | 0.18210246 | 314.97336 | 2.0868154 | 0.08672785 | 280.5077
595.41406 | 1.3250489 | 1.3336514 | 0.20862162 | 0.18238842 | 312.80655 | 2.0862162 | 0.08686404 | 278.578
595.43408 | 1.3240479 | 1.3327788 | 0.20865932 | 0.1823411 | 310.57285 | 2.0865932 | 0.0868415 | 276.5887
595.4541 | 1.3230469 | 1.3314949 | 0.208327 | 0.18209936 | 308.22397 | 2.08327 | 0.08672637 | 274.4969
595.47412 | 1.3220459 | 1.3307421 | 0.20836323 | 0.18175742 | 306.12921 | 2.0836323 | 0.08656352 | 272.6313
595.49414 | 1.3210449 | 1.3297377 | 0.20836291 | 0.1817548 | 304.017 | 2.0836291 | 0.08656227 | 270.7503
595.51416 | 1.320044 | 1.3286487 | 0.20836347 | 0.18174428 | 301.8327 | 2.0836347 | 0.08655726 | 268.805
595.53418 | 1.319043 | 1.327819 | 0.20836604 | 0.18173996 | 299.85406 | 2.0836604 | 0.0865552 | 267.0428
595.5542 | 1.318042 | 1.3268108 | 0.20831582 | 0.18208876 | 297.53433 | 2.0831582 | 0.08672132 | 264.977
595.57422 | 1.317041 | 1.3258158 | 0.20775032 | 0.18147193 | 295.31427 | 2.0775032 | 0.08642755 | 262.9998
595.59424 | 1.31604 | 1.3247774 | 0.20741759 | 0.18109477 | 293.32388 | 2.0741759 | 0.08624793 | 261.2272
595.61426 | 1.3150392 | 1.3237702 | 0.20742731 | 0.18116742 | 291.00903 | 2.0742731 | 0.08628253 | 259.1657
595.63428 | 1.3140382 | 1.3225315 | 0.20745385 | 0.18115404 | 288.67902 | 2.0745385 | 0.08627615 | 257.0906
595.6543 | 1.3130372 | 1.3218939 | 0.20743644 | 0.18111813 | 286.72107 | 2.0743644 | 0.08625905 | 255.3469
595.67432 | 1.3120362 | 1.320666 | 0.20746693 | 0.1811363 | 284.41034 | 2.0746693 | 0.0862677 | 253.289
595.69434 | 1.3110352 | 1.3197026 | 0.2074398 | 0.18114091 | 282.26846 | 2.074398 | 0.0862699 | 251.3815
595.71436 | 1.3100343 | 1.3188581 | 0.20654592 | 0.18014029 | 280.24197 | 2.0654592 | 0.08579335 | 249.5768
595.73438 | 1.3090333 | 1.3178113 | 0.2064731 | 0.1801634 | 278.198 | 2.064731 | 0.08580435 | 247.7565
595.75439 | 1.3080323 | 1.316939 | 0.20650047 | 0.18012655 | 276.06476 | 2.0650047 | 0.0857868 | 245.8567
595.77441 | 1.3070313 | 1.3157754 | 0.20644736 | 0.18015788 | 273.96838 | 2.0644736 | 0.08580172 | 243.9897
595.79443 | 1.3060303 | 1.3148724 | 0.20644911 | 0.18017545 | 271.92938 | 2.0644911 | 0.08581009 | 242.1738
595.81445 | 1.3050294 | 1.3138674 | 0.20685503 | 0.1801336 | 269.70438 | 2.0685503 | 0.08579016 | 240.1923
595.83447 | 1.3040284 | 1.3128523 | 0.20681676 | 0.18015835 | 267.58585 | 2.0681676 | 0.08580195 | 238.3056
595.85449 | 1.3030274 | 1.3120011 | 0.20590124 | 0.17924234 | 265.64542 | 2.0590124 | 0.08536569 | 236.5775
595.87451 | 1.3020264 | 1.310761 | 0.20587133 | 0.1792486 | 263.47256 | 2.0587133 | 0.08536867 | 234.6424
595.89453 | 1.3010254 | 1.3097556 | 0.20587701 | 0.17919698 | 261.43805 | 2.0587701 | 0.08534409 | 232.8305
595.91455 | 1.3000245 | 1.308727 | 0.20588461 | 0.17928368 | 259.36914 | 2.0588461 | 0.08538538 | 230.9879
595.93457 | 1.2990235 | 1.3078392 | 0.20551445 | 0.17919886 | 257.5386 | 2.0551445 | 0.08534498 | 229.3577
595.95459 | 1.2980225 | 1.307081 | 0.20489126 | 0.1789048 | 255.45702 | 2.0489126 | 0.08520493 | 227.5039
595.97461 | 1.2970215 | 1.3060622 | 0.20485647 | 0.17893077 | 253.40318 | 2.0485647 | 0.0852173 | 225.6748
595.99463 | 1.2960205 | 1.3048565 | 0.20488095 | 0.17860255 | 251.30472 | 2.0488095 | 0.08506098 | 223.806
596.01465 | 1.2950196 | 1.3037533 | 0.2049315 | 0.17863488 | 249.308 | 2.049315 | 0.08507638 | 222.0277
596.03467 | 1.2940186 | 1.3028458 | 0.2049333 | 0.1786204 | 247.60941 | 2.049333 | 0.08506949 | 220.515
596.05469 | 1.2930176 | 1.3022951 | 0.2049087 | 0.17859194 | 245.56288 | 2.049087 | 0.08505593 | 218.6924
596.07471 | 1.2920166 | 1.300962 | 0.20487836 | 0.1786181 | 243.08937 | 2.0487836 | 0.08506839 | 216.4896
596.09473 | 1.2910156 | 1.2998672 | 0.20400026 | 0.17833981 | 241.16954 | 2.0400026 | 0.08493585 | 214.7798
596.11475 | 1.2900147 | 1.2992221 | 0.20398498 | 0.17799616 | 239.26157 | 2.0398498 | 0.08477219 | 213.0806
596.13477 | 1.2890137 | 1.2980809 | 0.20397794 | 0.17795554 | 237.32896 | 2.0397794 | 0.08475284 | 211.3595
596.15479 | 1.2880127 | 1.2969905 | 0.20396428 | 0.17795306 | 235.1355 | 2.0396428 | 0.08475166 | 209.406
596.1748 | 1.2870117 | 1.2961787 | 0.20399615 | 0.17792529 | 233.20523 | 2.0399615 | 0.08473843 | 207.687
596.19482 | 1.2860107 | 1.2949977 | 0.20366761 | 0.17800671 | 231.20074 | 2.0366761 | 0.08477721 | 205.9018
596.21484 | 1.2850099 | 1.2941103 | 0.20334074 | 0.17799243 | 229.28911 | 2.0334074 | 0.08477041 | 204.1994
596.23486 | 1.2840089 | 1.2930415 | 0.20334211 | 0.17736478 | 227.27716 | 2.0334211 | 0.08447149 | 202.4076
596.25488 | 1.2830079 | 1.2922578 | 0.20302163 | 0.17704882 | 225.22563 | 2.0302163 | 0.08432101 | 200.5806
596.2749 | 1.2820069 | 1.2910659 | 0.20300002 | 0.17704888 | 223.21535 | 2.0300002 | 0.08432104 | 198.7902
596.29492 | 1.2810059 | 1.2900423 | 0.2030039 | 0.17704329 | 221.38437 | 2.030039 | 0.08431837 | 197.1596
596.31494 | 1.280005 | 1.2890866 | 0.20301682 | 0.17705537 | 219.40021 | 2.0301682 | 0.08432413 | 195.3926
596.33496 | 1.279004 | 1.2879649 | 0.20333877 | 0.17704187 | 217.21375 | 2.0333877 | 0.0843177 | 193.4454
596.35498 | 1.278003 | 1.286998 | 0.20306423 | 0.17672521 | 215.29538 | 2.0306423 | 0.08416689 | 191.7369
596.375 | 1.277002 | 1.2862036 | 0.20269975 | 0.17676279 | 213.53833 | 2.0269975 | 0.08418478 | 190.1721
596.39502 | 1.276001 | 1.284883 | 0.20272149 | 0.17614296 | 211.26955 | 2.0272149 | 0.08388958 | 188.1516
596.41504 | 1.2750001 | 1.2843354 | 0.202685 | 0.17606688 | 209.62102 | 2.02685 | 0.08385335 | 186.6835
596.43506 | 1.2739991 | 1.282879 | 0.20268768 | 0.17611785 | 207.4966 | 2.0268768 | 0.08387763 | 184.7915
596.45508 | 1.2729981 | 1.2822402 | 0.2026588 | 0.17612121 | 205.74782 | 2.026588 | 0.08387923 | 183.2341
596.4751 | 1.2719971 | 1.281038 | 0.2024333 | 0.17642581 | 203.8791 | 2.024333 | 0.08402429 | 181.5698
596.49512 | 1.2709961 | 1.279917 | 0.20241968 | 0.17611584 | 201.89369 | 2.0241968 | 0.08387667 | 179.8017
596.51514 | 1.2699952 | 1.2790595 | 0.20206228 | 0.17584561 | 200.09529 | 2.0206228 | 0.08374797 | 178.2001
596.53516 | 1.2689942 | 1.2780792 | 0.20209536 | 0.17521657 | 198.22293 | 2.0209536 | 0.08344838 | 176.5326
596.55518 | 1.2679932 | 1.2768896 | 0.20209937 | 0.17520501 | 196.30847 | 2.0209937 | 0.08344288 | 174.8276
596.5752 | 1.2669922 | 1.2762593 | 0.20213541 | 0.17520614 | 194.63831 | 2.0213541 | 0.08344342 | 173.3402
596.59521 | 1.2659912 | 1.2749491 | 0.20174333 | 0.17519562 | 192.47681 | 2.0174333 | 0.08343841 | 171.4152
596.61523 | 1.2649903 | 1.2740241 | 0.2011283 | 0.17520024 | 190.80577 | 2.011283 | 0.08344061 | 169.9271
596.63525 | 1.2639893 | 1.2731824 | 0.20111641 | 0.1748663 | 188.98956 | 2.0111641 | 0.08328156 | 168.3096
596.65527 | 1.2629883 | 1.2719727 | 0.20086335 | 0.17519024 | 187.01955 | 2.0086335 | 0.08343584 | 166.5551
596.67529 | 1.2619873 | 1.2709575 | 0.20083217 | 0.17486212 | 185.43846 | 2.0083217 | 0.08327957 | 165.1471
596.69531 | 1.2609863 | 1.2700437 | 0.20049496 | 0.17490309 | 183.60803 | 2.0049496 | 0.08329909 | 163.5169
596.71533 | 1.2599854 | 1.2689548 | 0.20052426 | 0.17459266 | 181.77789 | 2.0052426 | 0.08315124 | 161.887
596.73535 | 1.2589844 | 1.2679923 | 0.19990847 | 0.17417809 | 180.06036 | 1.9990847 | 0.0829538 | 160.3574
596.75537 | 1.2579834 | 1.2671533 | 0.20022602 | 0.17426664 | 178.10127 | 2.0022602 | 0.08299597 | 158.6127
596.77539 | 1.2569824 | 1.2659533 | 0.20022868 | 0.17422011 | 176.19577 | 2.0022868 | 0.08297381 | 156.9157
596.79541 | 1.2559814 | 1.2648331 | 0.20022571 | 0.17422348 | 174.36435 | 2.0022571 | 0.08297542 | 155.2847
596.81543 | 1.2549806 | 1.2640328 | 0.20021251 | 0.17425075 | 172.69022 | 2.0021251 | 0.0829884 | 153.7938
596.83545 | 1.2539796 | 1.263037 | 0.20015353 | 0.17419553 | 170.96196 | 2.0015353 | 0.0829621 | 152.2546
596.85547 | 1.2529786 | 1.261982 | 0.19991797 | 0.17424089 | 169.19469 | 1.9991797 | 0.08298371 | 150.6807
596.87549 | 1.2519776 | 1.260947 | 0.19988851 | 0.17424017 | 167.53543 | 1.9988851 | 0.08298336 | 149.203
596.89551 | 1.2509766 | 1.2599783 | 0.19963127 | 0.17361853 | 165.64114 | 1.9963127 | 0.0826873 | 147.516
596.91553 | 1.2499757 | 1.2589457 | 0.19932255 | 0.17332473 | 163.94864 | 1.9932255 | 0.08254738 | 146.0087
596.93555 | 1.2489747 | 1.2578897 | 0.19925921 | 0.17329775 | 162.21219 | 1.9925921 | 0.08253453 | 144.4623
596.95557 | 1.2479737 | 1.2570041 | 0.19924955 | 0.17329322 | 160.59306 | 1.9924955 | 0.08253237 | 143.0203
596.97559 | 1.2469727 | 1.255888 | 0.19930968 | 0.17332985 | 158.81448 | 1.9930968 | 0.08254982 | 141.4364
596.99561 | 1.2459717 | 1.2548486 | 0.19892979 | 0.17332512 | 157.17473 | 1.9892979 | 0.08254756 | 139.9761
597.01563 | 1.2449708 | 1.2538325 | 0.19894496 | 0.17302653 | 155.51193 | 1.9894496 | 0.08240536 | 138.4952
597.03564 | 1.2439698 | 1.2527869 | 0.19930355 | 0.17301941 | 153.76709 | 1.9930355 | 0.08240197 | 136.9413
597.05566 | 1.2429688 | 1.2517595 | 0.19893126 | 0.17274329 | 152.19493 | 1.9893126 | 0.08227046 | 135.5412
597.07568 | 1.2419678 | 1.2509437 | 0.19894508 | 0.17269436 | 150.72346 | 1.9894508 | 0.08224716 | 134.2307
597.0957 | 1.2409668 | 1.2497488 | 0.1989508 | 0.17268839 | 149.00494 | 1.989508 | 0.08224432 | 132.7002
597.11572 | 1.2399659 | 1.2486598 | 0.19894452 | 0.17272726 | 147.30127 | 1.9894452 | 0.08226283 | 131.183
597.13574 | 1.2389649 | 1.2475137 | 0.19803703 | 0.17300984 | 145.68747 | 1.9803703 | 0.08239741 | 129.7458
597.15576 | 1.2379639 | 1.2466955 | 0.19804361 | 0.17240438 | 144.44165 | 1.9804361 | 0.08210905 | 128.6363
597.17578 | 1.2369629 | 1.2458909 | 0.19802286 | 0.17238849 | 142.8656 | 1.9802286 | 0.08210149 | 127.2327
597.1958 | 1.2359619 | 1.2444979 | 0.19803651 | 0.17241301 | 140.96129 | 1.9803651 | 0.08211316 | 125.5367
597.21582 | 1.234961 | 1.243788 | 0.19802511 | 0.1724074 | 139.62181 | 1.9802511 | 0.08211049 | 124.3438
597.23584 | 1.23396 | 1.2426682 | 0.19802809 | 0.17241061 | 138.02838 | 1.9802809 | 0.08211202 | 122.9248
597.25586 | 1.232959 | 1.2416021 | 0.1980443 | 0.17207342 | 136.62386 | 1.980443 | 0.08195143 | 121.6739
597.27588 | 1.231958 | 1.2404912 | 0.1973944 | 0.17205022 | 135.13184 | 1.973944 | 0.08194038 | 120.3452
597.2959 | 1.230957 | 1.239585 | 0.19687501 | 0.17174372 | 133.55545 | 1.9687501 | 0.08179441 | 118.9413
597.31592 | 1.2299562 | 1.2385716 | 0.19681874 | 0.1710912 | 131.99199 | 1.9681874 | 0.08148364 | 117.5489
597.33594 | 1.2289551 | 1.2375287 | 0.19681987 | 0.17109236 | 130.36287 | 1.9681987 | 0.08148419 | 116.0981
597.35596 | 1.2279541 | 1.2365702 | 0.19679375 | 0.17112403 | 128.88356 | 1.9679375 | 0.08149928 | 114.7806
597.37598 | 1.2269531 | 1.2353771 | 0.19683564 | 0.17107181 | 127.67837 | 1.9683564 | 0.08147441 | 113.7073
597.396 | 1.2259521 | 1.2342622 | 0.19649568 | 0.17108789 | 126.24242 | 1.9649568 | 0.08148206 | 112.4285
597.41602 | 1.2249513 | 1.2335031 | 0.19648553 | 0.17078923 | 124.86861 | 1.9648553 | 0.08133982 | 111.205
597.43604 | 1.2239503 | 1.2323399 | 0.19616999 | 0.17078695 | 123.34375 | 1.9616999 | 0.08133874 | 109.847
597.45605 | 1.2229493 | 1.231276 | 0.19582376 | 0.17052226 | 122.07461 | 1.9582376 | 0.08121268 | 108.7167
597.47607 | 1.2219483 | 1.2302961 | 0.19583032 | 0.17056116 | 120.70235 | 1.9583032 | 0.0812312 | 107.4946
597.49609 | 1.2209473 | 1.229546 | 0.19586757 | 0.1705137 | 119.41786 | 1.9586757 | 0.0812086 | 106.3507
597.51611 | 1.2199464 | 1.2282799 | 0.19591424 | 0.17049977 | 117.89851 | 1.9591424 | 0.08120197 | 104.9976
597.53613 | 1.2189454 | 1.2272316 | 0.19549765 | 0.17003106 | 116.62053 | 1.9549765 | 0.08097874 | 103.8595
597.55615 | 1.2179444 | 1.2264569 | 0.19553897 | 0.16989352 | 115.30351 | 1.9553897 | 0.08091324 | 102.6865
597.57617 | 1.2169434 | 1.2251154 | 0.19523628 | 0.16990569 | 113.82306 | 1.9523628 | 0.08091903 | 101.3681
597.59619 | 1.2159424 | 1.224025 | 0.19523254 | 0.16989425 | 112.59361 | 1.9523254 | 0.08091358 | 100.2732
597.61621 | 1.2149415 | 1.2230443 | 0.19521135 | 0.16993263 | 111.40556 | 1.9521135 | 0.08093186 | 99.21512
597.63623 | 1.2139405 | 1.2222463 | 0.19522673 | 0.16989695 | 110.16125 | 1.9522673 | 0.08091487 | 98.10697
597.65625 | 1.2129395 | 1.2210988 | 0.19520625 | 0.16990373 | 108.74261 | 1.9520625 | 0.0809181 | 96.84356
597.67627 | 1.2119385 | 1.220093 | 0.19488595 | 0.16962437 | 107.52748 | 1.9488595 | 0.08078505 | 95.7614
597.69629 | 1.2109375 | 1.219038 | 0.19460705 | 0.16895372 | 106.21025 | 1.9460705 | 0.08046565 | 94.58831
597.71631 | 1.2099366 | 1.2179418 | 0.19461149 | 0.16895774 | 105.06498 | 1.9461149 | 0.08046756 | 93.56836
597.73633 | 1.2089356 | 1.2167255 | 0.19460717 | 0.16898298 | 103.75335 | 1.9460717 | 0.08047958 | 92.40025
597.75635 | 1.2079346 | 1.215965 | 0.19461773 | 0.16898301 | 102.67907 | 1.9461773 | 0.0804796 | 91.44352
597.77637 | 1.2069336 | 1.2149019 | 0.1945983 | 0.16929983 | 101.34909 | 1.945983 | 0.08063049 | 90.25907
597.79639 | 1.2059326 | 1.213999 | 0.19397096 | 0.16907342 | 100.0875 | 1.9397096 | 0.08052266 | 89.13553
597.81641 | 1.2049317 | 1.2128327 | 0.19398877 | 0.16866806 | 98.835785 | 1.9398877 | 0.0803296 | 88.02078
597.83643 | 1.2039307 | 1.211623 | 0.19394206 | 0.16862723 | 97.536957 | 1.9394206 | 0.08031015 | 86.86408
597.85645 | 1.2029297 | 1.2106721 | 0.19398181 | 0.16867281 | 96.524834 | 1.9398181 | 0.08033186 | 85.96271
597.87646 | 1.2019287 | 1.209648 | 0.19401544 | 0.16863066 | 95.385483 | 1.9401544 | 0.08031179 | 84.94803
597.89648 | 1.2009277 | 1.2085912 | 0.19399807 | 0.16867226 | 94.184357 | 1.9399807 | 0.0803316 | 83.87833
597.9165 | 1.1999269 | 1.2075934 | 0.19398743 | 0.16829246 | 93.076309 | 1.9398743 | 0.08015072 | 82.89153
597.93652 | 1.1989259 | 1.2064946 | 0.19337159 | 0.16799963 | 91.835617 | 1.9337159 | 0.08001125 | 81.7866
597.95654 | 1.1979249 | 1.205673 | 0.19365646 | 0.16768911 | 90.751076 | 1.9365646 | 0.07986337 | 80.82074
597.97656 | 1.1969239 | 1.2045978 | 0.19338481 | 0.16793853 | 89.683914 | 1.9338481 | 0.07998215 | 79.87035
597.99658 | 1.1959229 | 1.2035571 | 0.19307458 | 0.16802165 | 88.59465 | 1.9307458 | 0.08002174 | 78.90027
598.0166 | 1.194922 | 1.2026398 | 0.19310614 | 0.16772254 | 87.493683 | 1.9310614 | 0.07987929 | 77.91978
598.03662 | 1.193921 | 1.2013958 | 0.19301975 | 0.16740428 | 86.311432 | 1.9301975 | 0.07972771 | 76.86689
598.05664 | 1.19292 | 1.2005401 | 0.19335194 | 0.16742675 | 85.248032 | 1.9335194 | 0.07973842 | 75.91986
598.07666 | 1.191919 | 1.1993327 | 0.19305898 | 0.16710714 | 84.151787 | 1.9305898 | 0.0795862 | 74.94357
598.09668 | 1.190918 | 1.1984029 | 0.19307597 | 0.16711108 | 83.095703 | 1.9307597 | 0.07958807 | 74.00304
598.1167 | 1.1899171 | 1.1972535 | 0.19303575 | 0.16705872 | 82.014465 | 1.9303575 | 0.07956314 | 73.04012
598.13672 | 1.1889161 | 1.1962692 | 0.19305769 | 0.16710377 | 80.895973 | 1.9305769 | 0.07958459 | 72.04402
598.15674 | 1.1879151 | 1.1952704 | 0.19268645 | 0.1670953 | 79.853409 | 1.9268645 | 0.07958056 | 71.11553
598.17676 | 1.1869141 | 1.1941909 | 0.19242805 | 0.16707715 | 78.834648 | 1.9242805 | 0.07957192 | 70.20825
598.19678 | 1.1859131 | 1.1932539 | 0.19176671 | 0.16691008 | 77.750282 | 1.9176671 | 0.07949235 | 69.24254
598.2168 | 1.1849122 | 1.1920236 | 0.19214118 | 0.16681603 | 76.692673 | 1.9214118 | 0.07944755 | 68.30066
598.23682 | 1.1839112 | 1.1909955 | 0.19209413 | 0.16680622 | 75.71225 | 1.9209413 | 0.07944288 | 67.42752
598.25684 | 1.1829102 | 1.1902614 | 0.19213539 | 0.16681641 | 74.707016 | 1.9213539 | 0.07944774 | 66.53228
598.27686 | 1.1819092 | 1.1893235 | 0.19215243 | 0.16679242 | 73.542603 | 1.9215243 | 0.07943631 | 65.49528
598.29688 | 1.1809082 | 1.1881242 | 0.19179268 | 0.16682653 | 72.624405 | 1.9179268 | 0.07945256 | 64.67756
598.31689 | 1.1799073 | 1.1871934 | 0.1914653 | 0.16621992 | 71.676659 | 1.914653 | 0.07916365 | 63.83352
598.33691 | 1.1789063 | 1.1861112 | 0.19146886 | 0.16652459 | 70.583557 | 1.9146886 | 0.07930875 | 62.86003
598.35693 | 1.1779053 | 1.1848738 | 0.19145547 | 0.16648902 | 69.632912 | 1.9145547 | 0.07929181 | 62.0134
598.37695 | 1.1769043 | 1.1841062 | 0.19145522 | 0.16646983 | 68.764168 | 1.9145522 | 0.07928267 | 61.23972
598.39697 | 1.1759033 | 1.1831146 | 0.19147518 | 0.16652985 | 67.677559 | 1.9147518 | 0.07931126 | 60.27201
598.41699 | 1.1749024 | 1.1819774 | 0.19182995 | 0.16623475 | 66.697098 | 1.9182995 | 0.07917071 | 59.39884
598.43701 | 1.1739014 | 1.1808151 | 0.19115552 | 0.16526446 | 65.650124 | 1.9115552 | 0.07870861 | 58.46643
598.45703 | 1.1729004 | 1.1798406 | 0.19084165 | 0.16553277 | 64.680054 | 1.9084165 | 0.07883639 | 57.60251
598.47705 | 1.1718994 | 1.178808 | 0.19054174 | 0.16554499 | 63.60498 | 1.9054174 | 0.07884221 | 56.64507
598.49707 | 1.1708984 | 1.1778138 | 0.19052732 | 0.16551681 | 62.688297 | 1.9052732 | 0.07882879 | 55.8287
598.51709 | 1.1698976 | 1.1767123 | 0.19054615 | 0.16552684 | 61.783337 | 1.9054615 | 0.07883357 | 55.02276
598.53711 | 1.1688966 | 1.1758029 | 0.19052789 | 0.16554275 | 60.823009 | 1.9052789 | 0.07884114 | 54.16752
598.55713 | 1.1678956 | 1.1746711 | 0.19089246 | 0.16550742 | 59.954678 | 1.9089246 | 0.07882432 | 53.3942
598.57715 | 1.1668946 | 1.1736523 | 0.18991821 | 0.1652032 | 58.975487 | 1.8991821 | 0.07867943 | 52.52216
598.59717 | 1.1658936 | 1.1726254 | 0.19052339 | 0.16518714 | 57.907143 | 1.9052339 | 0.07867178 | 51.57072
598.61719 | 1.1648927 | 1.1716777 | 0.19021291 | 0.16521932 | 57.170189 | 1.9021291 | 0.07868711 | 50.9144
598.63721 | 1.1638917 | 1.1704686 | 0.19021606 | 0.16520679 | 56.242226 | 1.9021606 | 0.07868114 | 50.08798
598.65723 | 1.1628907 | 1.1696433 | 0.1902063 | 0.16521788 | 55.427189 | 1.902063 | 0.07868642 | 49.36213
598.67725 | 1.1618897 | 1.1684873 | 0.19051699 | 0.16487189 | 54.481071 | 1.9051699 | 0.07852164 | 48.51954
598.69727 | 1.1608887 | 1.1675972 | 0.18960816 | 0.16487959 | 53.543327 | 1.8960816 | 0.07852531 | 47.68441
598.71729 | 1.1598878 | 1.1664197 | 0.18988761 | 0.16428852 | 52.70966 | 1.8988761 | 0.07824381 | 46.94196
598.7373 | 1.1588868 | 1.1655418 | 0.1899218 | 0.1643561 | 51.824558 | 1.899218 | 0.07827599 | 46.15371
598.75732 | 1.1578858 | 1.1645677 | 0.18991089 | 0.16427763 | 51.050999 | 1.8991089 | 0.07823862 | 45.4648
598.77734 | 1.1568848 | 1.1634129 | 0.18992157 | 0.16430496 | 50.006798 | 1.8992157 | 0.07825164 | 44.53486
598.79736 | 1.1558838 | 1.1623106 | 0.18929979 | 0.16427563 | 49.156605 | 1.8929979 | 0.07823767 | 43.7777
598.81738 | 1.1548829 | 1.1613476 | 0.18927377 | 0.16429049 | 48.461155 | 1.8927377 | 0.07824474 | 43.15834
598.8374 | 1.1538819 | 1.1604218 | 0.18925139 | 0.16458836 | 47.687572 | 1.8925139 | 0.07838661 | 42.46941
598.85742 | 1.1528809 | 1.1593972 | 0.18897472 | 0.16403916 | 46.792385 | 1.8897472 | 0.07812505 | 41.67218
598.87744 | 1.1518799 | 1.1582564 | 0.18899584 | 0.16402903 | 45.874722 | 1.8899584 | 0.07812022 | 40.85493
598.89746 | 1.1508789 | 1.1570793 | 0.18896502 | 0.16403309 | 45.020683 | 1.8896502 | 0.07812216 | 40.09434
598.91748 | 1.149878 | 1.1561491 | 0.18898821 | 0.16402864 | 44.395599 | 1.8898821 | 0.07812004 | 39.53766
598.9375 | 1.148877 | 1.1551276 | 0.18893732 | 0.1640324 | 43.697018 | 1.8893732 | 0.07812183 | 38.91552
598.95752 | 1.147876 | 1.1541352 | 0.18897393 | 0.1640186 | 42.96983 | 1.8897393 | 0.07811525 | 38.2679
598.97754 | 1.146875 | 1.1530637 | 0.18928908 | 0.1636737 | 42.133568 | 1.8928908 | 0.07795099 | 37.52315
598.99756 | 1.145874 | 1.1519514 | 0.1886487 | 0.16340977 | 41.260536 | 1.886487 | 0.07782529 | 36.74565
599.01758 | 1.1448731 | 1.1510193 | 0.18866314 | 0.16341068 | 40.606392 | 1.8866314 | 0.07782573 | 36.16308
599.0376 | 1.1438721 | 1.1501521 | 0.18867055 | 0.16340014 | 39.872833 | 1.8867055 | 0.07782071 | 35.50979
599.05762 | 1.1428711 | 1.1492491 | 0.1886982 | 0.1634451 | 39.082756 | 1.886982 | 0.07784212 | 34.80617
599.07764 | 1.1418701 | 1.1478034 | 0.18867268 | 0.16340846 | 38.23 | 1.8867268 | 0.07782467 | 34.04672
599.09766 | 1.1408691 | 1.1468239 | 0.18833397 | 0.16340008 | 37.592285 | 1.8833397 | 0.07782068 | 33.47879
599.11768 | 1.1398683 | 1.1458865 | 0.18805014 | 0.16344503 | 36.960411 | 1.8805014 | 0.07784209 | 32.91606
599.1377 | 1.1388673 | 1.1449785 | 0.18808058 | 0.16337129 | 36.167038 | 1.8808058 | 0.07780697 | 32.2095
599.15771 | 1.1378663 | 1.1437783 | 0.18806788 | 0.16339445 | 35.490673 | 1.8806788 | 0.077818 | 31.60714
599.17773 | 1.1368653 | 1.1428056 | 0.18805203 | 0.16339785 | 34.804207 | 1.8805203 | 0.07781962 | 30.99579
599.19775 | 1.1358643 | 1.1417273 | 0.18803617 | 0.16311198 | 34.100361 | 1.8803617 | 0.07768347 | 30.36897
599.21777 | 1.1348634 | 1.1407447 | 0.18773906 | 0.16303597 | 33.438759 | 1.8773906 | 0.07764727 | 29.77976
599.23779 | 1.1338624 | 1.1397666 | 0.18772981 | 0.1630664 | 32.58564 | 1.8772981 | 0.07766176 | 29.01999
599.25781 | 1.1328614 | 1.1387756 | 0.18774964 | 0.16277677 | 31.922293 | 1.8774964 | 0.07752382 | 28.42923
599.27783 | 1.1318604 | 1.1375756 | 0.18769635 | 0.16242616 | 31.317707 | 1.8769635 | 0.07735684 | 27.8908
599.29785 | 1.1308594 | 1.1365604 | 0.18806595 | 0.16246265 | 30.766319 | 1.8806595 | 0.07737422 | 27.39975
599.31787 | 1.1298585 | 1.1356078 | 0.18775435 | 0.16245729 | 30.165026 | 1.8775435 | 0.07737167 | 26.86425
599.33789 | 1.1288575 | 1.1347075 | 0.1877656 | 0.16240509 | 29.522425 | 1.877656 | 0.07734681 | 26.29196
599.35791 | 1.1278565 | 1.1335157 | 0.1874322 | 0.1621034 | 28.854778 | 1.874322 | 0.07720312 | 25.69737
599.37793 | 1.1268555 | 1.1323718 | 0.18776554 | 0.16244909 | 28.199068 | 1.8776554 | 0.07736776 | 25.11341
599.39795 | 1.1258545 | 1.1315814 | 0.18744113 | 0.16216189 | 27.64282 | 1.8744113 | 0.07723098 | 24.61803
599.41797 | 1.1248536 | 1.1305791 | 0.18748738 | 0.16212407 | 27.046295 | 1.8748738 | 0.07721297 | 24.08678
599.43799 | 1.1238526 | 1.1293391 | 0.18744008 | 0.16216539 | 26.307478 | 1.8744008 | 0.07723265 | 23.42881
599.45801 | 1.1228516 | 1.1282573 | 0.18746389 | 0.16211717 | 25.742657 | 1.8746389 | 0.07720968 | 22.92579
599.47803 | 1.1218506 | 1.1274137 | 0.18741398 | 0.16213861 | 25.28455 | 1.8741398 | 0.07721989 | 22.51781
599.49805 | 1.1208496 | 1.126191 | 0.18680094 | 0.16213518 | 24.65036 | 1.8680094 | 0.07721826 | 21.95302
599.51807 | 1.1198487 | 1.1253376 | 0.18719336 | 0.16210064 | 24.11677 | 1.8719336 | 0.07720181 | 21.47782
599.53809 | 1.1188477 | 1.1241893 | 0.18716657 | 0.16216503 | 23.399212 | 1.8716657 | 0.07723248 | 20.83878
599.55811 | 1.1178467 | 1.1230801 | 0.18717302 | 0.16211075 | 22.994228 | 1.8717302 | 0.07720662 | 20.47811
599.57813 | 1.1168457 | 1.1222281 | 0.1871736 | 0.16209899 | 22.49305 | 1.871736 | 0.07720102 | 20.03177
599.59814 | 1.1158447 | 1.1211553 | 0.18683358 | 0.16242576 | 21.888405 | 1.8683358 | 0.07735665 | 19.49329
599.61816 | 1.1148438 | 1.120199 | 0.18688887 | 0.16183987 | 21.332445 | 1.8688887 | 0.07707762 | 18.99816
599.63818 | 1.1138428 | 1.1190341 | 0.18715835 | 0.16179162 | 20.675253 | 1.8715835 | 0.07705464 | 18.41289
599.6582 | 1.1128418 | 1.1181426 | 0.18712462 | 0.16176918 | 20.218651 | 1.8712462 | 0.07704395 | 18.00625
599.67822 | 1.1122437 | 1.1171355 | 0.18714133 | 0.16179019 | 19.736794 | 1.8714133 | 0.07705396 | 17.57712
599.69824 | 1.1122437 | 1.1165601 | 0.18718907 | 0.16176757 | 20.100115 | 1.8718907 | 0.07704318 | 17.90068
599.71826 | 1.1122437 | 1.1166737 | 0.18745087 | 0.16176897 | 20.79439 | 1.8745087 | 0.07704385 | 18.51899
599.73828 | 1.1129516 | 1.1166523 | 0.18687947 | 0.16178656 | 21.387333 | 1.8687947 | 0.07705223 | 19.04705
599.7583 | 1.1139526 | 1.1167711 | 0.18652929 | 0.16177876 | 22.221096 | 1.8652929 | 0.07704851 | 19.78958
599.77832 | 1.1149536 | 1.1169057 | 0.18652765 | 0.16176915 | 23.040995 | 1.8652765 | 0.07704393 | 20.51976
599.79834 | 1.1159546 | 1.1173496 | 0.18679756 | 0.16177228 | 23.975571 | 1.8679756 | 0.07704543 | 21.35207
599.81836 | 1.1169555 | 1.1178493 | 0.18683524 | 0.1618183 | 24.890198 | 1.8683524 | 0.07706734 | 22.16661
599.83838 | 1.1179565 | 1.1182866 | 0.1868277 | 0.16178845 | 25.977743 | 1.868277 | 0.07705313 | 23.13516
599.8584 | 1.1189575 | 1.118925 | 0.18685332 | 0.16175093 | 27.729029 | 1.8685332 | 0.07703526 | 24.69481
599.87842 | 1.1199585 | 1.1201096 | 0.18649849 | 0.16180646 | 29.876095 | 1.8649849 | 0.0770617 | 26.60693
599.89844 | 1.1209595 | 1.1208856 | 0.1865221 | 0.16182324 | 31.830135 | 1.865221 | 0.0770697 | 28.34716
599.91846 | 1.1219604 | 1.1219245 | 0.1868497 | 0.16180933 | 33.76012 | 1.868497 | 0.07706307 | 30.06595
599.93848 | 1.1229614 | 1.1229808 | 0.18653184 | 0.16217032 | 35.599468 | 1.8653184 | 0.077235 | 31.70403
599.9585 | 1.1239624 | 1.1237073 | 0.18649557 | 0.16214886 | 37.439835 | 1.8649557 | 0.07722477 | 33.34302
599.97852 | 1.1249634 | 1.1245732 | 0.18646929 | 0.16212091 | 39.386276 | 1.8646929 | 0.07721146 | 35.07647
599.99854 | 1.1259644 | 1.1256359 | 0.18649036 | 0.16213667 | 41.33955 | 1.8649036 | 0.07721897 | 36.81601
600.01855 | 1.1269653 | 1.1265912 | 0.18649122 | 0.16181014 | 42.990269 | 1.8649122 | 0.07706346 | 38.2861
600.03857 | 1.1279663 | 1.1275854 | 0.1868196 | 0.16243631 | 44.742973 | 1.868196 | 0.07736168 | 39.84702
600.05859 | 1.1289673 | 1.1284902 | 0.18654424 | 0.16245842 | 46.786976 | 1.8654424 | 0.07737221 | 41.66736
600.07861 | 1.1299683 | 1.1294794 | 0.18684375 | 0.16247359 | 48.58884 | 1.8684375 | 0.07737943 | 43.27206
600.09863 | 1.1309693 | 1.1304468 | 0.18681797 | 0.1624878 | 50.425892 | 1.8681797 | 0.0773862 | 44.90809
600.11865 | 1.1319702 | 1.1313713 | 0.18684182 | 0.1624651 | 52.14679 | 1.8684182 | 0.07737539 | 46.44068
600.13867 | 1.1329712 | 1.1323507 | 0.18683624 | 0.16242576 | 53.927547 | 1.8683624 | 0.07735665 | 48.02658
600.15869 | 1.1339722 | 1.1334465 | 0.18742186 | 0.16243376 | 55.924282 | 1.8742186 | 0.07736046 | 49.80483
600.17871 | 1.1349732 | 1.1343176 | 0.18741831 | 0.1627364 | 57.767094 | 1.8741831 | 0.0775046 | 51.44599
600.19873 | 1.1359742 | 1.1353079 | 0.18774089 | 0.16305429 | 59.588188 | 1.8774089 | 0.07765599 | 53.06781
600.21875 | 1.136975 | 1.1361773 | 0.18745258 | 0.1631064 | 61.371189 | 1.8745258 | 0.07768081 | 54.65571
600.23877 | 1.1379761 | 1.1369462 | 0.18749315 | 0.16307367 | 63.311779 | 1.8749315 | 0.07766522 | 56.38395
600.25879 | 1.1389771 | 1.1380563 | 0.18750124 | 0.16309667 | 65.280174 | 1.8750124 | 0.07767618 | 58.13696
600.27881 | 1.1399781 | 1.1389798 | 0.18747884 | 0.16311184 | 67.178055 | 1.8747884 | 0.0776834 | 59.82717
600.29883 | 1.1409791 | 1.1396986 | 0.18744013 | 0.16309597 | 69.084793 | 1.8744013 | 0.07767584 | 61.52526
600.31885 | 1.1419799 | 1.1407943 | 0.18836409 | 0.16306621 | 71.078255 | 1.8836409 | 0.07766167 | 63.30059
600.33887 | 1.1429809 | 1.1418444 | 0.18868175 | 0.16366893 | 72.827812 | 1.8868175 | 0.07794872 | 64.85871
600.35889 | 1.1439819 | 1.1425642 | 0.18836445 | 0.16370369 | 74.676628 | 1.8836445 | 0.07796528 | 66.50522
600.37891 | 1.1449829 | 1.1437211 | 0.18868519 | 0.16370887 | 76.691666 | 1.8868519 | 0.07796774 | 68.29976
600.39893 | 1.1459839 | 1.144549 | 0.18836753 | 0.16400814 | 78.616806 | 1.8836753 | 0.07811027 | 70.01425
600.41895 | 1.1469848 | 1.1456738 | 0.18927744 | 0.16402462 | 80.59008 | 1.8927744 | 0.07811812 | 71.7716
600.43896 | 1.1479858 | 1.1463367 | 0.18901569 | 0.1643095 | 82.613541 | 1.8901569 | 0.0782538 | 73.57364
600.45898 | 1.1489868 | 1.1473483 | 0.18925357 | 0.16401173 | 84.743561 | 1.8925357 | 0.07811198 | 75.47059
600.479 | 1.1499878 | 1.1483595 | 0.18929997 | 0.16400439 | 86.663002 | 1.8929997 | 0.07810849 | 77.17999
600.49902 | 1.1509888 | 1.1494498 | 0.18928684 | 0.16400965 | 88.492752 | 1.8928684 | 0.07811099 | 78.80953
600.51904 | 1.1519897 | 1.1501995 | 0.18926075 | 0.16402902 | 90.305618 | 1.8926075 | 0.07812022 | 80.42402
600.53906 | 1.1529907 | 1.1512505 | 0.18930314 | 0.1640045 | 92.443504 | 1.8930314 | 0.07810854 | 82.32797
600.55908 | 1.1539917 | 1.1520963 | 0.18988235 | 0.16468814 | 94.440811 | 1.8988235 | 0.07843413 | 84.10673
600.5791 | 1.1549927 | 1.1531245 | 0.18958667 | 0.16490215 | 96.40416 | 1.8958667 | 0.07853605 | 85.85524
600.59912 | 1.1559937 | 1.1541321 | 0.18993184 | 0.16459015 | 98.333984 | 1.8993184 | 0.07838746 | 87.57389
600.61914 | 1.1569946 | 1.1551893 | 0.19055061 | 0.16518408 | 100.17144 | 1.9055061 | 0.07867032 | 89.21029
600.63916 | 1.1579956 | 1.1560713 | 0.19023982 | 0.16548036 | 102.07195 | 1.9023982 | 0.07881143 | 90.90283
600.65918 | 1.1589966 | 1.1567991 | 0.19057277 | 0.16586441 | 103.80366 | 1.9057277 | 0.07899434 | 92.44505
600.6792 | 1.1599976 | 1.1577549 | 0.18991399 | 0.165866 | 105.64373 | 1.8991399 | 0.07899509 | 94.08378
600.69922 | 1.1609986 | 1.1589046 | 0.19055934 | 0.16616452 | 107.66763 | 1.9055934 | 0.07913727 | 95.88621
600.71924 | 1.1619995 | 1.1597786 | 0.19087039 | 0.16553813 | 109.35063 | 1.9087039 | 0.07883894 | 97.38505
600.73926 | 1.1630005 | 1.1609453 | 0.19055402 | 0.16588485 | 111.00248 | 1.9055402 | 0.07900407 | 98.85615
600.75928 | 1.1640015 | 1.1616579 | 0.19054385 | 0.16583787 | 112.64119 | 1.9054385 | 0.0789817 | 100.3155
600.7793 | 1.1650025 | 1.1626414 | 0.19054711 | 0.16584316 | 114.48238 | 1.9054711 | 0.07898422 | 101.9553
600.79932 | 1.1660035 | 1.1637948 | 0.19056249 | 0.16589063 | 116.28109 | 1.9056249 | 0.07900682 | 103.5572
600.81934 | 1.1670043 | 1.1644855 | 0.1908619 | 0.16608122 | 117.8286 | 1.908619 | 0.07909759 | 104.9353
600.83936 | 1.1680053 | 1.1655878 | 0.19148396 | 0.16684845 | 119.58862 | 1.9148396 | 0.07946299 | 106.5028
600.85938 | 1.1690063 | 1.1664827 | 0.19113229 | 0.16679189 | 121.20457 | 1.9113229 | 0.07943606 | 107.9419
600.87939 | 1.1700073 | 1.167392 | 0.19177385 | 0.1670883 | 122.75094 | 1.9177385 | 0.07957723 | 109.319
600.89941 | 1.1710083 | 1.1684769 | 0.19177756 | 0.16709732 | 124.5258 | 1.9177756 | 0.07958152 | 110.8997
600.91943 | 1.1720092 | 1.1693357 | 0.19178762 | 0.1671098 | 126.12665 | 1.9178762 | 0.07958746 | 112.3254
600.93945 | 1.1730102 | 1.1703545 | 0.1917558 | 0.16708708 | 127.88046 | 1.917558 | 0.07957664 | 113.8873
600.95947 | 1.1740112 | 1.1712754 | 0.1921259 | 0.16710684 | 129.43042 | 1.921259 | 0.07958606 | 115.2676
600.97949 | 1.1750122 | 1.1723166 | 0.19238792 | 0.16740358 | 131.03772 | 1.9238792 | 0.07972738 | 116.6991
600.99951 | 1.1760132 | 1.1732495 | 0.19273433 | 0.16799071 | 132.63324 | 1.9273433 | 0.08000701 | 118.12
601.01953 | 1.1770141 | 1.1742536 | 0.19240192 | 0.16800164 | 134.13359 | 1.9240192 | 0.08001221 | 119.4562
601.03955 | 1.1780151 | 1.1751579 | 0.19239528 | 0.16794331 | 135.80177 | 1.9239528 | 0.07998443 | 120.9418
601.05957 | 1.1790161 | 1.175891 | 0.19242369 | 0.16797692 | 137.36928 | 1.9242369 | 0.08000044 | 122.3378
601.07959 | 1.1800171 | 1.1770538 | 0.19242942 | 0.16799642 | 138.97272 | 1.9242942 | 0.08000973 | 123.7658
601.09961 | 1.1810181 | 1.1780789 | 0.19251177 | 0.16799933 | 140.58974 | 1.9251177 | 0.08001111 | 125.2059
601.11963 | 1.182019 | 1.1791495 | 0.19299121 | 0.16819078 | 142.18312 | 1.9299121 | 0.08010229 | 126.6249
601.13965 | 1.18302 | 1.1801026 | 0.19335756 | 0.16826746 | 143.67412 | 1.9335756 | 0.08013881 | 127.9527
601.15967 | 1.184021 | 1.180977 | 0.19337974 | 0.1683535 | 145.23026 | 1.9337974 | 0.08017979 | 129.3386
601.17969 | 1.185022 | 1.1819224 | 0.19333822 | 0.1682858 | 146.65791 | 1.9333822 | 0.08014754 | 130.61
601.19971 | 1.186023 | 1.1828277 | 0.19336188 | 0.16832857 | 148.28078 | 1.9336188 | 0.08016791 | 132.0553
601.21973 | 1.1870239 | 1.1838188 | 0.19337568 | 0.16829415 | 149.85999 | 1.9337568 | 0.08015152 | 133.4617
601.23975 | 1.1880249 | 1.1848706 | 0.19371927 | 0.16854179 | 151.35489 | 1.9371927 | 0.08026946 | 134.793
601.25977 | 1.1890259 | 1.1856328 | 0.19366613 | 0.16863602 | 152.70309 | 1.9366613 | 0.08031434 | 135.9937
601.27979 | 1.1900269 | 1.1866919 | 0.19396943 | 0.16896036 | 154.33018 | 1.9396943 | 0.08046881 | 137.4428
601.2998 | 1.1910279 | 1.1877236 | 0.19402009 | 0.16896413 | 155.73856 | 1.9402009 | 0.08047061 | 138.697
601.31982 | 1.1920288 | 1.1887983 | 0.19396251 | 0.16894734 | 157.15746 | 1.9396251 | 0.08046261 | 139.9607
601.33984 | 1.1930298 | 1.1895103 | 0.1939951 | 0.16896826 | 158.60152 | 1.939951 | 0.08047257 | 141.2467
601.35986 | 1.1940308 | 1.1907576 | 0.19398294 | 0.16892451 | 160.10649 | 1.9398294 | 0.08045174 | 142.587
601.37988 | 1.1950318 | 1.1915722 | 0.19398002 | 0.16928865 | 161.3902 | 1.9398002 | 0.08062516 | 143.7302
601.3999 | 1.1960328 | 1.1926165 | 0.19427145 | 0.16928273 | 162.88235 | 1.9427145 | 0.08062234 | 145.0591
601.41992 | 1.1970336 | 1.1933678 | 0.19424301 | 0.16930413 | 164.0957 | 1.9424301 | 0.08063253 | 146.1397
601.43994 | 1.1980346 | 1.1943741 | 0.19429497 | 0.16927469 | 165.55132 | 1.9429497 | 0.08061851 | 147.436
601.45996 | 1.1990356 | 1.1952839 | 0.19426596 | 0.16931324 | 167.13727 | 1.9426596 | 0.08063687 | 148.8485
601.47998 | 1.2000366 | 1.1965548 | 0.19432874 | 0.16931584 | 168.60458 | 1.9432874 | 0.08063811 | 150.1552
601.5 | 1.2010376 | 1.1974028 | 0.19460508 | 0.16927001 | 170.00633 | 1.9460508 | 0.08061628 | 151.4036
601.52002 | 1.2020385 | 1.1981891 | 0.19460984 | 0.16957933 | 171.22096 | 1.9460984 | 0.0807636 | 152.4853
601.54004 | 1.2030395 | 1.1993358 | 0.19519107 | 0.17019606 | 172.82045 | 1.9519107 | 0.08105732 | 153.9098
601.56006 | 1.2040405 | 1.2003247 | 0.19518779 | 0.17017035 | 174.25439 | 1.9518779 | 0.08104508 | 155.1868
601.58008 | 1.2050415 | 1.2010202 | 0.19519663 | 0.17022735 | 175.52261 | 1.9519663 | 0.08107222 | 156.3162
601.6001 | 1.2060425 | 1.2022272 | 0.1952239 | 0.17021081 | 177.10391 | 1.952239 | 0.08106435 | 157.7245
601.62012 | 1.2070434 | 1.2030721 | 0.19489409 | 0.17025284 | 178.48515 | 1.9489409 | 0.08108436 | 158.9546
601.64014 | 1.2080444 | 1.204204 | 0.19553572 | 0.17018609 | 179.9511 | 1.9553572 | 0.08105257 | 160.2601
601.66016 | 1.2090454 | 1.2050502 | 0.19586278 | 0.17023058 | 181.31493 | 1.9586278 | 0.08107376 | 161.4747
601.68018 | 1.2100464 | 1.2059318 | 0.19583532 | 0.17024967 | 182.66025 | 1.9583532 | 0.08108285 | 162.6728
601.7002 | 1.2110474 | 1.2069832 | 0.19584453 | 0.17022228 | 184.32866 | 1.9584453 | 0.08106981 | 164.1587
601.72021 | 1.2120483 | 1.2080159 | 0.1958681 | 0.17024966 | 185.62811 | 1.958681 | 0.08108285 | 165.316
601.74023 | 1.2130493 | 1.2088541 | 0.19546574 | 0.17040592 | 186.90294 | 1.9546574 | 0.08115727 | 166.4513
601.76025 | 1.2140503 | 1.2100253 | 0.19621339 | 0.17055206 | 188.20465 | 1.9621339 | 0.08122687 | 167.6106
601.78027 | 1.2150513 | 1.2107911 | 0.19616351 | 0.17080361 | 189.61682 | 1.9616351 | 0.08134667 | 168.8682
601.80029 | 1.2160523 | 1.2118648 | 0.19584231 | 0.17079799 | 191.28419 | 1.9584231 | 0.081344 | 170.3531
601.82031 | 1.2170532 | 1.2126794 | 0.19584164 | 0.17077342 | 192.5847 | 1.9584164 | 0.0813323 | 171.5113
601.84033 | 1.2180542 | 1.2137429 | 0.19581509 | 0.17077196 | 194.06183 | 1.9581509 | 0.0813316 | 172.8268
601.86035 | 1.2190552 | 1.2148519 | 0.19585235 | 0.17076819 | 195.55164 | 1.9585235 | 0.0813298 | 174.1536
601.88037 | 1.2200562 | 1.2157407 | 0.19616185 | 0.17097035 | 197.01257 | 1.9616185 | 0.08142608 | 175.4547
601.90039 | 1.2210572 | 1.2166647 | 0.19649775 | 0.17142074 | 198.37938 | 1.9649775 | 0.08164059 | 176.6719
601.92041 | 1.2220581 | 1.2173986 | 0.19652188 | 0.17174363 | 199.70706 | 1.9652188 | 0.08179437 | 177.8543
601.94043 | 1.2230591 | 1.2185333 | 0.19648308 | 0.17174375 | 201.1756 | 1.9648308 | 0.08179442 | 179.1622
601.96045 | 1.2240601 | 1.2194653 | 0.19647734 | 0.17171645 | 202.5287 | 1.9647734 | 0.08178142 | 180.3672
601.98047 | 1.2250611 | 1.220578 | 0.19649385 | 0.17172836 | 204.06718 | 1.9649385 | 0.08178709 | 181.7373
602.00049 | 1.2260621 | 1.2214135 | 0.1964774 | 0.17173557 | 205.47975 | 1.964774 | 0.08179053 | 182.9953
602.02051 | 1.2270629 | 1.2225252 | 0.19648656 | 0.17174333 | 206.79703 | 1.9648656 | 0.08179422 | 184.1685
602.04053 | 1.2280639 | 1.2233791 | 0.19737622 | 0.17208749 | 208.31415 | 1.9737622 | 0.08195813 | 185.5196
602.06055 | 1.2290649 | 1.2244296 | 0.19711015 | 0.17235281 | 209.8205 | 1.9711015 | 0.08208449 | 186.8611
602.08057 | 1.2300659 | 1.2255504 | 0.1971107 | 0.17241699 | 211.20432 | 1.971107 | 0.08211506 | 188.0935
602.10059 | 1.2310669 | 1.2262433 | 0.19711587 | 0.17243195 | 212.52158 | 1.9711587 | 0.08212218 | 189.2666
602.12061 | 1.2320678 | 1.2273818 | 0.1971633 | 0.17239994 | 213.85028 | 1.971633 | 0.08210694 | 190.4499
602.14063 | 1.2330688 | 1.2281928 | 0.19773471 | 0.17241381 | 215.28896 | 1.9773471 | 0.08211354 | 191.7312
602.16064 | 1.2340698 | 1.2293251 | 0.19743891 | 0.1724169 | 216.77774 | 1.9743891 | 0.08211502 | 193.0571
602.18066 | 1.2350708 | 1.2303212 | 0.19743918 | 0.17243651 | 218.0853 | 1.9743918 | 0.08212436 | 194.2215
602.20068 | 1.2360718 | 1.2310028 | 0.19800758 | 0.17241138 | 219.45325 | 1.9800758 | 0.08211239 | 195.4398
602.2207 | 1.2370727 | 1.2323954 | 0.19807769 | 0.17238906 | 220.99208 | 1.9807769 | 0.08210176 | 196.8103
602.24072 | 1.2380737 | 1.2329971 | 0.1980388 | 0.17242996 | 222.25987 | 1.980388 | 0.08212124 | 197.9393
602.26074 | 1.2390747 | 1.234213 | 0.19803001 | 0.17236926 | 223.79625 | 1.9803001 | 0.08209233 | 199.3076
602.28076 | 1.2400757 | 1.2351451 | 0.19802161 | 0.17269471 | 225.18477 | 1.9802161 | 0.08224733 | 200.5442
602.30078 | 1.2410767 | 1.2360262 | 0.19804002 | 0.17299934 | 226.50513 | 1.9804002 | 0.08239241 | 201.72
602.3208 | 1.2420776 | 1.2370324 | 0.19809034 | 0.17272601 | 227.82156 | 1.9809034 | 0.08226223 | 202.8924
602.34082 | 1.2430786 | 1.2379578 | 0.19804949 | 0.17270923 | 229.38785 | 1.9804949 | 0.08225424 | 204.2873
602.36084 | 1.2440796 | 1.2390155 | 0.19803227 | 0.17269261 | 230.81465 | 1.9803227 | 0.08224633 | 205.558
602.38086 | 1.2450806 | 1.2397281 | 0.19799972 | 0.172674 | 232.18156 | 1.9799972 | 0.08223746 | 206.7753
602.40088 | 1.2460816 | 1.2408707 | 0.19859312 | 0.17299852 | 233.87016 | 1.9859312 | 0.08239202 | 208.2792
602.4209 | 1.2470825 | 1.2417214 | 0.19858539 | 0.17328799 | 235.23407 | 1.9858539 | 0.08252988 | 209.4938
602.44092 | 1.2480835 | 1.2429471 | 0.19862764 | 0.17361841 | 236.73679 | 1.9862764 | 0.08268725 | 210.8321
602.46094 | 1.2490845 | 1.2436289 | 0.19897096 | 0.17331631 | 237.97588 | 1.9897096 | 0.08254337 | 211.9356
602.48096 | 1.2500855 | 1.2447071 | 0.19893888 | 0.17330348 | 239.42377 | 1.9893888 | 0.08253726 | 213.2251
602.50098 | 1.2510865 | 1.2457076 | 0.19896719 | 0.17332429 | 240.83005 | 1.9896719 | 0.08254717 | 214.4775
602.521 | 1.2520874 | 1.2464697 | 0.1989581 | 0.17329954 | 242.23212 | 1.989581 | 0.08253538 | 215.7261
602.54102 | 1.2530884 | 1.2477487 | 0.1992894 | 0.1733261 | 243.9357 | 1.992894 | 0.08254803 | 217.2433
602.56104 | 1.2540894 | 1.2488476 | 0.19896111 | 0.17389736 | 245.26852 | 1.9896111 | 0.0828201 | 218.4303
602.58105 | 1.2550904 | 1.2494081 | 0.19927827 | 0.17391495 | 246.26846 | 1.9927827 | 0.08282848 | 219.3208
602.60107 | 1.2560914 | 1.2505387 | 0.19926839 | 0.17422992 | 247.87277 | 1.9926839 | 0.08297848 | 220.7496
602.62109 | 1.2570922 | 1.2514918 | 0.19928905 | 0.17422827 | 249.41057 | 1.9928905 | 0.0829777 | 222.1191
602.64111 | 1.2580932 | 1.252477 | 0.19922329 | 0.17424627 | 250.9861 | 1.9922329 | 0.08298627 | 223.5222
602.66113 | 1.2590942 | 1.2535293 | 0.19925973 | 0.17426196 | 252.34773 | 1.9925973 | 0.08299374 | 224.7348
602.68115 | 1.2600952 | 1.2544038 | 0.19927052 | 0.17391741 | 253.79497 | 1.9927052 | 0.08282965 | 226.0237
602.70117 | 1.2610962 | 1.255441 | 0.19987914 | 0.17458889 | 255.24742 | 1.9987914 | 0.08314945 | 227.3172
602.72119 | 1.2620971 | 1.2563417 | 0.19990541 | 0.17488962 | 256.67389 | 1.9990541 | 0.08329267 | 228.5876
602.74121 | 1.2630981 | 1.2573237 | 0.19986856 | 0.1748724 | 258.12729 | 1.9986856 | 0.08328447 | 229.882
602.76123 | 1.2640991 | 1.25828 | 0.19985813 | 0.17484808 | 259.55884 | 1.9985813 | 0.08327289 | 231.1569
602.78125 | 1.2651001 | 1.2590789 | 0.19991186 | 0.17485471 | 261.12506 | 1.9991186 | 0.08327604 | 232.5517
602.80127 | 1.2661011 | 1.2602618 | 0.20019177 | 0.17518181 | 262.59399 | 2.0019177 | 0.08343183 | 233.8599
602.82129 | 1.267102 | 1.2613475 | 0.20051627 | 0.175514 | 263.95502 | 2.0051627 | 0.08359004 | 235.072
602.84131 | 1.268103 | 1.2619815 | 0.20055261 | 0.17521274 | 265.47498 | 2.0055261 | 0.08344656 | 236.4257
602.86133 | 1.269104 | 1.2632353 | 0.20051038 | 0.17517821 | 267.08597 | 2.0051038 | 0.08343011 | 237.8604
602.88135 | 1.270105 | 1.2640172 | 0.2005522 | 0.17516503 | 268.47937 | 2.005522 | 0.08342384 | 239.1013
602.90137 | 1.271106 | 1.2648952 | 0.20051497 | 0.17518975 | 270.05692 | 2.0051497 | 0.08343561 | 240.5062
602.92139 | 1.2721069 | 1.2660897 | 0.20083281 | 0.17518887 | 271.53781 | 2.0083281 | 0.08343519 | 241.8251
602.94141 | 1.2731079 | 1.2672591 | 0.20085999 | 0.1755192 | 272.92255 | 2.0085999 | 0.08359251 | 243.0583
602.96143 | 1.2741089 | 1.2677822 | 0.20114526 | 0.17582043 | 274.24069 | 2.0114526 | 0.08373598 | 244.2322
602.98145 | 1.2751099 | 1.2687902 | 0.20114857 | 0.17613821 | 276.01584 | 2.0114857 | 0.08388732 | 245.8131
603.00146 | 1.2761109 | 1.2700169 | 0.20143428 | 0.17580774 | 277.58447 | 2.0143428 | 0.08372993 | 247.2101
603.02148 | 1.2771118 | 1.2708793 | 0.2014354 | 0.17577863 | 279.08313 | 2.014354 | 0.08371607 | 248.5448
603.0415 | 1.2781128 | 1.2718122 | 0.20144285 | 0.17582196 | 280.48105 | 2.0144285 | 0.08373671 | 249.7897
603.06152 | 1.2791138 | 1.2725793 | 0.2014588 | 0.17580879 | 281.90613 | 2.014588 | 0.08373043 | 251.0588
603.08154 | 1.2801148 | 1.2737559 | 0.20145935 | 0.1757977 | 283.63211 | 2.0145935 | 0.08372515 | 252.596
603.10156 | 1.2811158 | 1.2748387 | 0.20172469 | 0.17610325 | 285.02109 | 2.0172469 | 0.08387067 | 253.833
603.12158 | 1.2821167 | 1.2755811 | 0.20202306 | 0.17609386 | 286.51999 | 2.0202306 | 0.0838662 | 255.1678
603.1416 | 1.2831177 | 1.276659 | 0.20209229 | 0.17615312 | 288.14621 | 2.0209229 | 0.08389442 | 256.6161
603.16162 | 1.2841187 | 1.2776755 | 0.20209515 | 0.17612369 | 289.65576 | 2.0209515 | 0.08388041 | 257.9605
603.18164 | 1.2851197 | 1.2784306 | 0.20210944 | 0.17609379 | 291.0462 | 2.0210944 | 0.08386617 | 259.1988
603.20166 | 1.2861207 | 1.279478 | 0.20205688 | 0.1764482 | 292.5791 | 2.0205688 | 0.08403496 | 260.5639
603.22168 | 1.2871215 | 1.2805799 | 0.20209092 | 0.17701122 | 294.24945 | 2.0209092 | 0.0843031 | 262.0515
603.2417 | 1.2881225 | 1.2814444 | 0.20176211 | 0.17668977 | 295.68036 | 2.0176211 | 0.08415001 | 263.3258
603.26172 | 1.2891235 | 1.282351 | 0.20173448 | 0.17671049 | 297.23758 | 2.0173448 | 0.08415988 | 264.7127
603.28174 | 1.2901245 | 1.283394 | 0.20171972 | 0.17672518 | 298.96249 | 2.0171972 | 0.08416687 | 266.2488
603.30176 | 1.2911255 | 1.2844141 | 0.20172572 | 0.17672023 | 300.3985 | 2.0172572 | 0.08416451 | 267.5277
603.32178 | 1.2921264 | 1.2853377 | 0.20208821 | 0.17732264 | 301.96686 | 2.0208821 | 0.08445142 | 268.9245
603.3418 | 1.2931274 | 1.2863091 | 0.2027248 | 0.17705368 | 303.56488 | 2.027248 | 0.08432332 | 270.3476
603.36182 | 1.2941284 | 1.2873251 | 0.20270663 | 0.17701738 | 305.07242 | 2.0270663 | 0.08430603 | 271.6902
603.38184 | 1.2951294 | 1.2882094 | 0.20295694 | 0.17733978 | 306.69742 | 2.0295694 | 0.08445958 | 273.1374
603.40186 | 1.2961304 | 1.289163 | 0.20300649 | 0.17734027 | 308.40408 | 2.0300649 | 0.08445981 | 274.6573
603.42188 | 1.2971313 | 1.2902346 | 0.20302989 | 0.17732069 | 310.08875 | 2.0302989 | 0.08445049 | 276.1576
603.44189 | 1.2981323 | 1.2909859 | 0.20299466 | 0.17732486 | 311.60925 | 2.0299466 | 0.08445247 | 277.5117
603.46191 | 1.2991333 | 1.2922578 | 0.20241185 | 0.17765921 | 313.28906 | 2.0241185 | 0.08461171 | 279.0077
603.48193 | 1.3001343 | 1.2932193 | 0.20267281 | 0.1777007 | 314.99344 | 2.0267281 | 0.08463147 | 280.5256
603.50195 | 1.3011353 | 1.2940884 | 0.2030032 | 0.17799756 | 316.58755 | 2.030032 | 0.08477285 | 281.9453
603.52197 | 1.3021362 | 1.2951385 | 0.20302969 | 0.17763548 | 318.26004 | 2.0302969 | 0.08460041 | 283.4348
603.54199 | 1.3031372 | 1.2959669 | 0.2030029 | 0.17767081 | 319.87534 | 2.030029 | 0.08461724 | 284.8733
603.56201 | 1.3041382 | 1.297003 | 0.20303391 | 0.17767674 | 321.5058 | 2.0303391 | 0.08462006 | 286.3254
603.58203 | 1.3051392 | 1.2978475 | 0.20364285 | 0.17766096 | 323.2153 | 2.0364285 | 0.08461254 | 287.8478
603.60205 | 1.3061402 | 1.2989227 | 0.20368293 | 0.17829627 | 324.74329 | 2.0368293 | 0.08491512 | 289.2086
603.62207 | 1.3071411 | 1.2999544 | 0.20401075 | 0.17831418 | 326.42395 | 2.0401075 | 0.08492365 | 290.7054
603.64209 | 1.3081421 | 1.3008695 | 0.20398942 | 0.17831236 | 328.08862 | 2.0398942 | 0.08492278 | 292.1879
603.66211 | 1.3091431 | 1.3019423 | 0.2039732 | 0.17833254 | 329.73047 | 2.039732 | 0.08493239 | 293.6501
603.68213 | 1.3101441 | 1.3028033 | 0.20402992 | 0.17832187 | 331.32874 | 2.0402992 | 0.08492731 | 295.0734
603.70215 | 1.3111451 | 1.3037903 | 0.20399974 | 0.17863551 | 332.95221 | 2.0399974 | 0.08507668 | 296.5193
603.72217 | 1.3121459 | 1.3048338 | 0.20401281 | 0.17862497 | 334.53476 | 2.0401281 | 0.08507166 | 297.9286
603.74219 | 1.3131469 | 1.3058875 | 0.2045728 | 0.17892368 | 336.18835 | 2.045728 | 0.08521393 | 299.4013
603.76221 | 1.3141479 | 1.3068812 | 0.20457035 | 0.17923176 | 337.88007 | 2.0457035 | 0.08536065 | 300.9079
603.78223 | 1.3151489 | 1.3078187 | 0.20456487 | 0.17924838 | 339.68579 | 2.0456487 | 0.08536857 | 302.516
603.80225 | 1.31615 | 1.3088468 | 0.20455968 | 0.17923325 | 341.16721 | 2.0455968 | 0.08536136 | 303.8353
603.82227 | 1.3171508 | 1.3098934 | 0.20456272 | 0.17925656 | 342.91931 | 2.0456272 | 0.08537246 | 305.3957
603.84229 | 1.3181518 | 1.3110511 | 0.20488831 | 0.17863585 | 344.54648 | 2.0488831 | 0.08507684 | 306.8448
603.8623 | 1.3191528 | 1.311583 | 0.20524146 | 0.17955409 | 346.09406 | 2.0524146 | 0.08551416 | 308.2231
603.88232 | 1.3201538 | 1.3128411 | 0.20550874 | 0.17954183 | 347.9628 | 2.0550874 | 0.08550832 | 309.8873
603.90234 | 1.3211548 | 1.3138058 | 0.20515956 | 0.17922324 | 349.56479 | 2.0515956 | 0.08535659 | 311.314
603.92236 | 1.3221557 | 1.3148474 | 0.2051678 | 0.17924282 | 351.20969 | 2.051678 | 0.08536592 | 312.7789
603.94238 | 1.3231567 | 1.3158116 | 0.20522156 | 0.17921059 | 352.86011 | 2.0522156 | 0.08535057 | 314.2488
603.9624 | 1.3241577 | 1.3169216 | 0.205459 | 0.17922939 | 354.51938 | 2.05459 | 0.08535952 | 315.7265
603.98242 | 1.3251587 | 1.31769 | 0.20581575 | 0.17951745 | 356.29849 | 2.0581575 | 0.08549671 | 317.3109
604.00244 | 1.3261597 | 1.3188045 | 0.2059081 | 0.18015432 | 358.09528 | 2.059081 | 0.08580003 | 318.9111
604.02246 | 1.3271606 | 1.319733 | 0.20614317 | 0.18014964 | 359.77148 | 2.0614317 | 0.0857978 | 320.4039
604.04248 | 1.3281616 | 1.3207406 | 0.20616657 | 0.18015361 | 361.39517 | 2.0616657 | 0.08579969 | 321.8499
604.0625 | 1.3291626 | 1.3218282 | 0.20609725 | 0.18011361 | 363.17764 | 2.0609725 | 0.08578064 | 323.4373
604.08252 | 1.3301636 | 1.3227854 | 0.2061691 | 0.18015607 | 364.87274 | 2.061691 | 0.08580086 | 324.9469
604.10254 | 1.3311646 | 1.3239423 | 0.2058322 | 0.18010858 | 366.59869 | 2.058322 | 0.08577824 | 326.484
604.12256 | 1.3321655 | 1.3247358 | 0.20644666 | 0.18108863 | 368.36758 | 2.0644666 | 0.086245 | 328.0593
604.14258 | 1.3331665 | 1.3257685 | 0.206791 | 0.18073656 | 370.07666 | 2.06791 | 0.08607733 | 329.5814
604.1626 | 1.3341675 | 1.326704 | 0.20674962 | 0.18075718 | 371.82819 | 2.0674962 | 0.08608715 | 331.1413
604.18262 | 1.3351685 | 1.3276361 | 0.20680502 | 0.18081872 | 373.59677 | 2.0680502 | 0.08611645 | 332.7163
604.20264 | 1.3361695 | 1.3286934 | 0.20679997 | 0.18077287 | 375.22052 | 2.0679997 | 0.08609462 | 334.1624
604.22266 | 1.3371704 | 1.3298047 | 0.20680763 | 0.180806 | 377.08026 | 2.0680763 | 0.0861104 | 335.8187
604.24268 | 1.3381714 | 1.3308606 | 0.20675191 | 0.18141365 | 378.82394 | 2.0675191 | 0.0863998 | 337.3715
604.2627 | 1.3391724 | 1.3317497 | 0.20740429 | 0.18171571 | 380.53171 | 2.0740429 | 0.08654365 | 338.8924
604.28271 | 1.3401734 | 1.3326442 | 0.20770159 | 0.18203422 | 382.27863 | 2.0770159 | 0.08669535 | 340.4482
604.30273 | 1.3411744 | 1.3338463 | 0.20767502 | 0.18204767 | 384.12436 | 2.0767502 | 0.08670175 | 342.092
604.32275 | 1.3421752 | 1.334735 | 0.20768073 | 0.18202618 | 385.95923 | 2.0768073 | 0.08669152 | 343.726
604.34277 | 1.3431762 | 1.3357351 | 0.20771304 | 0.18204822 | 387.63556 | 2.0771304 | 0.08670201 | 345.2189
604.36279 | 1.3441772 | 1.3368263 | 0.20743893 | 0.18175212 | 389.27722 | 2.0743893 | 0.08656099 | 346.681
604.38281 | 1.3451782 | 1.3376698 | 0.20800956 | 0.18205614 | 391.05493 | 2.0800956 | 0.08670579 | 348.2642
604.40283 | 1.3461792 | 1.3388232 | 0.20799609 | 0.18235314 | 392.79132 | 2.0799609 | 0.08684724 | 349.8105
604.42285 | 1.3471801 | 1.3398057 | 0.20801723 | 0.18237102 | 394.55075 | 2.0801723 | 0.08685575 | 351.3775
604.44287 | 1.3481811 | 1.3407369 | 0.20804289 | 0.18231991 | 396.0918 | 2.0804289 | 0.08683141 | 352.7499
604.46289 | 1.3491821 | 1.3417008 | 0.20800786 | 0.18234715 | 398.00629 | 2.0800786 | 0.08684438 | 354.4549
604.48291 | 1.3501831 | 1.3427467 | 0.20803519 | 0.18267095 | 399.96143 | 2.0803519 | 0.0869986 | 356.1961
604.50293 | 1.3511841 | 1.3436131 | 0.20800443 | 0.1826454 | 401.61584 | 2.0800443 | 0.08698643 | 357.6695
604.52295 | 1.352185 | 1.3447026 | 0.20869173 | 0.18263088 | 403.45538 | 2.0869173 | 0.08697951 | 359.3077
604.54297 | 1.353186 | 1.3457791 | 0.20865917 | 0.18264922 | 405.31906 | 2.0865917 | 0.08698825 | 360.9675
604.56299 | 1.354187 | 1.3468564 | 0.20866242 | 0.18261321 | 407.02643 | 2.0866242 | 0.0869711 | 362.488
604.58301 | 1.355188 | 1.3476816 | 0.20869397 | 0.18263818 | 408.67429 | 2.0869397 | 0.08698299 | 363.9555
604.60303 | 1.356189 | 1.3486476 | 0.20861892 | 0.1826342 | 410.39777 | 2.0861892 | 0.08698109 | 365.4904
604.62305 | 1.3571899 | 1.3495265 | 0.2092403 | 0.18327498 | 412.18445 | 2.092403 | 0.08728627 | 367.0816
604.64307 | 1.3581909 | 1.3506789 | 0.20948924 | 0.1832886 | 413.95773 | 2.0948924 | 0.08729276 | 368.6608
604.66309 | 1.3591919 | 1.3515847 | 0.20933771 | 0.18394327 | 415.70306 | 2.0933771 | 0.08760455 | 370.2152
604.68311 | 1.3601929 | 1.3527014 | 0.2096176 | 0.18388955 | 417.49097 | 2.096176 | 0.08757896 | 371.8075
604.70313 | 1.3611939 | 1.3537613 | 0.20990111 | 0.18356279 | 419.23242 | 2.0990111 | 0.08742334 | 373.3584
604.72314 | 1.3621948 | 1.3547126 | 0.20992519 | 0.18356946 | 420.90793 | 2.0992519 | 0.08742652 | 374.8505
604.74316 | 1.3631958 | 1.3556576 | 0.20985076 | 0.1836094 | 422.54736 | 2.0985076 | 0.08744554 | 376.3106
604.76318 | 1.3641968 | 1.3566742 | 0.20988823 | 0.18389419 | 424.37381 | 2.0988823 | 0.08758117 | 377.9372
604.7832 | 1.3651978 | 1.3575808 | 0.21048826 | 0.18457776 | 426.08893 | 2.1048826 | 0.08790673 | 379.4646
604.80322 | 1.3661988 | 1.3586478 | 0.21048182 | 0.18455905 | 427.96072 | 2.1048182 | 0.08789782 | 381.1316
604.82324 | 1.3671997 | 1.3594806 | 0.21076831 | 0.18454939 | 429.82916 | 2.1076831 | 0.08789322 | 382.7956
604.84326 | 1.3682007 | 1.3605509 | 0.2107971 | 0.18459377 | 431.59012 | 2.107971 | 0.08791435 | 384.3638
604.86328 | 1.3692017 | 1.3615817 | 0.21077108 | 0.18456644 | 433.31519 | 2.1077108 | 0.08790134 | 385.9001
604.8833 | 1.3702027 | 1.3626435 | 0.21082106 | 0.18457505 | 435.12726 | 2.1082106 | 0.08790544 | 387.5139
604.90332 | 1.3712037 | 1.3634959 | 0.21078257 | 0.18487233 | 436.81522 | 2.1078257 | 0.08804702 | 389.0172
604.92334 | 1.3722045 | 1.3646779 | 0.21107896 | 0.18485516 | 438.72653 | 2.1107896 | 0.08803884 | 390.7193
604.94336 | 1.3732055 | 1.3656185 | 0.21108641 | 0.18516661 | 440.55847 | 2.1108641 | 0.08818717 | 392.3508
604.96338 | 1.3742065 | 1.3664088 | 0.21108645 | 0.18514353 | 442.25409 | 2.1108645 | 0.08817618 | 393.8609
604.9834 | 1.3752075 | 1.3673476 | 0.21106508 | 0.18510528 | 444.07468 | 2.1106508 | 0.08815797 | 395.4823
605.00342 | 1.3762085 | 1.3683906 | 0.21106568 | 0.18514544 | 445.89578 | 2.1106568 | 0.08817709 | 397.1041
605.02344 | 1.3772094 | 1.3695532 | 0.21107399 | 0.18545642 | 447.73285 | 2.1107399 | 0.0883252 | 398.7402
605.04346 | 1.3782104 | 1.3703839 | 0.21205692 | 0.18602134 | 449.44888 | 2.1205692 | 0.08859425 | 400.2684
605.06348 | 1.3792114 | 1.3716154 | 0.21207383 | 0.18576412 | 451.47589 | 2.1207383 | 0.08847174 | 402.0736
605.0835 | 1.3802124 | 1.3724724 | 0.21204019 | 0.18607196 | 453.29739 | 2.1204019 | 0.08861836 | 403.6958
605.10352 | 1.3812134 | 1.3734081 | 0.2120536 | 0.18608095 | 454.96994 | 2.120536 | 0.08862264 | 405.1853
605.12354 | 1.3822143 | 1.3744818 | 0.21205111 | 0.18600291 | 456.95227 | 2.1205111 | 0.08858547 | 406.9508
605.14355 | 1.3832153 | 1.3755578 | 0.21206705 | 0.18606366 | 458.6763 | 2.1206705 | 0.0886144 | 408.4861
605.16357 | 1.3842163 | 1.3763558 | 0.21235375 | 0.18640265 | 460.46167 | 2.1235375 | 0.08877585 | 410.0761
605.18359 | 1.3852173 | 1.3773853 | 0.21265665 | 0.18670946 | 462.2532 | 2.1265665 | 0.08892197 | 411.6716
605.20361 | 1.3862183 | 1.3786374 | 0.2126815 | 0.18705107 | 464.07239 | 2.126815 | 0.08908466 | 413.2918
605.22363 | 1.3872192 | 1.3795583 | 0.2126568 | 0.18701294 | 465.6601 | 2.126568 | 0.0890665 | 414.7057
605.24365 | 1.3882202 | 1.3804028 | 0.21265191 | 0.18700449 | 467.36374 | 2.1265191 | 0.08906248 | 416.223
605.26367 | 1.3892212 | 1.3812633 | 0.21265776 | 0.18704346 | 469.37442 | 2.1265776 | 0.08908104 | 418.0136
605.28369 | 1.3902222 | 1.3824564 | 0.21299785 | 0.18701619 | 471.2673 | 2.1299785 | 0.08906805 | 419.6994
605.30371 | 1.3912232 | 1.3833272 | 0.21386656 | 0.18698388 | 472.8392 | 2.1386656 | 0.08905266 | 421.0993
605.32373 | 1.3922241 | 1.3842764 | 0.21380328 | 0.18763764 | 474.55011 | 2.1380328 | 0.08936402 | 422.623
605.34375 | 1.3932251 | 1.3853054 | 0.21383709 | 0.18765122 | 476.38821 | 2.1383709 | 0.08937049 | 424.2599
605.36377 | 1.3942261 | 1.3865025 | 0.21386942 | 0.18762293 | 478.40067 | 2.1386942 | 0.08935702 | 426.0522
605.38379 | 1.3952271 | 1.3874037 | 0.21387616 | 0.18762277 | 480.11707 | 2.1387616 | 0.08935694 | 427.5808
605.40381 | 1.3962281 | 1.3881977 | 0.21449624 | 0.18761691 | 481.7634 | 2.1449624 | 0.08935415 | 429.0469
605.42383 | 1.397229 | 1.3890806 | 0.21482162 | 0.18762699 | 483.66296 | 2.1482162 | 0.08935895 | 430.7387
605.44385 | 1.39823 | 1.3901968 | 0.21482891 | 0.18828891 | 485.41577 | 2.1482891 | 0.0896742 | 432.2997
605.46387 | 1.399231 | 1.3912188 | 0.21447672 | 0.1888621 | 487.28885 | 2.1447672 | 0.08994718 | 433.9678
605.48389 | 1.400232 | 1.3922886 | 0.21452919 | 0.18881813 | 489.13214 | 2.1452919 | 0.08992624 | 435.6094
605.50391 | 1.401233 | 1.3932421 | 0.2145009 | 0.18887 | 490.76221 | 2.145009 | 0.08995095 | 437.0611
605.52393 | 1.4022338 | 1.3941021 | 0.21452101 | 0.18886285 | 492.51788 | 2.1452101 | 0.08994754 | 438.6246
605.54395 | 1.4032348 | 1.3951997 | 0.21509942 | 0.18821551 | 494.25302 | 2.1509942 | 0.08963924 | 440.1699
605.56396 | 1.4042358 | 1.396268 | 0.21544628 | 0.189156 | 496.23325 | 2.1544628 | 0.09008716 | 441.9335
605.58398 | 1.4052368 | 1.397078 | 0.21543166 | 0.1898036 | 497.98453 | 2.1543166 | 0.09039558 | 443.4931
605.604 | 1.4062378 | 1.3981259 | 0.21578328 | 0.18945181 | 499.8653 | 2.1578328 | 0.09022804 | 445.1681
605.62402 | 1.4072387 | 1.3991358 | 0.21572855 | 0.18951254 | 501.69824 | 2.1572855 | 0.09025696 | 446.8004
605.64404 | 1.4082397 | 1.4001809 | 0.21577883 | 0.1894583 | 503.50757 | 2.1577883 | 0.09023113 | 448.4118
605.66406 | 1.4092407 | 1.4012101 | 0.21570462 | 0.1894547 | 505.23557 | 2.1570462 | 0.09022941 | 449.9507
605.68408 | 1.4102417 | 1.4020863 | 0.21577495 | 0.18948497 | 507.0058 | 2.1577495 | 0.09024383 | 451.5272
605.7041 | 1.4112427 | 1.4030831 | 0.21671908 | 0.18981469 | 508.83878 | 2.1671908 | 0.09040086 | 453.1596
605.72412 | 1.4122436 | 1.4042816 | 0.21669686 | 0.19009791 | 510.73438 | 2.1669686 | 0.09053575 | 454.8478
605.74414 | 1.4132446 | 1.4050299 | 0.21670026 | 0.19014715 | 512.53632 | 2.1670026 | 0.0905592 | 456.4526
605.76416 | 1.4142456 | 1.4061792 | 0.216703 | 0.19010991 | 514.46759 | 2.16703 | 0.09054146 | 458.1725
605.78418 | 1.4152466 | 1.4070787 | 0.21670726 | 0.19008867 | 516.22272 | 2.1670726 | 0.09053135 | 459.7356
605.8042 | 1.4162476 | 1.4083729 | 0.21698406 | 0.19045925 | 518.05188 | 2.1698406 | 0.09070784 | 461.3646
605.82422 | 1.4172485 | 1.4090751 | 0.217289 | 0.19110842 | 519.79138 | 2.17289 | 0.09101701 | 462.9138
605.84424 | 1.4182495 | 1.4099544 | 0.21791464 | 0.19111811 | 521.50293 | 2.1791464 | 0.09102163 | 464.438
605.86426 | 1.4192505 | 1.4111507 | 0.21799076 | 0.19141099 | 523.49701 | 2.1799076 | 0.09116111 | 466.2139
605.88428 | 1.4202515 | 1.4120376 | 0.21824771 | 0.19145927 | 525.19012 | 2.1824771 | 0.09118411 | 467.7217
605.9043 | 1.4212525 | 1.4129697 | 0.21792309 | 0.19142419 | 526.97101 | 2.1792309 | 0.0911674 | 469.3078
605.92432 | 1.4222534 | 1.4137565 | 0.21820845 | 0.19172011 | 528.83057 | 2.1820845 | 0.09130833 | 470.9638
605.94434 | 1.4232544 | 1.4148679 | 0.21822825 | 0.19208115 | 530.71136 | 2.1822825 | 0.09148028 | 472.6388
605.96436 | 1.4242554 | 1.4160136 | 0.21851002 | 0.19205816 | 532.53613 | 2.1851002 | 0.09146933 | 474.2639
605.98438 | 1.4252564 | 1.4170368 | 0.21853709 | 0.1923658 | 534.20062 | 2.1853709 | 0.09161585 | 475.7463
606.00439 | 1.4262574 | 1.4177762 | 0.21888098 | 0.19237994 | 535.87122 | 2.1888098 | 0.09162258 | 477.2341
606.02441 | 1.4272583 | 1.4190109 | 0.21883561 | 0.19233713 | 537.90967 | 2.1883561 | 0.0916022 | 479.0495
606.04443 | 1.4282593 | 1.4199506 | 0.21884307 | 0.19236423 | 539.61975 | 2.1884307 | 0.0916151 | 480.5724
606.06445 | 1.4292603 | 1.4208988 | 0.21892004 | 0.19236261 | 541.33911 | 2.1892004 | 0.09161433 | 482.1037
606.08447 | 1.4302613 | 1.4218433 | 0.21911851 | 0.19235002 | 543.0379 | 2.1911851 | 0.09160833 | 483.6166
606.10449 | 1.4312623 | 1.4230025 | 0.22005776 | 0.19297294 | 544.9101 | 2.2005776 | 0.09190501 | 485.2839
606.12451 | 1.4322631 | 1.4239126 | 0.22039208 | 0.19326463 | 546.63629 | 2.2039208 | 0.09204393 | 486.8212
606.14453 | 1.4332641 | 1.4249337 | 0.22044203 | 0.19360854 | 548.33722 | 2.2044203 | 0.09220772 | 488.336
606.16455 | 1.4342651 | 1.4256642 | 0.22042254 | 0.19365595 | 550.02991 | 2.2042254 | 0.09223029 | 489.8435
606.18457 | 1.4352661 | 1.4269096 | 0.22042817 | 0.19362617 | 551.76581 | 2.2042817 | 0.09221611 | 491.3894
606.20459 | 1.4362671 | 1.4279691 | 0.22039449 | 0.19359219 | 553.43329 | 2.2039449 | 0.09219993 | 492.8744
606.22461 | 1.437268 | 1.4288739 | 0.22132269 | 0.19452693 | 555.1264 | 2.2132269 | 0.09264511 | 494.3823
606.24463 | 1.438269 | 1.4297366 | 0.22199559 | 0.19423051 | 556.72723 | 2.2199559 | 0.09250393 | 495.8079
606.26465 | 1.43927 | 1.4309039 | 0.22202702 | 0.19422114 | 558.41071 | 2.2202702 | 0.09249947 | 497.3072
606.28467 | 1.440271 | 1.4317546 | 0.22204883 | 0.19419692 | 559.82489 | 2.2204883 | 0.09248794 | 498.5666
606.30469 | 1.441272 | 1.432759 | 0.22200871 | 0.19425549 | 561.48761 | 2.2200871 | 0.09251583 | 500.0474
606.32471 | 1.4422729 | 1.4338869 | 0.2216374 | 0.19479933 | 563.17694 | 2.216374 | 0.09277484 | 501.5519
606.34473 | 1.4432739 | 1.434777 | 0.22256188 | 0.19481146 | 564.60223 | 2.2256188 | 0.09278062 | 502.8212
606.36475 | 1.4442749 | 1.4358065 | 0.22351532 | 0.19637844 | 566.24677 | 2.2351532 | 0.0935269 | 504.2858
606.38477 | 1.4452759 | 1.4367242 | 0.22416176 | 0.19709441 | 567.66138 | 2.2416176 | 0.09386789 | 505.5456
606.40479 | 1.4462769 | 1.4378074 | 0.22414041 | 0.19704875 | 569.03491 | 2.2414041 | 0.09384614 | 506.7689
606.4248 | 1.4472778 | 1.4386975 | 0.2241568 | 0.19705382 | 570.42566 | 2.241568 | 0.09384856 | 508.0074
606.44482 | 1.4482788 | 1.4397655 | 0.22414738 | 0.1970516 | 571.8877 | 2.2414738 | 0.0938475 | 509.3095
606.46484 | 1.4492798 | 1.440765 | 0.22415383 | 0.19735003 | 573.36047 | 2.2415383 | 0.09398963 | 510.6211
606.48486 | 1.4502808 | 1.441757 | 0.22599591 | 0.19857666 | 574.63599 | 2.2599591 | 0.09457382 | 511.7571
606.50488 | 1.4512818 | 1.442934 | 0.22699662 | 0.19954892 | 575.90918 | 2.2699662 | 0.09503687 | 512.8909
606.5249 | 1.4522827 | 1.4438263 | 0.2278249 | 0.20042436 | 576.93433 | 2.278249 | 0.09545381 | 513.8039
606.54492 | 1.4532837 | 1.4447861 | 0.22788338 | 0.20046102 | 578.03143 | 2.2788338 | 0.09547127 | 514.781
606.56494 | 1.4542847 | 1.4459867 | 0.22792119 | 0.20042591 | 579.09601 | 2.2792119 | 0.09545455 | 515.729
606.58496 | 1.4552857 | 1.4466493 | 0.22853582 | 0.20045894 | 579.85388 | 2.2853582 | 0.09547028 | 516.404
606.60498 | 1.4562867 | 1.4480155 | 0.22867101 | 0.20081468 | 580.78375 | 2.2867101 | 0.0956397 | 517.2321
606.625 | 1.4572875 | 1.4488934 | 0.2332361 | 0.20425203 | 581.435 | 2.332361 | 0.09727677 | 517.8121
606.64502 | 1.4582886 | 1.4500191 | 0.23319751 | 0.20513836 | 582.15771 | 2.3319751 | 0.09769889 | 518.4557
606.66504 | 1.4592896 | 1.450889 | 0.23318607 | 0.20517999 | 582.69635 | 2.3318607 | 0.09771872 | 518.9354
606.68506 | 1.4602906 | 1.4520633 | 0.23322624 | 0.20514151 | 583.14917 | 2.3322624 | 0.09770039 | 519.3387
606.70508 | 1.4612916 | 1.4531389 | 0.23320271 | 0.20511703 | 583.53516 | 2.3320271 | 0.09768873 | 519.6824
606.7251 | 1.4622924 | 1.4541013 | 0.23478886 | 0.20637971 | 583.90723 | 2.3478886 | 0.09829009 | 520.0138
606.74512 | 1.4632934 | 1.4550728 | 0.24128871 | 0.21134627 | 584.28546 | 2.4128871 | 0.1006555 | 520.3506
606.76514 | 1.4642944 | 1.4563254 | 0.2440598 | 0.21134795 | 584.44501 | 2.440598 | 0.1006563 | 520.4927
606.78516 | 1.4652954 | 1.4570402 | 0.24407145 | 0.21379313 | 584.54718 | 2.4407145 | 0.1018208 | 520.5837
606.80518 | 1.4662964 | 1.4583178 | 0.2440235 | 0.21380983 | 584.7735 | 2.440235 | 0.1018288 | 520.7853
606.8252 | 1.4672973 | 1.4593474 | 0.24406728 | 0.21378544 | 584.84863 | 2.4406728 | 0.1018171 | 520.8522
606.84521 | 1.4682983 | 1.4603595 | 0.2440892 | 0.21384272 | 584.92407 | 2.440892 | 0.1018444 | 520.9194
606.86523 | 1.4692993 | 1.4613948 | 0.24593365 | 0.21511285 | 584.92914 | 2.4593365 | 0.1024493 | 520.9239
606.88525 | 1.4703003 | 1.4623755 | 0.2562328 | 0.22380547 | 584.84277 | 2.562328 | 0.1065893 | 520.847
606.90527 | 1.4713013 | 1.4636666 | 0.25809962 | 0.2262482 | 584.98132 | 2.5809962 | 0.1077526 | 520.9704
606.92529 | 1.4723022 | 1.4646277 | 0.25814819 | 0.22623144 | 584.89783 | 2.5814819 | 0.1077446 | 520.896
606.94531 | 1.4733032 | 1.4655629 | 0.25814992 | 0.22621052 | 584.98804 | 2.5814992 | 0.1077347 | 520.9763
606.96533 | 1.4743042 | 1.4665468 | 0.2581155 | 0.22623846 | 584.96161 | 2.581155 | 0.107748 | 520.9528
606.98535 | 1.4753052 | 1.4676425 | 0.26024783 | 0.22814542 | 584.93219 | 2.6024783 | 0.1086562 | 520.9266
607.00537 | 1.4763062 | 1.4688343 | 0.26989961 | 0.23559082 | 585.06378 | 2.6989961 | 0.1122021 | 521.0438
607.02539 | 1.4773071 | 1.4698831 | 0.27241105 | 0.23775829 | 584.89227 | 2.7241105 | 0.1132344 | 520.8911
607.04541 | 1.4783081 | 1.4706842 | 0.27240103 | 0.23776788 | 584.9715 | 2.7240103 | 0.113239 | 520.9616
607.06543 | 1.4793091 | 1.4719796 | 0.2724039 | 0.23777328 | 585.159 | 2.724039 | 0.1132415 | 521.1286
607.08545 | 1.4803101 | 1.47282 | 0.27237841 | 0.23783094 | 585.22418 | 2.7237841 | 0.113269 | 521.1866
607.10547 | 1.4813111 | 1.4742314 | 0.27487978 | 0.2393086 | 585.37183 | 2.7487978 | 0.1139728 | 521.3181
607.12549 | 1.482312 | 1.4749744 | 0.28366122 | 0.23935466 | 585.1701 | 2.8366122 | 0.1139947 | 521.1385
607.14551 | 1.483313 | 1.4760213 | 0.283636 | 0.24730068 | 585.29248 | 2.83636 | 0.1177791 | 521.2475
607.16553 | 1.484314 | 1.4771376 | 0.28762197 | 0.25046733 | 585.46606 | 2.8762197 | 0.1192872 | 521.4021
607.18555 | 1.485315 | 1.4781241 | 0.28763071 | 0.25038564 | 585.40698 | 2.8763071 | 0.1192483 | 521.3494
607.20557 | 1.486316 | 1.4791362 | 0.2876277 | 0.25043917 | 585.5907 | 2.876277 | 0.1192738 | 521.5131
607.22559 | 1.4873168 | 1.4801997 | 0.28765494 | 0.25040394 | 585.86108 | 2.8765494 | 0.119257 | 521.7539
607.24561 | 1.4883178 | 1.4811134 | 0.29045561 | 0.25297076 | 585.97699 | 2.9045561 | 0.1204795 | 521.8571
607.26563 | 1.4893188 | 1.4822838 | 0.3006613 | 0.25297475 | 586.05511 | 3.006613 | 0.1204814 | 521.9266
607.28564 | 1.4903198 | 1.4832659 | 0.30350935 | 0.26167926 | 586.03796 | 3.0350935 | 0.124627 | 521.9114
607.30566 | 1.4913208 | 1.4843071 | 0.30573681 | 0.26414317 | 586.16077 | 3.0573681 | 0.1258004 | 522.0207
607.32568 | 1.4923217 | 1.485396 | 0.30580065 | 0.26565281 | 586.32166 | 3.0580065 | 0.1265194 | 522.164
607.3457 | 1.4933227 | 1.4863715 | 0.30575976 | 0.26568916 | 586.41553 | 3.0575976 | 0.1265367 | 522.2476
607.36572 | 1.4943237 | 1.4874229 | 0.30574748 | 0.26563171 | 586.43091 | 3.0574748 | 0.1265094 | 522.2613
607.38574 | 1.4953247 | 1.4884069 | 0.30700487 | 0.26686993 | 586.55499 | 3.0700487 | 0.1270991 | 522.3718
607.40576 | 1.4963257 | 1.4895204 | 0.31657207 | 0.27437812 | 586.82892 | 3.1657207 | 0.1306749 | 522.6158
607.42578 | 1.4973266 | 1.4906501 | 0.31939316 | 0.27628848 | 586.89178 | 3.1939316 | 0.1315847 | 522.6718
607.4458 | 1.4983276 | 1.4914793 | 0.32185316 | 0.27909303 | 586.90613 | 3.2185316 | 0.1329204 | 522.6845
607.46582 | 1.4993286 | 1.4927458 | 0.32184774 | 0.27912009 | 587.1488 | 3.2184774 | 0.1329333 | 522.9007
607.48584 | 1.5003296 | 1.4937882 | 0.32182956 | 0.27904099 | 587.22559 | 3.2182956 | 0.1328956 | 522.9691
607.50586 | 1.5013306 | 1.4946604 | 0.32184011 | 0.2791006 | 587.3432 | 3.2184011 | 0.132924 | 523.0738
607.52588 | 1.5023315 | 1.4959233 | 0.33251032 | 0.27994639 | 587.36505 | 3.3251032 | 0.1333269 | 523.0933
607.5459 | 1.5033325 | 1.4969273 | 0.33247575 | 0.28788462 | 587.39075 | 3.3247575 | 0.1371075 | 523.1161
607.56592 | 1.5043335 | 1.4977199 | 0.33470243 | 0.29002541 | 587.56714 | 3.3470243 | 0.1381271 | 523.2732
607.58594 | 1.5053345 | 1.4989371 | 0.33468193 | 0.28999683 | 587.73981 | 3.3468193 | 0.1381135 | 523.427
607.60596 | 1.5063355 | 1.4999524 | 0.33470687 | 0.29000688 | 587.75952 | 3.3470687 | 0.1381182 | 523.4446
607.62598 | 1.5073364 | 1.5010539 | 0.33541214 | 0.29003185 | 587.81433 | 3.3541214 | 0.1381301 | 523.4934
607.646 | 1.5083374 | 1.5019891 | 0.33685112 | 0.29220313 | 587.94983 | 3.3685112 | 0.1391642 | 523.614
607.66602 | 1.5093384 | 1.5030669 | 0.34652308 | 0.29999304 | 588.12415 | 3.4652308 | 0.1428742 | 523.7693
607.68604 | 1.5103394 | 1.5040276 | 0.34834924 | 0.30218121 | 588.23846 | 3.4834924 | 0.1439164 | 523.8711
607.70605 | 1.5113404 | 1.5050468 | 0.35120976 | 0.30461001 | 588.4231 | 3.5120976 | 0.1450731 | 524.0355
607.72607 | 1.5123413 | 1.5063369 | 0.35113567 | 0.3046262 | 588.52087 | 3.5113567 | 0.1450808 | 524.1226
607.74609 | 1.5133423 | 1.5070889 | 0.35116163 | 0.30463266 | 588.5531 | 3.5116163 | 0.1450839 | 524.1513
607.76611 | 1.5143433 | 1.5082422 | 0.35237944 | 0.30460235 | 588.73529 | 3.5237944 | 0.1450695 | 524.3136
607.78613 | 1.5153443 | 1.5093366 | 0.36116377 | 0.30523178 | 588.87512 | 3.6116377 | 0.1453692 | 524.4381
607.80615 | 1.5163453 | 1.5101559 | 0.36389086 | 0.313012 | 588.9339 | 3.6389086 | 0.1490746 | 524.4904
607.82617 | 1.5173461 | 1.5114684 | 0.36704963 | 0.31533271 | 589.11072 | 3.6704963 | 0.1501799 | 524.6479
607.84619 | 1.5183471 | 1.5123407 | 0.36707181 | 0.31737638 | 589.1601 | 3.6707181 | 0.1511532 | 524.6919
607.86621 | 1.5193481 | 1.5133617 | 0.36705223 | 0.31734729 | 589.21387 | 3.6705223 | 0.1511393 | 524.7398
607.88623 | 1.5203491 | 1.5144336 | 0.36703598 | 0.31735826 | 589.34924 | 3.6703598 | 0.1511446 | 524.8603
607.90625 | 1.5213501 | 1.5154766 | 0.36762449 | 0.31831765 | 589.58008 | 3.6762449 | 0.1516015 | 525.0659
607.92627 | 1.522351 | 1.5162446 | 0.37543595 | 0.3248522 | 589.64648 | 3.7543595 | 0.1547136 | 525.125
607.94629 | 1.523352 | 1.5174551 | 0.37890181 | 0.32765186 | 589.95691 | 3.7890181 | 0.156047 | 525.4015
607.96631 | 1.524353 | 1.5184668 | 0.38044906 | 0.32919917 | 590.11462 | 3.8044906 | 0.1567839 | 525.542
607.98633 | 1.525354 | 1.5193282 | 0.38039863 | 0.32923162 | 590.16925 | 3.8039863 | 0.1567994 | 525.5906
608.00635 | 1.526355 | 1.5205684 | 0.38043791 | 0.32918155 | 590.25482 | 3.8043791 | 0.1567755 | 525.6668
608.02637 | 1.5273559 | 1.5216488 | 0.3804563 | 0.32918069 | 590.27649 | 3.804563 | 0.1567751 | 525.6861
608.04639 | 1.5283569 | 1.5225947 | 0.38319576 | 0.33109134 | 590.53931 | 3.8319576 | 0.1576851 | 525.9202
608.06641 | 1.5293579 | 1.5238482 | 0.39253178 | 0.33917364 | 590.71881 | 3.9253178 | 0.1615343 | 526.08
608.08643 | 1.5303589 | 1.5249023 | 0.39512968 | 0.34137565 | 590.8042 | 3.9512968 | 0.1625831 | 526.1561
608.10645 | 1.5313599 | 1.5256314 | 0.39513898 | 0.34131631 | 590.87854 | 3.9513898 | 0.1625548 | 526.2223
608.12646 | 1.5323608 | 1.5268612 | 0.395091 | 0.3413263 | 591.06305 | 3.95091 | 0.1625596 | 526.3866
608.14648 | 1.5333618 | 1.5278577 | 0.39507514 | 0.34130394 | 591.06964 | 3.9507514 | 0.1625489 | 526.3925
608.1665 | 1.5343628 | 1.5287848 | 0.39751795 | 0.34383538 | 591.10669 | 3.9751795 | 0.1637545 | 526.4255
608.18652 | 1.5353638 | 1.5299613 | 0.40657157 | 0.34794462 | 591.30902 | 4.0657157 | 0.1657116 | 526.6057
608.20654 | 1.5363648 | 1.5309064 | 0.40996081 | 0.35188758 | 591.49127 | 4.0996081 | 0.1675895 | 526.768
608.22656 | 1.5373657 | 1.531919 | 0.41279632 | 0.35604063 | 591.50647 | 4.1279632 | 0.1695674 | 526.7815
608.24658 | 1.5383667 | 1.5330147 | 0.41280437 | 0.35692763 | 591.5697 | 4.1280437 | 0.1699898 | 526.8378
608.2666 | 1.5393677 | 1.5338193 | 0.4127453 | 0.35689777 | 591.69159 | 4.127453 | 0.1699756 | 526.9464
608.28662 | 1.5403687 | 1.5349548 | 0.41278493 | 0.3568894 | 591.94153 | 4.1278493 | 0.1699716 | 527.169
608.30664 | 1.5413697 | 1.5360116 | 0.41436222 | 0.35783285 | 591.9657 | 4.1436222 | 0.1704209 | 527.1905
608.32666 | 1.5423706 | 1.5370049 | 0.42435497 | 0.3578366 | 592.04584 | 4.2435497 | 0.1704227 | 527.2619
608.34668 | 1.5433716 | 1.5381819 | 0.4243589 | 0.36682612 | 592.30475 | 4.243589 | 0.1747041 | 527.4924
608.3667 | 1.5443726 | 1.5392843 | 0.42686078 | 0.36899674 | 592.3678 | 4.2686078 | 0.1757378 | 527.5486
608.38672 | 1.5453736 | 1.5402226 | 0.42683011 | 0.36899808 | 592.56067 | 4.2683011 | 0.1757385 | 527.7203
608.40674 | 1.5463746 | 1.5413215 | 0.42684168 | 0.36905441 | 592.68427 | 4.2684168 | 0.1757653 | 527.8304
608.42676 | 1.5473754 | 1.5422585 | 0.42782512 | 0.36905998 | 592.66858 | 4.2782512 | 0.175768 | 527.8164
608.44678 | 1.5483764 | 1.5433729 | 0.43745267 | 0.37119582 | 592.84265 | 4.3745267 | 0.1767852 | 527.9715
608.4668 | 1.5493774 | 1.5443702 | 0.44020367 | 0.37775216 | 592.88135 | 4.4020367 | 0.1799077 | 528.0059
608.48682 | 1.5503784 | 1.5452849 | 0.44241762 | 0.37960139 | 593.0285 | 4.4241762 | 0.1807884 | 528.137
608.50684 | 1.5513794 | 1.5462456 | 0.44239807 | 0.38117701 | 593.31738 | 4.4239807 | 0.1815388 | 528.3943
608.52686 | 1.5523803 | 1.5473484 | 0.44242382 | 0.38118896 | 593.35254 | 4.4242382 | 0.1815445 | 528.4256
608.54688 | 1.5533813 | 1.5484968 | 0.44241366 | 0.38119251 | 593.43384 | 4.4241366 | 0.1815462 | 528.498
608.56689 | 1.5543823 | 1.5493802 | 0.44360572 | 0.38242716 | 593.48633 | 4.4360572 | 0.1821342 | 528.5447
608.58691 | 1.5553833 | 1.5505308 | 0.45304769 | 0.38245243 | 593.50153 | 4.5304769 | 0.1821462 | 528.5583
608.60693 | 1.5563843 | 1.5514767 | 0.45666867 | 0.39291632 | 593.5899 | 4.5666867 | 0.1871297 | 528.637
608.62695 | 1.5573852 | 1.5525197 | 0.45669827 | 0.39372492 | 593.59637 | 4.5669827 | 0.1875148 | 528.6427
608.64697 | 1.5583862 | 1.5532944 | 0.45670491 | 0.39369893 | 593.60852 | 4.5670491 | 0.1875025 | 528.6535
608.66699 | 1.5593872 | 1.5546994 | 0.45671147 | 0.39370552 | 593.78345 | 4.5671147 | 0.1875056 | 528.8093
608.68701 | 1.5603882 | 1.5556561 | 0.45765573 | 0.39372829 | 593.90778 | 4.5765573 | 0.1875164 | 528.92
608.70703 | 1.5613892 | 1.5566717 | 0.45882705 | 0.39580551 | 594.11493 | 4.5882705 | 0.1885057 | 529.1045
608.72705 | 1.5623901 | 1.5574214 | 0.4678798 | 0.40364119 | 594.14307 | 4.678798 | 0.1922376 | 529.1296
608.74707 | 1.5633911 | 1.5586364 | 0.47194061 | 0.40644035 | 594.42834 | 4.7194061 | 0.1935707 | 529.3836
608.76709 | 1.5643921 | 1.5594894 | 0.47288135 | 0.40795475 | 594.51862 | 4.7288135 | 0.1942919 | 529.464
608.78711 | 1.5653931 | 1.56062 | 0.47289383 | 0.40795726 | 594.7403 | 4.7289383 | 0.1942931 | 529.6615
608.80713 | 1.5663941 | 1.5617402 | 0.47288552 | 0.4079535 | 594.7912 | 4.7288552 | 0.1942913 | 529.7068
608.82715 | 1.567395 | 1.5627577 | 0.4728857 | 0.40794507 | 594.91089 | 4.728857 | 0.1942873 | 529.8134
608.84717 | 1.568396 | 1.5635359 | 0.47504032 | 0.40956795 | 595.04395 | 4.7504032 | 0.1950602 | 529.9319
608.86719 | 1.569397 | 1.5647595 | 0.4843775 | 0.41758394 | 595.15015 | 4.843775 | 0.1988779 | 530.0265
608.88721 | 1.570398 | 1.565907 | 0.48690167 | 0.41980565 | 595.42969 | 4.8690167 | 0.199936 | 530.2754
608.90723 | 1.571399 | 1.5668981 | 0.48688588 | 0.41982946 | 595.39655 | 4.8688588 | 0.1999474 | 530.2459
608.92725 | 1.5723999 | 1.567912 | 0.48688179 | 0.41979104 | 595.37201 | 4.8688179 | 0.1999291 | 530.2241
608.94727 | 1.5734009 | 1.5687422 | 0.48689696 | 0.41980231 | 595.56897 | 4.8689696 | 0.1999344 | 530.3995
608.96729 | 1.5744019 | 1.569912 | 0.48969722 | 0.42198256 | 595.67719 | 4.8969722 | 0.2009728 | 530.4958
608.9873 | 1.5754029 | 1.5710377 | 0.49844059 | 0.42977527 | 595.82007 | 4.9844059 | 0.2046841 | 530.6231
609.00732 | 1.5764039 | 1.5718173 | 0.50124931 | 0.43165299 | 595.80573 | 5.0124931 | 0.2055784 | 530.6103
609.02734 | 1.5774047 | 1.5729014 | 0.50341296 | 0.4341394 | 596.07532 | 5.0341296 | 0.2067626 | 530.8504
609.04736 | 1.5784057 | 1.5740417 | 0.50343388 | 0.43412104 | 596.19446 | 5.0343388 | 0.2067538 | 530.9565
609.06738 | 1.5794067 | 1.5750293 | 0.50343579 | 0.43414468 | 596.19934 | 5.0343579 | 0.2067651 | 530.9609
609.0874 | 1.5804077 | 1.576031 | 0.50426728 | 0.43411535 | 596.2326 | 5.0426728 | 0.2067511 | 530.9905
609.10742 | 1.5814087 | 1.5772331 | 0.5043568 | 0.43496037 | 596.40814 | 5.043568 | 0.2071536 | 531.1468
609.12744 | 1.5824096 | 1.5780444 | 0.51361328 | 0.44275272 | 596.57819 | 5.1361328 | 0.2108648 | 531.2983
609.14746 | 1.5834106 | 1.5790896 | 0.5177291 | 0.44615591 | 596.70001 | 5.177291 | 0.2124856 | 531.4067
609.16748 | 1.5844116 | 1.5802721 | 0.5176788 | 0.44614065 | 596.69025 | 5.176788 | 0.2124783 | 531.3981
609.1875 | 1.5854126 | 1.5812278 | 0.51774627 | 0.44617164 | 596.86395 | 5.1774627 | 0.212493 | 531.5527
609.20752 | 1.5864136 | 1.5820785 | 0.51773077 | 0.44614914 | 596.88403 | 5.1773077 | 0.2124823 | 531.5706
609.22754 | 1.5874145 | 1.5830544 | 0.5204969 | 0.44803643 | 597.09174 | 5.204969 | 0.2133812 | 531.7556
609.24756 | 1.5884155 | 1.5842556 | 0.5285725 | 0.45585933 | 597.26202 | 5.285725 | 0.2171069 | 531.9073
609.26758 | 1.5894165 | 1.5852207 | 0.53171718 | 0.45803043 | 597.1839 | 5.3171718 | 0.2181409 | 531.8377
609.2876 | 1.5904175 | 1.5860728 | 0.53427494 | 0.45984316 | 597.27063 | 5.3427494 | 0.2190042 | 531.9149
609.30762 | 1.5914185 | 1.5875283 | 0.53420913 | 0.45983964 | 597.42029 | 5.3420913 | 0.2190025 | 532.0482
609.32764 | 1.5924194 | 1.5884063 | 0.53417063 | 0.45987779 | 597.2406 | 5.3417063 | 0.2190207 | 531.8882
609.34766 | 1.5934204 | 1.5894613 | 0.53419834 | 0.45981771 | 597.50208 | 5.3419834 | 0.2189921 | 532.121
609.36768 | 1.5944214 | 1.5904224 | 0.53417969 | 0.45983267 | 597.63092 | 5.3417969 | 0.2189992 | 532.2358
609.3877 | 1.5954224 | 1.5912968 | 0.5364238 | 0.46235371 | 597.78418 | 5.364238 | 0.2201999 | 532.3723
609.40771 | 1.5964234 | 1.5925508 | 0.54705489 | 0.47101176 | 598.00476 | 5.4705489 | 0.2243234 | 532.5687
609.42773 | 1.5974243 | 1.5935928 | 0.54908597 | 0.47328645 | 598.03778 | 5.4908597 | 0.2254067 | 532.5981
609.44775 | 1.5984253 | 1.594545 | 0.55169231 | 0.4754183 | 598.11792 | 5.5169231 | 0.226422 | 532.6695
609.46777 | 1.5994263 | 1.5954856 | 0.55165005 | 0.47541019 | 598.21472 | 5.5165005 | 0.2264182 | 532.7557
609.48779 | 1.6004273 | 1.5964658 | 0.55160457 | 0.47541365 | 598.39014 | 5.5160457 | 0.2264198 | 532.9119
609.50781 | 1.6014283 | 1.5973854 | 0.55250949 | 0.47538313 | 598.39209 | 5.5250949 | 0.2264053 | 532.9137
609.52783 | 1.6024292 | 1.59852 | 0.56154752 | 0.47916907 | 598.62189 | 5.6154752 | 0.2282083 | 533.1183
609.54785 | 1.6034302 | 1.5995294 | 0.56470519 | 0.48632833 | 598.62628 | 5.6470519 | 0.231618 | 533.1222
609.56787 | 1.6044312 | 1.6004901 | 0.56562382 | 0.48697555 | 598.72925 | 5.6562382 | 0.2319263 | 533.2139
609.58789 | 1.6054322 | 1.6016734 | 0.56565487 | 0.48696008 | 599.01428 | 5.6565487 | 0.2319189 | 533.4678
609.60791 | 1.6064332 | 1.602572 | 0.56566042 | 0.48698705 | 599.05249 | 5.6566042 | 0.2319317 | 533.5018
609.62793 | 1.607434 | 1.6035241 | 0.56566244 | 0.48697922 | 599.18115 | 5.6566244 | 0.231928 | 533.6164
609.64795 | 1.608435 | 1.6047449 | 0.56815988 | 0.48692897 | 599.23395 | 5.6815988 | 0.2319041 | 533.6634
609.66797 | 1.609436 | 1.6056811 | 0.57778299 | 0.49513623 | 599.16583 | 5.7778299 | 0.2358128 | 533.6027
609.68799 | 1.610437 | 1.6069412 | 0.57964295 | 0.49944705 | 599.38086 | 5.7964295 | 0.2378659 | 533.7942
609.70801 | 1.611438 | 1.607892 | 0.58243734 | 0.50158268 | 599.36871 | 5.8243734 | 0.238883 | 533.7834
609.72803 | 1.6124389 | 1.6087991 | 0.58245021 | 0.50161546 | 599.52539 | 5.8245021 | 0.2388986 | 533.923
609.74805 | 1.6134399 | 1.6097634 | 0.58246094 | 0.50157261 | 599.64075 | 5.8246094 | 0.2388782 | 534.0257
609.76807 | 1.6144409 | 1.6107205 | 0.58241653 | 0.50155818 | 599.7442 | 5.8241653 | 0.2388714 | 534.1178
609.78809 | 1.6154419 | 1.6119735 | 0.58467799 | 0.50163734 | 599.88312 | 5.8467799 | 0.2389091 | 534.2415
609.80811 | 1.6164429 | 1.6128216 | 0.59435797 | 0.50665146 | 599.92596 | 5.9435797 | 0.2412971 | 534.2797
609.82813 | 1.6174438 | 1.613754 | 0.59648645 | 0.5140183 | 599.98596 | 5.9648645 | 0.2448056 | 534.3331
609.84814 | 1.6184448 | 1.6149155 | 0.59898651 | 0.51583362 | 600.12817 | 5.9898651 | 0.2456702 | 534.4598
609.86816 | 1.6194458 | 1.6158377 | 0.60058022 | 0.51683772 | 600.23328 | 6.0058022 | 0.2461484 | 534.5534
609.88818 | 1.6204468 | 1.6169558 | 0.60302347 | 0.51934153 | 600.43994 | 6.0302347 | 0.2473408 | 534.7374
609.9082 | 1.6214478 | 1.6180093 | 0.60519254 | 0.5211944 | 600.46393 | 6.0519254 | 0.2482233 | 534.7588
609.92822 | 1.6224487 | 1.6188624 | 0.60856676 | 0.52265096 | 600.56244 | 6.0856676 | 0.248917 | 534.8465
609.94824 | 1.6234497 | 1.6200135 | 0.61084986 | 0.52582955 | 600.72809 | 6.1084986 | 0.2504308 | 534.9941
609.96826 | 1.6244507 | 1.6211386 | 0.61168426 | 0.52712941 | 600.74933 | 6.1168426 | 0.2510499 | 535.013
609.98828 | 1.6254517 | 1.6219996 | 0.6117025 | 0.5271318 | 600.83527 | 6.117025 | 0.251051 | 535.0895
610.0083 | 1.6264527 | 1.6230323 | 0.61171359 | 0.52711344 | 600.82593 | 6.1171359 | 0.2510423 | 535.0812
610.02832 | 1.6274536 | 1.6242455 | 0.61172462 | 0.52711415 | 600.79614 | 6.1172462 | 0.2510426 | 535.0547
610.04834 | 1.6284546 | 1.6248888 | 0.61453021 | 0.5292666 | 600.82129 | 6.1453021 | 0.2520677 | 535.0771
610.06836 | 1.6294556 | 1.6260122 | 0.62355018 | 0.53612375 | 601.18591 | 6.2355018 | 0.2553335 | 535.4018
610.08838 | 1.6304566 | 1.6270028 | 0.62604761 | 0.53925407 | 601.32648 | 6.2604761 | 0.2568243 | 535.527
610.1084 | 1.6314576 | 1.6279671 | 0.628479 | 0.54109579 | 601.38672 | 6.28479 | 0.2577015 | 535.5806
610.12842 | 1.6324584 | 1.6291745 | 0.62844265 | 0.54112875 | 601.42065 | 6.2844265 | 0.2577172 | 535.6108
610.14844 | 1.6334594 | 1.6301384 | 0.62845051 | 0.54110521 | 601.3761 | 6.2845051 | 0.257706 | 535.5712
610.16846 | 1.6344604 | 1.6309685 | 0.6284529 | 0.54109043 | 601.52344 | 6.284529 | 0.2576989 | 535.7024
610.18848 | 1.6354614 | 1.6321889 | 0.62971705 | 0.54241496 | 601.85022 | 6.2971705 | 0.2583297 | 535.9934
610.2085 | 1.6364625 | 1.6332872 | 0.63909405 | 0.55013204 | 601.91974 | 6.3909405 | 0.2620051 | 536.0553
610.22852 | 1.6374633 | 1.634197 | 0.64132208 | 0.55229944 | 601.84485 | 6.4132208 | 0.2630373 | 535.9886
610.24854 | 1.6384643 | 1.6353213 | 0.64373553 | 0.55381423 | 602.00812 | 6.4373553 | 0.2637587 | 536.134
610.26855 | 1.6394653 | 1.6364455 | 0.64372301 | 0.55381584 | 602.19275 | 6.4372301 | 0.2637595 | 536.2984
610.28857 | 1.6404663 | 1.6373656 | 0.64369076 | 0.5538677 | 602.13977 | 6.4369076 | 0.2637842 | 536.2513
610.30859 | 1.6414673 | 1.6381966 | 0.64373398 | 0.55382836 | 602.15631 | 6.4373398 | 0.2637655 | 536.266
610.32861 | 1.6424682 | 1.6393191 | 0.64658725 | 0.55631512 | 602.31219 | 6.4658725 | 0.2649498 | 536.4048
610.34863 | 1.6434692 | 1.6404059 | 0.65587467 | 0.56413895 | 602.42316 | 6.5587467 | 0.268676 | 536.5036
610.36865 | 1.6444702 | 1.6413795 | 0.65810835 | 0.5665735 | 602.47363 | 6.5810835 | 0.2698355 | 536.5486
610.38867 | 1.6454712 | 1.6422838 | 0.6608727 | 0.56737429 | 602.55609 | 6.608727 | 0.2702168 | 536.622
610.40869 | 1.6464722 | 1.6434729 | 0.66090286 | 0.56848752 | 602.73462 | 6.6090286 | 0.270747 | 536.781
610.42871 | 1.6474731 | 1.6442485 | 0.66089165 | 0.56849247 | 602.75732 | 6.6089165 | 0.2707494 | 536.8012
610.44873 | 1.6484741 | 1.6452365 | 0.66089642 | 0.56845468 | 602.9408 | 6.6089642 | 0.2707314 | 536.9646
610.46875 | 1.6494751 | 1.6464734 | 0.66301882 | 0.57035345 | 603.09204 | 6.6301882 | 0.2716357 | 537.0993
610.48877 | 1.6504761 | 1.6475021 | 0.67113048 | 0.57751393 | 603.26709 | 6.7113048 | 0.2750459 | 537.2552
610.50879 | 1.6514771 | 1.6485865 | 0.67402709 | 0.57972878 | 603.22241 | 6.7402709 | 0.2761008 | 537.2154
610.52881 | 1.652478 | 1.6494976 | 0.67398226 | 0.57975912 | 603.31763 | 6.7398226 | 0.2761152 | 537.3002
610.54883 | 1.653479 | 1.6503667 | 0.67397618 | 0.57972652 | 603.26154 | 6.7397618 | 0.2760997 | 537.2503
610.56885 | 1.65448 | 1.6513819 | 0.67397231 | 0.57977766 | 603.46796 | 6.7397231 | 0.276124 | 537.4341
610.58887 | 1.655481 | 1.6526546 | 0.67644274 | 0.58165181 | 603.58893 | 6.7644274 | 0.2770166 | 537.5418
610.60889 | 1.656482 | 1.6535795 | 0.68546641 | 0.58967537 | 603.57245 | 6.8546641 | 0.2808379 | 537.5272
610.62891 | 1.6574829 | 1.654664 | 0.68919867 | 0.59313643 | 603.69531 | 6.8919867 | 0.2824863 | 537.6366
610.64893 | 1.6584839 | 1.655571 | 0.69170004 | 0.59556961 | 603.6958 | 6.9170004 | 0.2836451 | 537.637
610.66895 | 1.6594849 | 1.6564906 | 0.69172668 | 0.59559411 | 603.81152 | 6.9172668 | 0.2836568 | 537.7401
610.68896 | 1.6604859 | 1.6575867 | 0.69173998 | 0.59559101 | 603.84418 | 6.9173998 | 0.2836553 | 537.7692
610.70898 | 1.6614869 | 1.6586342 | 0.69170225 | 0.59555387 | 603.95239 | 6.9170225 | 0.2836376 | 537.8655
610.729 | 1.6624877 | 1.6598017 | 0.69300771 | 0.59622383 | 604.12317 | 6.9300771 | 0.2839567 | 538.0176
610.74902 | 1.6634887 | 1.6606373 | 0.70260596 | 0.60399759 | 604.10925 | 7.0260596 | 0.287659 | 538.0052
610.76904 | 1.6644897 | 1.6617401 | 0.70478588 | 0.60620028 | 604.1283 | 7.0478588 | 0.288708 | 538.0222
610.78906 | 1.6654907 | 1.6627491 | 0.70476055 | 0.60619843 | 604.15015 | 7.0476055 | 0.2887072 | 538.0417
610.80908 | 1.6664917 | 1.6635869 | 0.7047534 | 0.60621315 | 604.19519 | 7.047534 | 0.2887142 | 538.0818
610.8291 | 1.6674926 | 1.6646991 | 0.70474911 | 0.60617429 | 604.35986 | 7.0474911 | 0.2886957 | 538.2284
610.84912 | 1.6684936 | 1.6657403 | 0.70694292 | 0.60820341 | 604.55554 | 7.0694292 | 0.2896621 | 538.4027
610.86914 | 1.6694946 | 1.666611 | 0.71603721 | 0.61677986 | 604.70593 | 7.1603721 | 0.2937467 | 538.5366
610.88916 | 1.6704956 | 1.6679155 | 0.71884567 | 0.61864758 | 604.86475 | 7.1884567 | 0.2946362 | 538.6781
610.90918 | 1.6714966 | 1.6688302 | 0.71886271 | 0.61864299 | 604.76654 | 7.1886271 | 0.294634 | 538.5906
610.9292 | 1.6724975 | 1.6697671 | 0.71884716 | 0.61861783 | 604.64441 | 7.1884716 | 0.294622 | 538.4818
610.94922 | 1.6734985 | 1.6706973 | 0.71881413 | 0.6186282 | 604.7948 | 7.1881413 | 0.2946269 | 538.6158
610.96924 | 1.6744995 | 1.671675 | 0.72139055 | 0.62038988 | 604.83331 | 7.2139055 | 0.295466 | 538.6501
610.98926 | 1.6755005 | 1.6727756 | 0.7213223 | 0.62080789 | 604.96667 | 7.213223 | 0.295665 | 538.7688
611.00928 | 1.6765015 | 1.6736768 | 0.73062748 | 0.62855101 | 605.02704 | 7.3062748 | 0.2993528 | 538.8226
611.0293 | 1.6775024 | 1.6748673 | 0.73406231 | 0.63157028 | 605.2124 | 7.3406231 | 0.3007907 | 538.9877
611.04932 | 1.6785034 | 1.6758226 | 0.73652411 | 0.63377774 | 605.30579 | 7.3652411 | 0.301842 | 539.0708
611.06934 | 1.6795044 | 1.6768602 | 0.736516 | 0.63377893 | 605.35394 | 7.36516 | 0.3018426 | 539.1137
611.08936 | 1.6805054 | 1.6775563 | 0.73656261 | 0.63376772 | 605.56342 | 7.3656261 | 0.3018373 | 539.3003
611.10938 | 1.6815064 | 1.6789192 | 0.73809296 | 0.6337527 | 605.70184 | 7.3809296 | 0.3018301 | 539.4236
611.12939 | 1.6825073 | 1.6798781 | 0.74743581 | 0.64256912 | 605.79852 | 7.4743581 | 0.306029 | 539.5097
611.14941 | 1.6835083 | 1.680752 | 0.74955964 | 0.64500743 | 605.78375 | 7.4955964 | 0.3071903 | 539.4965
611.16943 | 1.6845093 | 1.6820176 | 0.75086784 | 0.64622307 | 605.86218 | 7.5086784 | 0.3077692 | 539.5664
611.18945 | 1.6855103 | 1.682837 | 0.75085372 | 0.64625114 | 605.96082 | 7.5085372 | 0.3077826 | 539.6542
611.20947 | 1.6865113 | 1.6839162 | 0.75087559 | 0.64622015 | 605.96161 | 7.5087559 | 0.3077678 | 539.6549
611.22949 | 1.6875122 | 1.6848841 | 0.75087965 | 0.64623767 | 606.05981 | 7.5087965 | 0.3077762 | 539.7424
611.24951 | 1.6885132 | 1.6860321 | 0.75341201 | 0.64777339 | 606.19153 | 7.5341201 | 0.3085076 | 539.8597
611.26953 | 1.6895142 | 1.6869261 | 0.76144981 | 0.65427768 | 606.23187 | 7.6144981 | 0.3116053 | 539.8956
611.28955 | 1.6905152 | 1.6879359 | 0.76392895 | 0.65673882 | 606.44769 | 7.6392895 | 0.3127775 | 540.0878
611.30957 | 1.6915162 | 1.6891299 | 0.76395804 | 0.65680271 | 606.40979 | 7.6395804 | 0.3128079 | 540.054
611.32959 | 1.692517 | 1.6899699 | 0.76399058 | 0.65672904 | 606.52069 | 7.6399058 | 0.3127728 | 540.1528
611.34961 | 1.693518 | 1.6911442 | 0.76391888 | 0.65673357 | 606.60358 | 7.6391888 | 0.312775 | 540.2266
611.36963 | 1.694519 | 1.6920245 | 0.76642501 | 0.65922785 | 606.52246 | 7.6642501 | 0.3139629 | 540.1544
611.38965 | 1.69552 | 1.6929696 | 0.77545708 | 0.66677624 | 606.586 | 7.7545708 | 0.3175579 | 540.211
611.40967 | 1.696521 | 1.6937081 | 0.77956676 | 0.66906285 | 606.60925 | 7.7956676 | 0.3186469 | 540.2317
611.42969 | 1.6975219 | 1.6950836 | 0.78169489 | 0.67241818 | 607.02173 | 7.8169489 | 0.3202449 | 540.599
611.44971 | 1.6985229 | 1.6961676 | 0.78169024 | 0.67241895 | 606.99554 | 7.8169024 | 0.3202452 | 540.5757
611.46973 | 1.6995239 | 1.6971002 | 0.78168654 | 0.67241061 | 606.97229 | 7.8168654 | 0.3202413 | 540.555
611.48975 | 1.7005249 | 1.6980819 | 0.78165591 | 0.6723758 | 607.07764 | 7.8165591 | 0.3202247 | 540.6488
611.50977 | 1.7015259 | 1.698975 | 0.7832303 | 0.67359424 | 607.19739 | 7.832303 | 0.320805 | 540.7555
611.52979 | 1.7025268 | 1.700119 | 0.79198772 | 0.68147671 | 607.28766 | 7.9198772 | 0.3245591 | 540.8359
611.5498 | 1.7035278 | 1.7011476 | 0.79658973 | 0.68489879 | 607.24744 | 7.9658973 | 0.3261889 | 540.8
611.56982 | 1.7045288 | 1.7022214 | 0.79752314 | 0.68609917 | 607.28998 | 7.9752314 | 0.3267606 | 540.8379
611.58984 | 1.7055298 | 1.7031589 | 0.79751861 | 0.6861425 | 607.59198 | 7.9751861 | 0.3267812 | 541.1069
611.60986 | 1.7065308 | 1.7044055 | 0.7975558 | 0.68609983 | 607.56458 | 7.975558 | 0.3267609 | 541.0825
611.62988 | 1.7075317 | 1.7052916 | 0.79750592 | 0.68610251 | 607.48639 | 7.9750592 | 0.3267622 | 541.0128
611.6499 | 1.7085327 | 1.7062858 | 0.80005282 | 0.68805051 | 607.41376 | 8.0005282 | 0.3276899 | 540.9482
611.66992 | 1.7095337 | 1.7072031 | 0.80811948 | 0.69509661 | 607.43585 | 8.0811948 | 0.3310457 | 540.9678
611.68994 | 1.7105347 | 1.7081504 | 0.81060946 | 0.69636595 | 607.63947 | 8.1060946 | 0.3316502 | 541.1492
611.70996 | 1.7115357 | 1.7093081 | 0.81283474 | 0.69891047 | 607.71936 | 8.1283474 | 0.3328621 | 541.2203
611.72998 | 1.7125366 | 1.7102443 | 0.81284809 | 0.69886017 | 607.89087 | 8.1284809 | 0.3328381 | 541.3731
611.75 | 1.7135376 | 1.7113574 | 0.81282365 | 0.69887012 | 607.93964 | 8.1282365 | 0.3328428 | 541.4165
611.77002 | 1.7145386 | 1.7122179 | 0.8137396 | 0.70008266 | 608.03998 | 8.137396 | 0.3334203 | 541.5058
611.79004 | 1.7155396 | 1.7133061 | 0.82299858 | 0.70786411 | 608.27313 | 8.2299858 | 0.3371263 | 541.7135
611.81006 | 1.7165406 | 1.7144362 | 0.82581526 | 0.70976675 | 608.29321 | 8.2581526 | 0.3380325 | 541.7314
611.83008 | 1.7175415 | 1.7153986 | 0.82584494 | 0.70975071 | 608.31793 | 8.2584494 | 0.3380248 | 541.7534
611.8501 | 1.7185425 | 1.7165363 | 0.82587034 | 0.70975363 | 608.23566 | 8.2587034 | 0.3380262 | 541.6801
611.87012 | 1.7195435 | 1.7173655 | 0.82584548 | 0.70978075 | 608.27539 | 8.2584548 | 0.3380391 | 541.7155
611.89014 | 1.7205445 | 1.7184764 | 0.82803154 | 0.70978314 | 608.52911 | 8.2803154 | 0.3380403 | 541.9415
611.91016 | 1.7215455 | 1.7194027 | 0.82799327 | 0.71198517 | 608.54968 | 8.2799327 | 0.339089 | 541.9598
611.93018 | 1.7225463 | 1.7203455 | 0.83742672 | 0.71972519 | 608.67834 | 8.3742672 | 0.3427752 | 542.0744
611.9502 | 1.7235473 | 1.7216232 | 0.84142959 | 0.72285831 | 608.85809 | 8.4142959 | 0.3442674 | 542.2344
611.97021 | 1.7245483 | 1.7222905 | 0.84139371 | 0.72286361 | 608.72015 | 8.4139371 | 0.3442699 | 542.1116
611.99023 | 1.7255493 | 1.723295 | 0.84137964 | 0.72286129 | 608.8739 | 8.4137964 | 0.3442688 | 542.2485
612.01025 | 1.7265503 | 1.7243607 | 0.84144408 | 0.72288281 | 609.01385 | 8.4144408 | 0.3442791 | 542.3732
612.03027 | 1.7275512 | 1.7254663 | 0.84395641 | 0.72548699 | 609.22614 | 8.4395641 | 0.3455194 | 542.5622
612.05029 | 1.7285522 | 1.7265284 | 0.85264885 | 0.73246384 | 609.11047 | 8.5264885 | 0.3488421 | 542.4592
612.07031 | 1.7295532 | 1.7272666 | 0.85575366 | 0.73523808 | 609.11365 | 8.5575366 | 0.3501634 | 542.462
612.09033 | 1.7305542 | 1.7286634 | 0.8578971 | 0.7371577 | 609.39929 | 8.578971 | 0.3510776 | 542.7164
612.11035 | 1.7315552 | 1.7294055 | 0.85792828 | 0.73715031 | 609.27838 | 8.5792828 | 0.3510741 | 542.6087
612.13037 | 1.7325561 | 1.7306224 | 0.85784781 | 0.73716915 | 609.37012 | 8.5784781 | 0.3510831 | 542.6904
612.15039 | 1.7335571 | 1.731284 | 0.85792845 | 0.73717034 | 609.36267 | 8.5792845 | 0.3510837 | 542.6838
612.17041 | 1.7345581 | 1.7324579 | 0.85952812 | 0.73868304 | 609.64984 | 8.5952812 | 0.3518041 | 542.9396
612.19043 | 1.7355591 | 1.7336824 | 0.86850679 | 0.74648452 | 609.66516 | 8.6850679 | 0.3555196 | 542.9532
612.21045 | 1.7365601 | 1.7344315 | 0.87257051 | 0.74956864 | 609.5979 | 8.7257051 | 0.3569884 | 542.8933
612.23047 | 1.737561 | 1.7354647 | 0.87514168 | 0.75213718 | 609.69244 | 8.7514168 | 0.3582117 | 542.9775
612.25049 | 1.738562 | 1.736758 | 0.87510914 | 0.75214016 | 609.74524 | 8.7510914 | 0.3582132 | 543.0245
612.27051 | 1.739563 | 1.7375867 | 0.87510943 | 0.75213605 | 609.71985 | 8.7510943 | 0.3582112 | 543.0019
612.29053 | 1.740564 | 1.7387052 | 0.87509656 | 0.75209177 | 609.83588 | 8.7509656 | 0.3581901 | 543.1052
612.31055 | 1.741565 | 1.739665 | 0.8762424 | 0.75294805 | 609.84607 | 8.762424 | 0.3585979 | 543.1143
612.33057 | 1.7425659 | 1.7405394 | 0.88564706 | 0.76052952 | 609.95569 | 8.8564706 | 0.3622087 | 543.2119
612.35059 | 1.7435669 | 1.7417848 | 0.88783574 | 0.76236606 | 610.04486 | 8.8783574 | 0.3630833 | 543.2913
612.37061 | 1.7445679 | 1.742707 | 0.88780785 | 0.76233971 | 610.13971 | 8.8780785 | 0.3630708 | 543.3758
612.39063 | 1.7455689 | 1.7436955 | 0.88781542 | 0.76234192 | 610.18475 | 8.8781542 | 0.3630718 | 543.4159
612.41064 | 1.7465699 | 1.7446798 | 0.88782227 | 0.76231897 | 610.2218 | 8.8782227 | 0.3630609 | 543.4489
612.43066 | 1.7475708 | 1.745721 | 0.89065015 | 0.76480544 | 610.40521 | 8.9065015 | 0.3642451 | 543.6123
612.45068 | 1.7485718 | 1.7466307 | 0.89065444 | 0.7647863 | 610.31122 | 8.9065444 | 0.364236 | 543.5286
612.4707 | 1.7495728 | 1.7475985 | 0.90056747 | 0.77362001 | 610.63055 | 9.0056747 | 0.3684431 | 543.8129
612.49072 | 1.7505738 | 1.7488332 | 0.90306252 | 0.77611566 | 610.72156 | 9.0306252 | 0.3696317 | 543.894
612.51074 | 1.7515748 | 1.7496715 | 0.9030571 | 0.77615702 | 610.66852 | 9.030571 | 0.3696514 | 543.8468
612.53076 | 1.7525756 | 1.7507076 | 0.90302515 | 0.77610612 | 610.69244 | 9.0302515 | 0.3696271 | 543.8681
612.55078 | 1.7535766 | 1.7516711 | 0.90306222 | 0.77613288 | 610.66931 | 9.0306222 | 0.3696399 | 543.8475
612.5708 | 1.7545776 | 1.7529182 | 0.90584272 | 0.77831268 | 610.83582 | 9.0584272 | 0.370678 | 543.9958
612.59082 | 1.7555786 | 1.7538614 | 0.9152602 | 0.78608394 | 610.77222 | 9.152602 | 0.3743792 | 543.9391
612.61084 | 1.7565796 | 1.7549577 | 0.91955775 | 0.78947181 | 610.86615 | 9.1955775 | 0.3759927 | 544.0228
612.63086 | 1.7575805 | 1.7558235 | 0.92209077 | 0.79197145 | 610.92798 | 9.2209077 | 0.3771831 | 544.0778
612.65088 | 1.7585815 | 1.7567431 | 0.9220686 | 0.79199529 | 611.06525 | 9.220686 | 0.3771945 | 544.2001
612.6709 | 1.7595825 | 1.7579689 | 0.92204928 | 0.79196846 | 611.28705 | 9.2204928 | 0.3771817 | 544.3976
612.69092 | 1.7605835 | 1.7588406 | 0.92211276 | 0.79194039 | 611.15234 | 9.2211276 | 0.3771684 | 544.2776
612.71094 | 1.7615845 | 1.7599349 | 0.92301017 | 0.79291046 | 611.12006 | 9.2301017 | 0.3776304 | 544.2489
612.73096 | 1.7625854 | 1.760715 | 0.93203843 | 0.80101258 | 611.16064 | 9.3203843 | 0.3814891 | 544.285
612.75098 | 1.7635864 | 1.7615774 | 0.93453461 | 0.80318868 | 611.25635 | 9.3453461 | 0.3825254 | 544.3703
612.771 | 1.7645874 | 1.7627923 | 0.93455863 | 0.80319655 | 611.67603 | 9.3455863 | 0.3825292 | 544.744
612.79102 | 1.7655884 | 1.7639587 | 0.93456179 | 0.80318093 | 611.47876 | 9.3456179 | 0.3825218 | 544.5683
612.81104 | 1.7665894 | 1.7648653 | 0.93452168 | 0.80318189 | 611.5011 | 9.3452168 | 0.3825222 | 544.5882
612.83105 | 1.7675903 | 1.7659578 | 0.93732107 | 0.80531985 | 611.72351 | 9.3732107 | 0.3835404 | 544.7863
612.85107 | 1.7685913 | 1.7669171 | 0.94629669 | 0.81316739 | 611.73279 | 9.4629669 | 0.3872779 | 544.7946
612.87109 | 1.7695923 | 1.767897 | 0.94885582 | 0.81556976 | 611.68414 | 9.4885582 | 0.388422 | 544.7513
612.89111 | 1.7705933 | 1.7687335 | 0.94881904 | 0.81564516 | 611.78662 | 9.4881904 | 0.388458 | 544.8425
612.91113 | 1.7715943 | 1.7696843 | 0.94882822 | 0.81561512 | 611.99493 | 9.4882822 | 0.3884436 | 545.028
612.93115 | 1.7725952 | 1.7710321 | 0.94881237 | 0.81563479 | 612.05048 | 9.4881237 | 0.388453 | 545.0775
612.95117 | 1.7735962 | 1.7717218 | 0.95015967 | 0.81559491 | 611.836 | 9.5015967 | 0.388434 | 544.8865
612.97119 | 1.7745972 | 1.772877 | 0.95131743 | 0.81716007 | 612.05994 | 9.5131743 | 0.3891794 | 545.0859
612.99121 | 1.7755982 | 1.7738525 | 0.96222544 | 0.82601374 | 612.09399 | 9.6222544 | 0.3933961 | 545.1163
613.01123 | 1.7765992 | 1.7748717 | 0.96475071 | 0.82764947 | 612.22717 | 9.6475071 | 0.3941751 | 545.2349
613.03125 | 1.7776 | 1.7759446 | 0.96718824 | 0.83044636 | 612.23828 | 9.6718824 | 0.3955071 | 545.2448
613.05127 | 1.7786011 | 1.7768834 | 0.96717268 | 0.83041465 | 612.28357 | 9.6717268 | 0.395492 | 545.2851
613.07129 | 1.7796021 | 1.7779759 | 0.96719331 | 0.83040977 | 612.60406 | 9.6719331 | 0.3954897 | 545.5705
613.09131 | 1.7806031 | 1.7790376 | 0.96841776 | 0.83134061 | 612.60742 | 9.6841776 | 0.395933 | 545.5735
613.11133 | 1.7816041 | 1.7799942 | 0.97747117 | 0.83948022 | 612.54498 | 9.7747117 | 0.3998096 | 545.5179
613.13135 | 1.7826049 | 1.7809558 | 0.97999275 | 0.84128791 | 612.54071 | 9.7999275 | 0.4006705 | 545.5141
613.15137 | 1.7836059 | 1.7819625 | 0.9824537 | 0.84376442 | 612.57941 | 9.824537 | 0.40185 | 545.5486
613.17139 | 1.7846069 | 1.7830466 | 0.98249286 | 0.84376568 | 612.76703 | 9.8249286 | 0.4018506 | 545.7156
613.19141 | 1.7856079 | 1.7838839 | 0.98247528 | 0.84375292 | 612.82227 | 9.8247528 | 0.4018445 | 545.7648
613.21143 | 1.7866089 | 1.785149 | 0.982481 | 0.84375387 | 613.03961 | 9.82481 | 0.401845 | 545.9584
613.23145 | 1.7876098 | 1.7860252 | 0.98432368 | 0.84507579 | 612.94196 | 9.8432368 | 0.4024745 | 545.8714
613.25146 | 1.7886108 | 1.7870301 | 0.99337375 | 0.85246921 | 612.89386 | 9.9337375 | 0.4059957 | 545.8286
613.27148 | 1.7896118 | 1.7881423 | 0.9960897 | 0.85500371 | 613.00684 | 9.960897 | 0.4072028 | 545.9292
613.2915 | 1.7906128 | 1.7892461 | 0.99612761 | 0.85493505 | 613.02954 | 9.9612761 | 0.4071701 | 545.9494
613.31152 | 1.7916138 | 1.7901317 | 0.99614048 | 0.85499465 | 612.98444 | 9.9614048 | 0.4071985 | 545.9093
613.33154 | 1.7926147 | 1.7910874 | 0.99607342 | 0.8549962 | 612.98254 | 9.9607342 | 0.4071992 | 545.9076
613.35156 | 1.7936157 | 1.7920977 | 0.99829978 | 0.85747892 | 613.0993 | 9.9829978 | 0.4083816 | 546.0116
613.37158 | 1.7946167 | 1.7932198 | 1.0076679 | 0.86462015 | 613.13391 | 10.076679 | 0.4117827 | 546.0424
613.3916 | 1.7956177 | 1.7940357 | 1.0101448 | 0.86677188 | 613.1767 | 10.101448 | 0.4128075 | 546.0805
613.41162 | 1.7966187 | 1.795079 | 1.0123458 | 0.86903679 | 613.27759 | 10.123458 | 0.4138862 | 546.1703
613.43164 | 1.7976196 | 1.7961922 | 1.0123687 | 0.86898559 | 613.3103 | 10.123687 | 0.4138618 | 546.1995
613.45166 | 1.7986206 | 1.7971939 | 1.0123811 | 0.86899215 | 613.33771 | 10.123811 | 0.4138649 | 546.2239
613.47168 | 1.7996216 | 1.798058 | 1.0123291 | 0.86900538 | 613.3894 | 10.123291 | 0.4138712 | 546.2699
613.4917 | 1.8006226 | 1.7992811 | 1.0139366 | 0.87033099 | 613.48145 | 10.139366 | 0.4145025 | 546.3519
613.51172 | 1.8016236 | 1.7999396 | 1.0232126 | 0.87837303 | 613.59747 | 10.232126 | 0.4183326 | 546.4552
613.53174 | 1.8026245 | 1.8011971 | 1.0269628 | 0.88119596 | 613.66461 | 10.269628 | 0.4196771 | 546.515
613.55176 | 1.8036255 | 1.8020612 | 1.0294458 | 0.88337189 | 613.67493 | 10.294458 | 0.4207134 | 546.5242
613.57178 | 1.8046265 | 1.8034462 | 1.0294408 | 0.88340735 | 614.05707 | 10.294408 | 0.4207303 | 546.8645
613.5918 | 1.8056275 | 1.8040779 | 1.0294281 | 0.88339686 | 614.08173 | 10.294281 | 0.4207253 | 546.8865
613.61182 | 1.8066285 | 1.8053702 | 1.0294486 | 0.88335478 | 614.14526 | 10.294486 | 0.4207052 | 546.9431
613.63184 | 1.8076293 | 1.8062482 | 1.0304204 | 0.88460237 | 614.01013 | 10.304204 | 0.4212994 | 546.8227
613.65186 | 1.8086303 | 1.8069263 | 1.0396658 | 0.89236569 | 614.18787 | 10.396658 | 0.4249968 | 546.981
613.67188 | 1.8096313 | 1.8083501 | 1.0424644 | 0.89484382 | 614.36646 | 10.424644 | 0.426177 | 547.1401
613.69189 | 1.8106323 | 1.8091598 | 1.042519 | 0.89482331 | 614.31488 | 10.42519 | 0.4261672 | 547.0941
613.71191 | 1.8116333 | 1.8102281 | 1.0424883 | 0.89485848 | 614.29755 | 10.424883 | 0.426184 | 547.0787
613.73193 | 1.8126342 | 1.811406 | 1.0425004 | 0.89485317 | 614.36658 | 10.425004 | 0.4261814 | 547.1402
613.75195 | 1.8136352 | 1.8122089 | 1.0449888 | 0.89731026 | 614.44727 | 10.449888 | 0.4273517 | 547.212
613.77197 | 1.8146362 | 1.8130927 | 1.0543917 | 0.90543199 | 614.42883 | 10.543917 | 0.4312197 | 547.1956
613.79199 | 1.8156372 | 1.8142823 | 1.0567758 | 0.90703571 | 614.41797 | 10.567758 | 0.4319835 | 547.1859
613.81201 | 1.8166382 | 1.8151861 | 1.056848 | 0.90702367 | 614.58228 | 10.56848 | 0.4319777 | 547.3323
613.83203 | 1.8176391 | 1.8163995 | 1.0567997 | 0.9070431 | 614.6687 | 10.567997 | 0.431987 | 547.4092
613.85205 | 1.8186401 | 1.8173704 | 1.0568247 | 0.9070282 | 614.6524 | 10.568247 | 0.4319799 | 547.3947
613.87207 | 1.8196411 | 1.8182139 | 1.0599723 | 0.90956873 | 614.64063 | 10.599723 | 0.4331899 | 547.3842
613.89209 | 1.8206421 | 1.8193392 | 1.0600086 | 0.90952992 | 614.75696 | 10.600086 | 0.4331714 | 547.4878
613.91211 | 1.8216431 | 1.820255 | 1.069011 | 0.91694981 | 614.82648 | 10.69011 | 0.4367052 | 547.5497
613.93213 | 1.822644 | 1.8213682 | 1.0742409 | 0.92099488 | 614.98767 | 10.742409 | 0.4386317 | 547.6933
613.95215 | 1.823645 | 1.8223486 | 1.0752505 | 0.9232229 | 615.02875 | 10.752505 | 0.4396928 | 547.7299
613.97217 | 1.824646 | 1.8233812 | 1.0752457 | 0.92317796 | 615.14099 | 10.752457 | 0.4396714 | 547.8298
613.99219 | 1.825647 | 1.8242645 | 1.0751837 | 0.92321801 | 615.16284 | 10.751837 | 0.4396904 | 547.8493
614.01221 | 1.826648 | 1.8256043 | 1.0765024 | 0.92445636 | 615.23541 | 10.765024 | 0.4402802 | 547.9139
614.03223 | 1.8276489 | 1.8266208 | 1.0861988 | 0.93286031 | 615.03638 | 10.861988 | 0.4442827 | 547.7367
614.05225 | 1.8286499 | 1.8273437 | 1.088907 | 0.93407685 | 614.90552 | 10.88907 | 0.4448621 | 547.6201
614.07227 | 1.8296509 | 1.8286357 | 1.0901053 | 0.93563324 | 615.08582 | 10.901053 | 0.4456033 | 547.7807
614.09229 | 1.8306519 | 1.8292637 | 1.0926476 | 0.93780398 | 615.15485 | 10.926476 | 0.4466371 | 547.8422
614.1123 | 1.8316529 | 1.8303286 | 1.0951157 | 0.9400208 | 615.36945 | 10.951157 | 0.4476929 | 548.0333
614.13232 | 1.8326538 | 1.831498 | 1.097914 | 0.94219768 | 615.42352 | 10.97914 | 0.4487297 | 548.0815
614.15234 | 1.8336548 | 1.832507 | 1.1004504 | 0.94211757 | 615.34979 | 11.004504 | 0.4486915 | 548.0158
614.17236 | 1.8346558 | 1.8334328 | 1.1004151 | 0.94492608 | 615.49445 | 11.004151 | 0.4500291 | 548.1446
614.19238 | 1.8356568 | 1.8343925 | 1.1032412 | 0.94649923 | 615.49292 | 11.032412 | 0.4507783 | 548.1433
614.2124 | 1.8366578 | 1.8354851 | 1.1032728 | 0.94650501 | 615.51434 | 11.032728 | 0.4507811 | 548.1623
614.23242 | 1.8376586 | 1.8366179 | 1.1032344 | 0.94646513 | 615.53888 | 11.032344 | 0.4507621 | 548.1842
614.25244 | 1.8386596 | 1.8373376 | 1.1032739 | 0.94648904 | 615.51013 | 11.032739 | 0.4507735 | 548.1586
614.27246 | 1.8396606 | 1.8384552 | 1.1057538 | 0.94899356 | 615.65155 | 11.057538 | 0.4519663 | 548.2845
614.29248 | 1.8406616 | 1.83936 | 1.1153481 | 0.95680881 | 615.71021 | 11.153481 | 0.4556883 | 548.3368
614.3125 | 1.8416626 | 1.8404129 | 1.1194086 | 0.96023613 | 615.87671 | 11.194086 | 0.4573206 | 548.4851
614.33252 | 1.8426635 | 1.841357 | 1.121888 | 0.96239376 | 615.90765 | 11.21888 | 0.4583482 | 548.5126
614.35254 | 1.8436645 | 1.8427306 | 1.121837 | 0.96237993 | 616.02637 | 11.21837 | 0.4583416 | 548.6183
614.37256 | 1.8446655 | 1.843593 | 1.1218873 | 0.96241921 | 615.8847 | 11.218873 | 0.4583603 | 548.4922
614.39258 | 1.8456665 | 1.8444012 | 1.1218621 | 0.96237063 | 615.88074 | 11.218621 | 0.4583372 | 548.4886
614.4126 | 1.8466675 | 1.8456351 | 1.1231568 | 0.96369195 | 616.11279 | 11.231568 | 0.4589665 | 548.6953
614.43262 | 1.8476684 | 1.8465371 | 1.1321909 | 0.97119635 | 616.02838 | 11.321909 | 0.4625405 | 548.6201
614.45264 | 1.8486694 | 1.8473458 | 1.1365225 | 0.97422129 | 616.06232 | 11.365225 | 0.4639812 | 548.6504
614.47266 | 1.8496704 | 1.8486221 | 1.1374404 | 0.97591388 | 616.13208 | 11.374404 | 0.4647873 | 548.7125
614.49268 | 1.8506714 | 1.8494246 | 1.1374649 | 0.97588468 | 616.15265 | 11.374649 | 0.4647734 | 548.7308
614.5127 | 1.8516724 | 1.8505399 | 1.137449 | 0.97587609 | 616.28949 | 11.37449 | 0.4647693 | 548.8527
614.53271 | 1.8526733 | 1.8515847 | 1.1374114 | 0.97588092 | 616.3479 | 11.374114 | 0.4647716 | 548.9047
614.55273 | 1.8536743 | 1.8526254 | 1.1399984 | 0.97801298 | 616.3457 | 11.399984 | 0.465787 | 548.9027
614.57275 | 1.8546753 | 1.8534944 | 1.1492528 | 0.98577964 | 616.37531 | 11.492528 | 0.4694859 | 548.9291
614.59277 | 1.8556763 | 1.8544832 | 1.1517971 | 0.98801839 | 616.51233 | 11.517971 | 0.4705522 | 549.0511
614.61279 | 1.8566773 | 1.8553689 | 1.1518368 | 0.98800254 | 616.60187 | 11.518368 | 0.4705446 | 549.1309
614.63281 | 1.8576782 | 1.8565578 | 1.1517946 | 0.98796344 | 616.66187 | 11.517946 | 0.470526 | 549.1843
614.65283 | 1.8586792 | 1.8574917 | 1.1518164 | 0.98799646 | 616.63391 | 11.518164 | 0.4705417 | 549.1594
614.67285 | 1.8596802 | 1.8584976 | 1.1543143 | 0.99015325 | 616.65771 | 11.543143 | 0.4715689 | 549.1806
614.69287 | 1.8606812 | 1.8595141 | 1.1636833 | 0.99788517 | 616.78033 | 11.636833 | 0.4752513 | 549.2898
614.71289 | 1.8616822 | 1.8603461 | 1.1664242 | 1.0001156 | 616.83136 | 11.664242 | 0.4763136 | 549.3352
614.73291 | 1.8626831 | 1.861325 | 1.1664351 | 1.0001301 | 616.93134 | 11.664351 | 0.4763205 | 549.4243
614.75293 | 1.8636841 | 1.8623676 | 1.1664318 | 1.0001367 | 617.04205 | 11.664318 | 0.4763236 | 549.5229
614.77295 | 1.8646851 | 1.8634382 | 1.1664363 | 1.0001124 | 617.05756 | 11.664363 | 0.476312 | 549.5367
614.79297 | 1.8656861 | 1.8646841 | 1.1689028 | 1.0022745 | 617.00098 | 11.689028 | 0.4773418 | 549.4863
614.81299 | 1.8666871 | 1.8655393 | 1.168942 | 1.0022937 | 617.01373 | 11.68942 | 0.4773509 | 549.4977
614.83301 | 1.8676879 | 1.8665361 | 1.1799024 | 1.0103644 | 617.0722 | 11.799024 | 0.4811946 | 549.5497
614.85303 | 1.8686889 | 1.8675389 | 1.1823152 | 1.0137849 | 617.09778 | 11.823152 | 0.4828237 | 549.5725
614.87305 | 1.8696899 | 1.8684982 | 1.1823225 | 1.0137938 | 617.08069 | 11.823225 | 0.4828279 | 549.5573
614.89307 | 1.8706909 | 1.8698304 | 1.1822988 | 1.0137807 | 617.22437 | 11.822988 | 0.4828217 | 549.6852
614.91309 | 1.8716919 | 1.8705765 | 1.1823232 | 1.0137855 | 617.19824 | 11.823232 | 0.482824 | 549.662
614.93311 | 1.8726928 | 1.8716377 | 1.1848007 | 1.0165907 | 617.19739 | 11.848007 | 0.48416 | 549.6612
614.95313 | 1.8736938 | 1.8727504 | 1.1953865 | 1.0165666 | 617.39502 | 11.953865 | 0.4841485 | 549.8372
614.97314 | 1.8746948 | 1.8735936 | 1.1979895 | 1.0254676 | 617.26343 | 11.979895 | 0.4883877 | 549.72
614.99316 | 1.8756958 | 1.8746132 | 1.1996415 | 1.0277297 | 617.32654 | 11.996415 | 0.489465 | 549.7762
615.01318 | 1.8766968 | 1.875603 | 1.2004207 | 1.0298942 | 617.38385 | 12.004207 | 0.4904959 | 549.8273
615.0332 | 1.8776977 | 1.8766713 | 1.2003611 | 1.0299712 | 617.43579 | 12.003611 | 0.4905326 | 549.8735
615.05322 | 1.8786987 | 1.8776333 | 1.2003658 | 1.0298662 | 617.48071 | 12.003658 | 0.4904825 | 549.9135
615.07324 | 1.8796997 | 1.8786548 | 1.2022291 | 1.0299811 | 617.60437 | 12.022291 | 0.4905373 | 550.0237
615.09326 | 1.8807007 | 1.8797321 | 1.2032862 | 1.0305595 | 617.69135 | 12.032862 | 0.4908127 | 550.1011
615.11328 | 1.8817017 | 1.8806057 | 1.2149625 | 1.0398469 | 617.59753 | 12.149625 | 0.4952359 | 550.0176
615.1333 | 1.8827026 | 1.88143 | 1.2150342 | 1.0423466 | 617.54675 | 12.150342 | 0.4964264 | 549.9724
615.15332 | 1.8837036 | 1.8828154 | 1.2150155 | 1.0423217 | 617.74341 | 12.150155 | 0.4964146 | 550.1475
615.17334 | 1.8847046 | 1.8837595 | 1.2149987 | 1.0423225 | 617.66235 | 12.149987 | 0.496415 | 550.0753
615.19336 | 1.8857056 | 1.8845356 | 1.2150319 | 1.0423086 | 617.68347 | 12.150319 | 0.4964083 | 550.0941
615.21338 | 1.8867066 | 1.8858302 | 1.2219486 | 1.0438441 | 617.82996 | 12.219486 | 0.4971396 | 550.2246
615.2334 | 1.8877075 | 1.8869089 | 1.227162 | 1.0522585 | 617.77087 | 12.27162 | 0.5011471 | 550.1719
615.25342 | 1.8887085 | 1.8878226 | 1.2299691 | 1.0544921 | 617.79199 | 12.299691 | 0.5022108 | 550.1908
615.27344 | 1.8897095 | 1.8887029 | 1.2300025 | 1.0545253 | 617.9386 | 12.300025 | 0.5022267 | 550.3213
615.29346 | 1.8907105 | 1.8897873 | 1.2299739 | 1.0544935 | 618.04224 | 12.299739 | 0.5022115 | 550.4136
615.31348 | 1.8917115 | 1.8906689 | 1.2299668 | 1.054516 | 618.14447 | 12.299668 | 0.5022222 | 550.5047
615.3335 | 1.8927124 | 1.8918008 | 1.2327843 | 1.0563109 | 618.1181 | 12.327843 | 0.5030771 | 550.4812
615.35352 | 1.8937134 | 1.8925666 | 1.2414546 | 1.0645214 | 618.11194 | 12.414546 | 0.5069874 | 550.4757
615.37354 | 1.8947144 | 1.8937235 | 1.2442937 | 1.0664086 | 618.17126 | 12.442937 | 0.5078862 | 550.5285
615.39355 | 1.8957154 | 1.8945313 | 1.2464164 | 1.0685178 | 618.22699 | 12.464164 | 0.5088907 | 550.5782
615.41357 | 1.8967164 | 1.8956453 | 1.2464081 | 1.0685219 | 618.34399 | 12.464081 | 0.5088927 | 550.6824
615.43359 | 1.8977172 | 1.8967741 | 1.2464714 | 1.0685455 | 618.40051 | 12.464714 | 0.5089039 | 550.7327
615.45361 | 1.8987182 | 1.8978595 | 1.2464283 | 1.0685329 | 618.42688 | 12.464283 | 0.5088979 | 550.7562
615.47363 | 1.8997192 | 1.8988028 | 1.2476544 | 1.0701327 | 618.34967 | 12.476544 | 0.5096598 | 550.6874
615.49365 | 1.9007202 | 1.8997115 | 1.2573354 | 1.0779161 | 618.27283 | 12.573354 | 0.5133667 | 550.619
615.51367 | 1.9017212 | 1.9008255 | 1.261734 | 1.08126 | 618.42987 | 12.61734 | 0.5149593 | 550.7588
615.53369 | 1.9027221 | 1.9018202 | 1.2641768 | 1.0837919 | 618.38025 | 12.641768 | 0.5161651 | 550.7146
615.55371 | 1.9037231 | 1.9026811 | 1.2642087 | 1.0837878 | 618.55267 | 12.642087 | 0.5161632 | 550.8682
615.57373 | 1.9047241 | 1.9039547 | 1.2642158 | 1.0838319 | 618.59125 | 12.642158 | 0.5161842 | 550.9026
615.59375 | 1.9057251 | 1.9049221 | 1.2642361 | 1.0837917 | 618.55719 | 12.642361 | 0.516165 | 550.8722
615.61377 | 1.9067261 | 1.9057416 | 1.2667334 | 1.0841194 | 618.40332 | 12.667334 | 0.5163211 | 550.7352
615.63379 | 1.907727 | 1.9069347 | 1.2667745 | 1.0862969 | 618.46375 | 12.667745 | 0.5173581 | 550.789
615.65381 | 1.908728 | 1.9077966 | 1.2769477 | 1.0940665 | 618.54669 | 12.769477 | 0.5210585 | 550.8629
615.67383 | 1.909729 | 1.908692 | 1.2800688 | 1.0969037 | 618.60522 | 12.800688 | 0.5224097 | 550.915
615.69385 | 1.91073 | 1.9098024 | 1.2800622 | 1.0969173 | 618.78583 | 12.800622 | 0.5224162 | 551.0758
615.71387 | 1.911731 | 1.9108109 | 1.2800827 | 1.0968654 | 618.78455 | 12.800827 | 0.5223915 | 551.0747
615.73389 | 1.912732 | 1.9118919 | 1.2800555 | 1.0968947 | 618.78156 | 12.800555 | 0.5224054 | 551.072
615.75391 | 1.9137329 | 1.9129871 | 1.2825401 | 1.0990633 | 618.92474 | 12.825401 | 0.5234383 | 551.1996
615.77393 | 1.9147339 | 1.9138919 | 1.2915883 | 1.1070824 | 619.02838 | 12.915883 | 0.5272574 | 551.2919
615.79395 | 1.9157349 | 1.9149152 | 1.2943971 | 1.1095946 | 619.0899 | 12.943971 | 0.5284539 | 551.3466
615.81396 | 1.9167359 | 1.9158633 | 1.2971981 | 1.1111532 | 619.04779 | 12.971981 | 0.5291962 | 551.3091
615.83398 | 1.9177369 | 1.9168124 | 1.2971579 | 1.1111715 | 619.13446 | 12.971579 | 0.5292049 | 551.3863
615.854 | 1.9187378 | 1.9180623 | 1.2971594 | 1.1111574 | 619.26025 | 12.971594 | 0.5291982 | 551.4984
615.87402 | 1.9197388 | 1.9189018 | 1.2971566 | 1.1111428 | 619.20288 | 12.971566 | 0.5291912 | 551.4473
615.89404 | 1.9207398 | 1.9199228 | 1.2999755 | 1.1136572 | 619.17914 | 12.999755 | 0.5303887 | 551.4261
615.91406 | 1.9217408 | 1.9207575 | 1.3093672 | 1.121141 | 619.11847 | 13.093672 | 0.5339529 | 551.3721
615.93408 | 1.9227418 | 1.9218929 | 1.3118535 | 1.1235294 | 619.17053 | 13.118535 | 0.5350904 | 551.4184
615.9541 | 1.9237427 | 1.9230633 | 1.3146168 | 1.126369 | 619.32703 | 13.146168 | 0.5364428 | 551.5578
615.97412 | 1.9247437 | 1.9238117 | 1.3158811 | 1.127321 | 619.18933 | 13.158811 | 0.5368962 | 551.4352
615.99414 | 1.9257447 | 1.9249654 | 1.31836 | 1.1298193 | 619.29315 | 13.1836 | 0.5380861 | 551.5277
616.01416 | 1.9267457 | 1.9259256 | 1.3183897 | 1.1298213 | 619.34363 | 13.183897 | 0.538087 | 551.5726
616.03418 | 1.9277467 | 1.927071 | 1.3183845 | 1.1298296 | 619.37415 | 13.183845 | 0.538091 | 551.5998
616.0542 | 1.9287475 | 1.9277902 | 1.319278 | 1.1298107 | 619.48218 | 13.19278 | 0.538082 | 551.696
616.07422 | 1.9297485 | 1.9289628 | 1.319316 | 1.1305126 | 619.51575 | 13.19316 | 0.5384162 | 551.7259
616.09424 | 1.9307495 | 1.9300075 | 1.3317575 | 1.1378937 | 619.55029 | 13.317575 | 0.5419316 | 551.7567
616.11426 | 1.9317505 | 1.9309109 | 1.331742 | 1.1406798 | 619.58759 | 13.31742 | 0.5432585 | 551.7899
616.13428 | 1.9327515 | 1.9318252 | 1.3317862 | 1.140678 | 619.65729 | 13.317862 | 0.5432576 | 551.8519
616.1543 | 1.9337524 | 1.9328847 | 1.3317394 | 1.1406671 | 619.74048 | 13.317394 | 0.5432524 | 551.926
616.17432 | 1.9347534 | 1.9339901 | 1.3317282 | 1.1406949 | 619.69867 | 13.317282 | 0.5432657 | 551.8888
616.19434 | 1.9357544 | 1.9349937 | 1.3344979 | 1.1428556 | 619.79565 | 13.344979 | 0.5442947 | 551.9752
616.21436 | 1.9367554 | 1.9358096 | 1.3451399 | 1.1515923 | 619.83984 | 13.451399 | 0.5484556 | 552.0145
616.23438 | 1.9377564 | 1.9367908 | 1.3476648 | 1.1543789 | 619.96503 | 13.476648 | 0.5497828 | 552.126
616.25439 | 1.9387573 | 1.9378821 | 1.3476504 | 1.1543424 | 620.04321 | 13.476504 | 0.5497654 | 552.1956
616.27441 | 1.9397583 | 1.9388843 | 1.3476315 | 1.1543708 | 620.09558 | 13.476315 | 0.5497789 | 552.2423
616.29443 | 1.9407593 | 1.9399778 | 1.347656 | 1.1544186 | 620.12854 | 13.47656 | 0.5498017 | 552.2716
616.31445 | 1.9417603 | 1.9410149 | 1.3504496 | 1.1565962 | 620.00275 | 13.504496 | 0.5508388 | 552.1596
616.33447 | 1.9427613 | 1.9420435 | 1.3594964 | 1.1646992 | 620.02209 | 13.594964 | 0.5546979 | 552.1768
616.35449 | 1.9437622 | 1.9430368 | 1.3623004 | 1.1672239 | 620.11926 | 13.623004 | 0.5559003 | 552.2634
616.37451 | 1.9447632 | 1.9439518 | 1.362282 | 1.1671965 | 620.14355 | 13.62282 | 0.5558873 | 552.285
616.39453 | 1.9457642 | 1.9451141 | 1.3623142 | 1.1672349 | 620.24451 | 13.623142 | 0.5559056 | 552.3749
616.41455 | 1.9467652 | 1.9461732 | 1.3623379 | 1.1671784 | 620.23834 | 13.623379 | 0.5558786 | 552.3694
616.43457 | 1.9477662 | 1.9470878 | 1.3635409 | 1.1681709 | 620.13702 | 13.635409 | 0.5563513 | 552.2792
616.45459 | 1.9487671 | 1.9481102 | 1.3734694 | 1.1680936 | 620.18127 | 13.734694 | 0.5563145 | 552.3186
616.47461 | 1.9497681 | 1.9490472 | 1.3772506 | 1.1768284 | 620.18109 | 13.772506 | 0.5604745 | 552.3184
616.49463 | 1.9507691 | 1.9499717 | 1.3793812 | 1.1793925 | 620.237 | 13.793812 | 0.5616957 | 552.3682
616.51465 | 1.9517701 | 1.9509475 | 1.37937 | 1.180892 | 620.21094 | 13.7937 | 0.5624099 | 552.345
616.53467 | 1.9527711 | 1.951932 | 1.3794004 | 1.1809049 | 620.32031 | 13.794004 | 0.562416 | 552.4424
616.55469 | 1.9537719 | 1.9530115 | 1.3794136 | 1.1809492 | 620.50189 | 13.794136 | 0.5624371 | 552.6041
616.57471 | 1.9547729 | 1.9541187 | 1.3809898 | 1.1827335 | 620.45551 | 13.809898 | 0.5632869 | 552.5628
616.59473 | 1.9557739 | 1.9550339 | 1.3905494 | 1.1902754 | 620.42108 | 13.905494 | 0.5668788 | 552.5322
616.61475 | 1.956775 | 1.9559364 | 1.3931208 | 1.1930451 | 620.47382 | 13.931208 | 0.5681979 | 552.5791
616.63477 | 1.957776 | 1.9571546 | 1.3955643 | 1.1949129 | 620.6524 | 13.955643 | 0.5690874 | 552.7382
616.65479 | 1.9587768 | 1.9581622 | 1.3955493 | 1.1949184 | 620.72382 | 13.955493 | 0.5690901 | 552.8018
616.6748 | 1.9597778 | 1.959034 | 1.3955814 | 1.1948726 | 620.57971 | 13.955814 | 0.5690682 | 552.6734
616.69482 | 1.9607788 | 1.9600228 | 1.3956866 | 1.1948869 | 620.58649 | 13.956866 | 0.5690751 | 552.6795
616.71484 | 1.9617798 | 1.9610451 | 1.3967811 | 1.1961533 | 620.66516 | 13.967811 | 0.5696782 | 552.7495
616.73486 | 1.9627808 | 1.9621816 | 1.4092679 | 1.2036635 | 620.76538 | 14.092679 | 0.573255 | 552.8388
616.75488 | 1.9637817 | 1.9631695 | 1.4092638 | 1.2061685 | 620.83551 | 14.092638 | 0.574448 | 552.9012
616.7749 | 1.9647827 | 1.9640988 | 1.4092624 | 1.2061521 | 620.8053 | 14.092624 | 0.5744402 | 552.8743
616.79492 | 1.9657837 | 1.9650018 | 1.4092673 | 1.2061741 | 620.85529 | 14.092673 | 0.5744507 | 552.9189
616.81494 | 1.9667847 | 1.9660971 | 1.4092516 | 1.2061651 | 620.95966 | 14.092516 | 0.5744464 | 553.0118
616.83496 | 1.9677857 | 1.9670748 | 1.411742 | 1.208904 | 621.03888 | 14.11742 | 0.5757508 | 553.0824
616.85498 | 1.9687866 | 1.9679031 | 1.4210941 | 1.2159605 | 621.01941 | 14.210941 | 0.5791115 | 553.065
616.875 | 1.9697876 | 1.9689786 | 1.4238911 | 1.2187637 | 621.12775 | 14.238911 | 0.5804466 | 553.1615
616.89502 | 1.9707886 | 1.9699514 | 1.4264113 | 1.2206472 | 621.31555 | 14.264113 | 0.5813436 | 553.3288
616.91504 | 1.9717896 | 1.9709237 | 1.4264427 | 1.2206326 | 621.32501 | 14.264427 | 0.5813367 | 553.3372
616.93506 | 1.9727906 | 1.9721786 | 1.4264319 | 1.2206825 | 621.42499 | 14.264319 | 0.5813604 | 553.4262
616.95508 | 1.9737915 | 1.973074 | 1.4263831 | 1.2206571 | 621.41656 | 14.263831 | 0.5813483 | 553.4187
616.9751 | 1.9747925 | 1.9740311 | 1.4374608 | 1.2221818 | 621.39911 | 14.374608 | 0.5820745 | 553.4032
616.99512 | 1.9757935 | 1.9751308 | 1.4391981 | 1.2303586 | 621.32629 | 14.391981 | 0.5859688 | 553.3383
617.01514 | 1.9767945 | 1.9760668 | 1.4429443 | 1.2321042 | 621.2395 | 14.429443 | 0.5868001 | 553.261
617.03516 | 1.9777955 | 1.977053 | 1.4428947 | 1.2349404 | 621.22992 | 14.428947 | 0.5881509 | 553.2525
617.05518 | 1.9787964 | 1.9780074 | 1.4428909 | 1.2349485 | 621.39935 | 14.428909 | 0.5881547 | 553.4034
617.0752 | 1.9797974 | 1.9789976 | 1.4428816 | 1.2349544 | 621.38721 | 14.428816 | 0.5881575 | 553.3926
617.09521 | 1.9807984 | 1.9802439 | 1.4441149 | 1.2359093 | 621.47229 | 14.441149 | 0.5886123 | 553.4683
617.11523 | 1.9817994 | 1.9811559 | 1.4537705 | 1.24429 | 621.49786 | 14.537705 | 0.5926037 | 553.4911
617.13525 | 1.9828004 | 1.9822288 | 1.4562314 | 1.2464643 | 621.50366 | 14.562314 | 0.5936392 | 553.4963
617.15527 | 1.9838012 | 1.9830017 | 1.4562446 | 1.2464468 | 621.46826 | 14.562446 | 0.5936309 | 553.4648
617.17529 | 1.9848022 | 1.9842199 | 1.4562309 | 1.2464489 | 621.44025 | 14.562309 | 0.5936319 | 553.4398
617.19531 | 1.9858032 | 1.9851989 | 1.4562656 | 1.2464609 | 621.4549 | 14.562656 | 0.5936376 | 553.4529
617.21533 | 1.9868042 | 1.986063 | 1.45904 | 1.2487032 | 621.53229 | 14.5904 | 0.5947055 | 553.5218
617.23535 | 1.9878052 | 1.9870876 | 1.4687266 | 1.2500269 | 621.61865 | 14.687266 | 0.595336 | 553.5987
617.25537 | 1.9888061 | 1.9880215 | 1.4686861 | 1.2564029 | 621.57507 | 14.686861 | 0.5983726 | 553.5599
617.27539 | 1.9898071 | 1.9891793 | 1.4730918 | 1.2602663 | 621.56952 | 14.730918 | 0.6002126 | 553.5549
617.29541 | 1.9908081 | 1.9901354 | 1.4730811 | 1.2602478 | 621.48907 | 14.730811 | 0.6002037 | 553.4833
617.31543 | 1.9918091 | 1.9912504 | 1.4730947 | 1.2602713 | 621.71832 | 14.730947 | 0.6002149 | 553.6875
617.33545 | 1.9928101 | 1.9922035 | 1.4730953 | 1.2602508 | 621.71393 | 14.730953 | 0.6002052 | 553.6835
617.35547 | 1.993811 | 1.9930336 | 1.4752629 | 1.2620474 | 621.7113 | 14.752629 | 0.6010608 | 553.6812
617.37549 | 1.994812 | 1.9942111 | 1.4845859 | 1.2702368 | 621.74988 | 14.845859 | 0.6049611 | 553.7156
617.39551 | 1.995813 | 1.9952344 | 1.4873766 | 1.2727298 | 621.75085 | 14.873766 | 0.6061484 | 553.7164
617.41553 | 1.996814 | 1.9962335 | 1.4898695 | 1.2745538 | 621.81738 | 14.898695 | 0.6070171 | 553.7757
617.43555 | 1.997815 | 1.997233 | 1.4898515 | 1.2745693 | 621.81158 | 14.898515 | 0.6070245 | 553.7705
617.45557 | 1.9988159 | 1.998225 | 1.4899151 | 1.2745459 | 621.89612 | 14.899151 | 0.6070133 | 553.8458
617.47559 | 1.9998169 | 1.999179 | 1.4903224 | 1.2745719 | 621.96857 | 14.903224 | 0.6070257 | 553.9103
617.49561 | 2.0008178 | 2.0002649 | 1.5004815 | 1.2755117 | 622.02954 | 15.004815 | 0.6074733 | 553.9646
617.51563 | 2.0018189 | 2.001086 | 1.5032752 | 1.2835156 | 621.89807 | 15.032752 | 0.6112852 | 553.8475
617.53564 | 2.0028198 | 2.0022538 | 1.5032208 | 1.2860042 | 622.0321 | 15.032208 | 0.6124704 | 553.9669
617.55566 | 2.0038209 | 2.0032675 | 1.5032346 | 1.2859708 | 622.07196 | 15.032346 | 0.6124545 | 554.0024
617.57568 | 2.0048218 | 2.0041218 | 1.5033139 | 1.2859977 | 622.20599 | 15.033139 | 0.6124674 | 554.1218
617.5957 | 2.0058227 | 2.0053084 | 1.5041651 | 1.2860078 | 622.32745 | 15.041651 | 0.6124722 | 554.2299
617.61572 | 2.0068238 | 2.0062382 | 1.5060234 | 1.2879028 | 622.23767 | 15.060234 | 0.6133747 | 554.15
617.63574 | 2.0078247 | 2.0072305 | 1.5154539 | 1.2962984 | 622.28766 | 15.154539 | 0.6173731 | 554.1945
617.65576 | 2.0088258 | 2.008266 | 1.5194471 | 1.2997211 | 622.25604 | 15.194471 | 0.6190032 | 554.1663
617.67578 | 2.0098267 | 2.0091105 | 1.5210185 | 1.3003242 | 622.12561 | 15.210185 | 0.6192905 | 554.0502
617.6958 | 2.0108275 | 2.0101416 | 1.5235513 | 1.3028324 | 622.26233 | 15.235513 | 0.620485 | 554.1719
617.71582 | 2.0118287 | 2.011148 | 1.5265963 | 1.3049777 | 622.26996 | 15.265963 | 0.6215067 | 554.1787
617.73584 | 2.0128295 | 2.0123312 | 1.5290898 | 1.3068546 | 622.29517 | 15.290898 | 0.6224006 | 554.2012
617.75586 | 2.0138307 | 2.0133228 | 1.5315984 | 1.3093679 | 622.30585 | 15.315984 | 0.6235976 | 554.2107
617.77588 | 2.0148315 | 2.0142395 | 1.5325403 | 1.3105571 | 622.26379 | 15.325403 | 0.624164 | 554.1732
617.7959 | 2.0158324 | 2.0153532 | 1.5352796 | 1.3125283 | 622.50177 | 15.352796 | 0.6251028 | 554.3852
617.81592 | 2.0168335 | 2.0162477 | 1.5384059 | 1.3149916 | 622.48425 | 15.384059 | 0.6262759 | 554.3696
617.83594 | 2.0178344 | 2.0172226 | 1.538486 | 1.3149928 | 622.43378 | 15.38486 | 0.6262765 | 554.3246
617.85596 | 2.0188355 | 2.0182834 | 1.5384972 | 1.3149133 | 622.47491 | 15.384972 | 0.6262387 | 554.3613
617.87598 | 2.0198364 | 2.0193067 | 1.5384889 | 1.314943 | 622.49884 | 15.384889 | 0.6262528 | 554.3826
617.896 | 2.0208373 | 2.0202789 | 1.549045 | 1.3161814 | 622.54181 | 15.49045 | 0.6268426 | 554.4208
617.91602 | 2.0218384 | 2.0212955 | 1.5515516 | 1.3243545 | 622.59625 | 15.515516 | 0.6307351 | 554.4693
617.93604 | 2.0228393 | 2.022357 | 1.554293 | 1.3264965 | 622.59479 | 15.54293 | 0.6317553 | 554.468
617.95605 | 2.0238404 | 2.0232084 | 1.5543101 | 1.3289475 | 622.53699 | 15.543101 | 0.6329226 | 554.4165
617.97607 | 2.0248413 | 2.0242872 | 1.5543346 | 1.3289847 | 622.55072 | 15.543346 | 0.6329403 | 554.4288
617.99609 | 2.0258422 | 2.0253203 | 1.5543554 | 1.3290367 | 622.66473 | 15.543554 | 0.632965 | 554.5303
618.01611 | 2.0268433 | 2.0263574 | 1.5555654 | 1.3299178 | 622.74518 | 15.555654 | 0.6333847 | 554.6019
618.03613 | 2.0278442 | 2.0273318 | 1.5649011 | 1.3376806 | 622.66919 | 15.649011 | 0.6370818 | 554.5343
618.05615 | 2.0288453 | 2.028276 | 1.5677619 | 1.3401693 | 622.75488 | 15.677619 | 0.638267 | 554.6106
618.07617 | 2.0298462 | 2.0293968 | 1.5677131 | 1.3401744 | 622.7146 | 15.677131 | 0.6382695 | 554.5747
618.09619 | 2.0308471 | 2.0301461 | 1.567764 | 1.3401146 | 622.71613 | 15.67764 | 0.638241 | 554.5761
618.11621 | 2.0318482 | 2.0312979 | 1.5677061 | 1.3401521 | 622.89178 | 15.677061 | 0.6382588 | 554.7325
618.13623 | 2.0328491 | 2.0323932 | 1.5682795 | 1.3410054 | 622.9884 | 15.682795 | 0.6386652 | 554.8186
618.15625 | 2.0338502 | 2.0334921 | 1.5792401 | 1.3500966 | 622.88135 | 15.792401 | 0.642995 | 554.7232
618.17627 | 2.0348511 | 2.0343995 | 1.5807517 | 1.351371 | 622.90356 | 15.807517 | 0.6436019 | 554.743
618.19629 | 2.035852 | 2.0352829 | 1.5830003 | 1.3532447 | 622.922 | 15.830003 | 0.6444943 | 554.7594
618.21631 | 2.0368531 | 2.0361176 | 1.5829933 | 1.3531859 | 623.09637 | 15.829933 | 0.6444663 | 554.9147
618.23633 | 2.037854 | 2.0373449 | 1.5829871 | 1.3532187 | 623.24585 | 15.829871 | 0.6444819 | 555.0478
618.25635 | 2.0388551 | 2.038455 | 1.5829625 | 1.3532292 | 623.12939 | 15.829625 | 0.6444869 | 554.9441
618.27637 | 2.039856 | 2.0393541 | 1.5936937 | 1.355474 | 623.02319 | 15.936937 | 0.645556 | 554.8495
618.29639 | 2.0408568 | 2.0403626 | 1.5969591 | 1.3626113 | 623.09143 | 15.969591 | 0.6489552 | 554.9103
618.31641 | 2.041858 | 2.041379 | 1.5969787 | 1.3647915 | 623.08795 | 15.969787 | 0.6499936 | 554.9072
618.33643 | 2.0428588 | 2.042253 | 1.5969501 | 1.3647991 | 623.17255 | 15.969501 | 0.6499972 | 554.9826
618.35645 | 2.04386 | 2.0434265 | 1.5969325 | 1.3647379 | 623.26123 | 15.969325 | 0.649968 | 555.0615
618.37646 | 2.0448608 | 2.0444503 | 1.5993967 | 1.3648237 | 623.21173 | 15.993967 | 0.6500089 | 555.0174
618.39648 | 2.0458617 | 2.0452311 | 1.5993903 | 1.3670028 | 623.31848 | 15.993903 | 0.6510467 | 555.1125
618.4165 | 2.0468628 | 2.0463648 | 1.6094081 | 1.3750987 | 623.36786 | 16.094081 | 0.6549025 | 555.1565
618.43652 | 2.0478637 | 2.0472858 | 1.6134467 | 1.3782413 | 623.35077 | 16.134467 | 0.6563992 | 555.1413
618.45654 | 2.0488648 | 2.0483971 | 1.615883 | 1.3806759 | 623.43176 | 16.15883 | 0.6575587 | 555.2134
618.47656 | 2.0498657 | 2.0493283 | 1.6158972 | 1.3806648 | 623.38354 | 16.158972 | 0.6575534 | 555.1705
618.49658 | 2.0508666 | 2.0502305 | 1.6158905 | 1.3806504 | 623.42365 | 16.158905 | 0.6575465 | 555.2062
618.5166 | 2.0518677 | 2.0513501 | 1.6171463 | 1.3806725 | 623.55359 | 16.171463 | 0.657557 | 555.3219
618.53662 | 2.0528686 | 2.0523801 | 1.6268049 | 1.3816266 | 623.7511 | 16.268049 | 0.6580114 | 555.4978
618.55664 | 2.0538697 | 2.053381 | 1.6296662 | 1.3916309 | 623.70227 | 16.296662 | 0.6627761 | 555.4543
618.57666 | 2.0548706 | 2.0543864 | 1.6308763 | 1.392876 | 623.61755 | 16.308763 | 0.6633691 | 555.3789
618.59668 | 2.0558715 | 2.0555353 | 1.6309059 | 1.3934602 | 623.6507 | 16.309059 | 0.6636473 | 555.4084
618.6167 | 2.0568726 | 2.0563707 | 1.6308627 | 1.393422 | 623.59338 | 16.308627 | 0.6636291 | 555.3573
618.63672 | 2.0578735 | 2.0573208 | 1.6308837 | 1.393477 | 623.57629 | 16.308837 | 0.6636553 | 555.3421
618.65674 | 2.0588746 | 2.0583882 | 1.6333443 | 1.3956876 | 623.54053 | 16.333443 | 0.6647081 | 555.3103
618.67676 | 2.0598755 | 2.0593925 | 1.641739 | 1.4024888 | 623.57391 | 16.41739 | 0.6679472 | 555.34
618.69678 | 2.0608764 | 2.0603933 | 1.6442643 | 1.4046285 | 623.67261 | 16.442643 | 0.6689663 | 555.4279
618.7168 | 2.0618775 | 2.0613458 | 1.6442277 | 1.4046072 | 623.60651 | 16.442277 | 0.6689561 | 555.369
618.73682 | 2.0628784 | 2.0623674 | 1.644263 | 1.4046476 | 623.66656 | 16.44263 | 0.6689754 | 555.4225
618.75684 | 2.0638795 | 2.0632234 | 1.6442062 | 1.4045798 | 623.53839 | 16.442062 | 0.6689431 | 555.3084
618.77686 | 2.0648804 | 2.0643277 | 1.6467322 | 1.4070721 | 623.67969 | 16.467322 | 0.6701301 | 555.4342
618.79688 | 2.0658813 | 2.0654082 | 1.656145 | 1.4070239 | 623.82947 | 16.56145 | 0.6701071 | 555.5676
618.81689 | 2.0668824 | 2.0664961 | 1.6601491 | 1.4145077 | 623.80804 | 16.601491 | 0.6736713 | 555.5485
618.83691 | 2.0678833 | 2.0673549 | 1.6626015 | 1.417948 | 623.72272 | 16.626015 | 0.6753098 | 555.4725
618.85693 | 2.0688844 | 2.0686066 | 1.6625918 | 1.4204186 | 623.83307 | 16.625918 | 0.6764865 | 555.5708
618.87695 | 2.0698853 | 2.0693209 | 1.6626096 | 1.4204205 | 623.82489 | 16.626096 | 0.6764874 | 555.5635
618.89697 | 2.0708861 | 2.0705137 | 1.6625918 | 1.4204304 | 623.96777 | 16.625918 | 0.6764921 | 555.6908
618.91699 | 2.0718873 | 2.0713174 | 1.6641548 | 1.4220124 | 623.87329 | 16.641548 | 0.6772455 | 555.6066
618.93701 | 2.0728881 | 2.0723028 | 1.6734385 | 1.429715 | 623.94196 | 16.734385 | 0.6809139 | 555.6678
618.95703 | 2.0738893 | 2.0736752 | 1.6759764 | 1.431901 | 624.00439 | 16.759764 | 0.681955 | 555.7234
618.97705 | 2.0748901 | 2.0744226 | 1.6775849 | 1.4328372 | 623.86969 | 16.775849 | 0.6824009 | 555.6034
618.99707 | 2.075891 | 2.0753028 | 1.6775334 | 1.4328444 | 623.93884 | 16.775334 | 0.6824043 | 555.665
619.01709 | 2.0768921 | 2.0765772 | 1.6775585 | 1.4328862 | 624.05811 | 16.775585 | 0.6824243 | 555.7712
619.03711 | 2.077893 | 2.0775228 | 1.6798675 | 1.4328324 | 624.2215 | 16.798675 | 0.6823986 | 555.9167
619.05713 | 2.0788941 | 2.0783587 | 1.6881346 | 1.4400222 | 624.12054 | 16.881346 | 0.6858228 | 555.8268
619.07715 | 2.079895 | 2.0793667 | 1.6909409 | 1.4416959 | 624.14117 | 16.909409 | 0.6866199 | 555.8452
619.09717 | 2.0808959 | 2.0804472 | 1.6909955 | 1.4440161 | 624.25055 | 16.909955 | 0.687725 | 555.9426
619.11719 | 2.081897 | 2.0813761 | 1.6909525 | 1.4439919 | 624.35596 | 16.909525 | 0.6877134 | 556.0365
619.13721 | 2.0828979 | 2.0824916 | 1.6909636 | 1.4440364 | 624.42365 | 16.909636 | 0.6877346 | 556.0968
619.15723 | 2.083899 | 2.0834746 | 1.6909735 | 1.4440693 | 624.35034 | 16.909735 | 0.6877503 | 556.0315
619.17725 | 2.0848999 | 2.0846083 | 1.6940799 | 1.446246 | 624.36804 | 16.940799 | 0.688787 | 556.0472
619.19727 | 2.0859008 | 2.0855265 | 1.7030702 | 1.4547216 | 624.4129 | 17.030702 | 0.6928235 | 556.0872
619.21729 | 2.0869019 | 2.0862801 | 1.707804 | 1.4578713 | 624.29816 | 17.07804 | 0.6943236 | 555.985
619.2373 | 2.0879028 | 2.0874844 | 1.7102994 | 1.4602996 | 624.45172 | 17.102994 | 0.6954801 | 556.1218
619.25732 | 2.0889039 | 2.0885198 | 1.7102606 | 1.4603159 | 624.49286 | 17.102606 | 0.6954879 | 556.1584
619.27734 | 2.0899048 | 2.0895023 | 1.7102792 | 1.460294 | 624.47662 | 17.102792 | 0.6954774 | 556.1439
619.29736 | 2.0909057 | 2.0904331 | 1.7118669 | 1.4603078 | 624.45648 | 17.118669 | 0.695484 | 556.126
619.31738 | 2.0919068 | 2.0916624 | 1.7211963 | 1.4612465 | 624.37384 | 17.211963 | 0.6959311 | 556.0524
619.3374 | 2.0929077 | 2.0924981 | 1.723894 | 1.4698238 | 624.36963 | 17.23894 | 0.7000161 | 556.0486
619.35742 | 2.0939088 | 2.0933325 | 1.7267792 | 1.4723037 | 624.32227 | 17.267792 | 0.7011972 | 556.0065
619.37744 | 2.0949097 | 2.0946021 | 1.7267165 | 1.4740171 | 624.51947 | 17.267165 | 0.7020132 | 556.1821
619.39746 | 2.0959105 | 2.0953612 | 1.726722 | 1.4740183 | 624.46747 | 17.26722 | 0.7020138 | 556.1358
619.41748 | 2.0969117 | 2.0966179 | 1.7267737 | 1.4740381 | 624.55621 | 17.267737 | 0.7020232 | 556.2148
619.4375 | 2.0979125 | 2.0973444 | 1.7283393 | 1.4749081 | 624.539 | 17.283393 | 0.7024375 | 556.1995
619.45752 | 2.0989137 | 2.0984604 | 1.7364256 | 1.4820669 | 624.58154 | 17.364256 | 0.705847 | 556.2374
619.47754 | 2.0999146 | 2.099525 | 1.7388997 | 1.4839894 | 624.59521 | 17.388997 | 0.7067626 | 556.2495
619.49756 | 2.1009154 | 2.1004124 | 1.738935 | 1.4839468 | 624.56549 | 17.38935 | 0.7067423 | 556.2231
619.51758 | 2.1019166 | 2.1015496 | 1.7389095 | 1.4839572 | 624.60925 | 17.389095 | 0.7067472 | 556.262
619.5376 | 2.1029174 | 2.1024833 | 1.7388618 | 1.4840066 | 624.67548 | 17.388618 | 0.7067708 | 556.321
619.55762 | 2.1039186 | 2.1034937 | 1.7417443 | 1.4861351 | 624.63782 | 17.417443 | 0.7077845 | 556.2875
619.57764 | 2.1049194 | 2.1044562 | 1.7523172 | 1.4861352 | 624.62415 | 17.523172 | 0.7077845 | 556.2753
619.59766 | 2.1059203 | 2.105197 | 1.7554085 | 1.4975512 | 624.73169 | 17.554085 | 0.7132215 | 556.3711
619.61768 | 2.1069214 | 2.1065581 | 1.7578735 | 1.4983337 | 624.87909 | 17.578735 | 0.7135942 | 556.5024
619.6377 | 2.1079223 | 2.1075885 | 1.7579124 | 1.5004801 | 624.81647 | 17.579124 | 0.7146164 | 556.4466
619.65771 | 2.1089234 | 2.1084673 | 1.7578815 | 1.500491 | 624.70856 | 17.578815 | 0.7146216 | 556.3505
619.67773 | 2.1099243 | 2.1095371 | 1.7578902 | 1.5004845 | 624.75934 | 17.578902 | 0.7146185 | 556.3957
619.69775 | 2.1109252 | 2.1106203 | 1.7594491 | 1.5014285 | 624.77148 | 17.594491 | 0.7150681 | 556.4065
619.71777 | 2.1119263 | 2.1115501 | 1.7687025 | 1.5066792 | 624.68829 | 17.687025 | 0.7175688 | 556.3324
619.73779 | 2.1129272 | 2.1124434 | 1.7730893 | 1.5095315 | 624.80444 | 17.730893 | 0.7189272 | 556.4359
619.75781 | 2.1139283 | 2.1136594 | 1.775955 | 1.5144516 | 624.82166 | 17.75955 | 0.7212705 | 556.4512
619.77783 | 2.1149292 | 2.1143897 | 1.7759389 | 1.5150625 | 624.80029 | 17.759389 | 0.7215614 | 556.4322
619.79785 | 2.1159301 | 2.1156907 | 1.7758949 | 1.5150851 | 624.8822 | 17.758949 | 0.7215722 | 556.5051
619.81787 | 2.1169312 | 2.1167469 | 1.775928 | 1.5150833 | 624.98358 | 17.75928 | 0.7215713 | 556.5954
619.83789 | 2.1179321 | 2.1174662 | 1.7771575 | 1.5159414 | 624.87262 | 17.771575 | 0.72198 | 556.4966
619.85791 | 2.1189332 | 2.1184609 | 1.7864718 | 1.5240802 | 624.85791 | 17.864718 | 0.7258562 | 556.4835
619.87793 | 2.1199341 | 2.1195712 | 1.7893338 | 1.5259594 | 625.04645 | 17.893338 | 0.7267512 | 556.6514
619.89795 | 2.120935 | 2.1204796 | 1.7893171 | 1.526278 | 625.03931 | 17.893171 | 0.7269029 | 556.645
619.91797 | 2.1219361 | 2.1216669 | 1.7893419 | 1.5262284 | 624.97668 | 17.893419 | 0.7268793 | 556.5893
619.93799 | 2.122937 | 2.1227295 | 1.7893579 | 1.5262022 | 624.99854 | 17.893579 | 0.7268668 | 556.6087
619.95801 | 2.1239381 | 2.1235223 | 1.790355 | 1.5262364 | 625.09058 | 17.90355 | 0.7268831 | 556.6907
619.97803 | 2.124939 | 2.1246417 | 1.8011791 | 1.5287385 | 625.20447 | 18.011791 | 0.7280747 | 556.7921
619.99805 | 2.1259398 | 2.1256218 | 1.804168 | 1.5374002 | 625.30615 | 18.04168 | 0.7321999 | 556.8827
620.01807 | 2.126941 | 2.1266563 | 1.8042122 | 1.5390457 | 625.11462 | 18.042122 | 0.7329836 | 556.7121
620.03809 | 2.1279418 | 2.1276171 | 1.8042216 | 1.5390339 | 625.13916 | 18.042216 | 0.732978 | 556.734
620.05811 | 2.128943 | 2.1285334 | 1.8042153 | 1.5390254 | 625.2146 | 18.042153 | 0.7329739 | 556.8012
620.07813 | 2.1299438 | 2.1295447 | 1.8042339 | 1.5390074 | 625.24402 | 18.042339 | 0.7329654 | 556.8274
620.09814 | 2.1309447 | 2.130512 | 1.8066971 | 1.5411474 | 625.21442 | 18.066971 | 0.7339846 | 556.801
620.11816 | 2.1319458 | 2.131505 | 1.8166726 | 1.549341 | 625.25458 | 18.166726 | 0.7378868 | 556.8368
620.13818 | 2.1329467 | 2.1326613 | 1.8203694 | 1.5521289 | 625.34229 | 18.203694 | 0.7392146 | 556.9149
620.1582 | 2.1339478 | 2.1337266 | 1.8235385 | 1.5549974 | 625.2749 | 18.235385 | 0.7405807 | 556.8549
620.17822 | 2.1349487 | 2.1346302 | 1.8235075 | 1.5549296 | 625.24005 | 18.235075 | 0.7405485 | 556.8238
620.19824 | 2.1359496 | 2.1354308 | 1.8235109 | 1.554961 | 625.3056 | 18.235109 | 0.7405634 | 556.8822
620.21826 | 2.1369507 | 2.136652 | 1.8247383 | 1.5549312 | 625.36633 | 18.247383 | 0.7405492 | 556.9363
620.23828 | 2.1379516 | 2.1376364 | 1.8347161 | 1.555869 | 625.40039 | 18.347161 | 0.7409959 | 556.9666
620.2583 | 2.1389527 | 2.1387005 | 1.8369681 | 1.5651821 | 625.35321 | 18.369681 | 0.7454313 | 556.9246
620.27832 | 2.1399536 | 2.13978 | 1.8388345 | 1.5677005 | 625.3714 | 18.388345 | 0.7466307 | 556.9408
620.29834 | 2.1409545 | 2.1406038 | 1.8388329 | 1.5677148 | 625.26105 | 18.388329 | 0.7466375 | 556.8425
620.31836 | 2.1419556 | 2.1415896 | 1.8388273 | 1.5677049 | 625.30481 | 18.388273 | 0.7466328 | 556.8815
620.33838 | 2.1429565 | 2.1425288 | 1.8388252 | 1.5677224 | 625.35486 | 18.388252 | 0.7466411 | 556.9261
620.3584 | 2.1439576 | 2.1435883 | 1.8413053 | 1.5695833 | 625.38757 | 18.413053 | 0.7475274 | 556.9552
620.37842 | 2.1449585 | 2.1446767 | 1.8494009 | 1.5769988 | 625.42596 | 18.494009 | 0.7510591 | 556.9894
620.39844 | 2.1459594 | 2.1456432 | 1.8525078 | 1.5789245 | 625.49921 | 18.525078 | 0.7519762 | 557.0546
620.41846 | 2.1469605 | 2.1466143 | 1.8525575 | 1.5789329 | 625.46967 | 18.525575 | 0.7519802 | 557.0283
620.43848 | 2.1479614 | 2.1475821 | 1.8525122 | 1.5789224 | 625.50012 | 18.525122 | 0.7519752 | 557.0554
620.4585 | 2.1489625 | 2.1484394 | 1.8525007 | 1.5789176 | 625.44153 | 18.525007 | 0.7519729 | 557.0033
620.47852 | 2.1499634 | 2.1499801 | 1.855606 | 1.581086 | 625.65686 | 18.55606 | 0.7530057 | 557.195
620.49854 | 2.1509643 | 2.1506581 | 1.8643403 | 1.5894872 | 625.29443 | 18.643403 | 0.7570068 | 556.8722
620.51855 | 2.1519654 | 2.1515584 | 1.8693123 | 1.5894434 | 625.32623 | 18.693123 | 0.756986 | 556.9006
620.53857 | 2.1529663 | 2.1525803 | 1.871809 | 1.5946971 | 625.39764 | 18.71809 | 0.7594881 | 556.9642
620.55859 | 2.1539674 | 2.1538231 | 1.8718209 | 1.594768 | 625.4093 | 18.718209 | 0.7595218 | 556.9745
620.57861 | 2.1549683 | 2.154403 | 1.8718357 | 1.5947728 | 625.39703 | 18.718357 | 0.7595241 | 556.9636
620.59863 | 2.1559691 | 2.1554959 | 1.8717991 | 1.5947371 | 625.59314 | 18.717991 | 0.7595071 | 557.1383
620.61865 | 2.1569703 | 2.1566617 | 1.8729699 | 1.5956558 | 625.70209 | 18.729699 | 0.7599447 | 557.2353
620.63867 | 2.1579711 | 2.1574745 | 1.8823752 | 1.6033911 | 625.63715 | 18.823752 | 0.7636287 | 557.1775
620.65869 | 2.1589723 | 2.1584549 | 1.8851829 | 1.6059363 | 625.63403 | 18.851829 | 0.7648408 | 557.1747
620.67871 | 2.1599731 | 2.1596878 | 1.8851984 | 1.6058933 | 625.90521 | 18.851984 | 0.7648204 | 557.4162
620.69873 | 2.160974 | 2.1608291 | 1.8852006 | 1.6058443 | 625.79816 | 18.852006 | 0.764797 | 557.3209
620.71875 | 2.1619751 | 2.161696 | 1.8851806 | 1.6058748 | 625.77997 | 18.851806 | 0.7648115 | 557.3047
620.73877 | 2.162976 | 2.1625862 | 1.8851962 | 1.6058499 | 625.8681 | 18.851962 | 0.7647997 | 557.3831
620.75879 | 2.1639771 | 2.1635654 | 1.888033 | 1.6083431 | 625.81036 | 18.88033 | 0.7659871 | 557.3317
620.77881 | 2.164978 | 2.1647048 | 1.8998593 | 1.6130707 | 625.85498 | 18.998593 | 0.7682387 | 557.3715
620.79883 | 2.1659789 | 2.1655157 | 1.8998379 | 1.6189599 | 625.75031 | 18.998379 | 0.7710434 | 557.2782
620.81885 | 2.16698 | 2.1665511 | 1.8998311 | 1.6189208 | 625.80365 | 18.998311 | 0.7710248 | 557.3257
620.83887 | 2.1679809 | 2.1676235 | 1.8998718 | 1.6189182 | 625.85773 | 18.998718 | 0.7710236 | 557.3739
620.85889 | 2.168982 | 2.1685512 | 1.903236 | 1.6189322 | 625.93707 | 19.03236 | 0.7710302 | 557.4446
620.87891 | 2.1699829 | 2.1699312 | 1.9125654 | 1.6242089 | 625.99194 | 19.125654 | 0.7735433 | 557.4934
620.89893 | 2.1709838 | 2.1708117 | 1.9156678 | 1.6310049 | 625.72644 | 19.156678 | 0.77678 | 557.257
620.91895 | 2.1719849 | 2.1716557 | 1.9187937 | 1.6337949 | 625.7558 | 19.187937 | 0.7781087 | 557.2831
620.93896 | 2.1729858 | 2.1727264 | 1.9187715 | 1.634201 | 625.84314 | 19.187715 | 0.7783021 | 557.3609
620.95898 | 2.1739869 | 2.1734698 | 1.9188036 | 1.6342101 | 625.87396 | 19.188036 | 0.7783065 | 557.3884
620.979 | 2.1749878 | 2.1748431 | 1.9187691 | 1.6342062 | 626.12231 | 19.187691 | 0.7783046 | 557.6095
620.99902 | 2.1759887 | 2.1756492 | 1.9200386 | 1.6350442 | 626.0719 | 19.200386 | 0.7787037 | 557.5646
621.01904 | 2.1769898 | 2.1765947 | 1.9297256 | 1.643218 | 626.02246 | 19.297256 | 0.7825966 | 557.5206
621.03906 | 2.1779907 | 2.1778088 | 1.9315976 | 1.6458304 | 625.92737 | 19.315976 | 0.7838407 | 557.4359
621.05908 | 2.1789918 | 2.178637 | 1.9316 | 1.6457598 | 625.71039 | 19.316 | 0.7838071 | 557.2427
621.0791 | 2.1799927 | 2.1795943 | 1.9315774 | 1.64581 | 625.73834 | 19.315774 | 0.783831 | 557.2676
621.09912 | 2.1809936 | 2.1806841 | 1.9315952 | 1.6457592 | 625.77075 | 19.315952 | 0.7838068 | 557.2964
621.11914 | 2.1819947 | 2.181716 | 1.9346588 | 1.6479559 | 625.89728 | 19.346588 | 0.784853 | 557.4091
621.13916 | 2.1829956 | 2.1827033 | 1.9437008 | 1.6557432 | 625.97992 | 19.437008 | 0.7885618 | 557.4827
621.15918 | 2.1839967 | 2.183614 | 1.9487514 | 1.6557674 | 625.97113 | 19.487514 | 0.7885733 | 557.4749
621.1792 | 2.1849976 | 2.1847477 | 1.9506452 | 1.6601224 | 626.0321 | 19.506452 | 0.7906474 | 557.5292
621.19922 | 2.1859984 | 2.1856167 | 1.9506158 | 1.6600621 | 625.80322 | 19.506158 | 0.7906187 | 557.3254
621.21924 | 2.1869996 | 2.1867995 | 1.950598 | 1.6600993 | 625.94403 | 19.50598 | 0.7906364 | 557.4508
621.23926 | 2.1880004 | 2.187674 | 1.9506322 | 1.6600729 | 625.97308 | 19.506322 | 0.7906239 | 557.4766
621.25928 | 2.1890016 | 2.1887686 | 1.9531157 | 1.6622853 | 625.98834 | 19.531157 | 0.7916775 | 557.4902
621.2793 | 2.1900024 | 2.1897454 | 1.9608362 | 1.6694071 | 626.03033 | 19.608362 | 0.7950693 | 557.5276
621.29932 | 2.1910033 | 2.1908269 | 1.963927 | 1.6715604 | 626.04163 | 19.63927 | 0.7960949 | 557.5377
621.31934 | 2.1920044 | 2.191721 | 1.966116 | 1.6737301 | 625.96729 | 19.66116 | 0.7971282 | 557.4715
621.33936 | 2.1930053 | 2.1926236 | 1.9661385 | 1.6737664 | 625.95721 | 19.661385 | 0.7971455 | 557.4625
621.35938 | 2.1940064 | 2.1936266 | 1.9661171 | 1.6737487 | 626.11298 | 19.661171 | 0.7971371 | 557.6012
621.37939 | 2.1950073 | 2.1947384 | 1.9679587 | 1.6737561 | 626.26776 | 19.679587 | 0.7971406 | 557.7391
621.39941 | 2.1960082 | 2.1956453 | 1.9776993 | 1.6807483 | 626.1778 | 19.776993 | 0.8004707 | 557.659
621.41943 | 2.1970093 | 2.1967978 | 1.9798683 | 1.6843402 | 626.2301 | 19.798683 | 0.8021814 | 557.7055
621.43945 | 2.1980102 | 2.1976392 | 1.9798067 | 1.6849817 | 626.2417 | 19.798067 | 0.8024869 | 557.7159
621.45947 | 2.1990113 | 2.1986279 | 1.9798459 | 1.685025 | 626.46063 | 19.798459 | 0.8025075 | 557.9108
621.47949 | 2.2000122 | 2.1998153 | 1.9798138 | 1.6850033 | 626.47729 | 19.798138 | 0.8024972 | 557.9257
621.49951 | 2.2010131 | 2.200789 | 1.9826645 | 1.6871917 | 626.32013 | 19.826645 | 0.8035394 | 557.7857
621.51953 | 2.2020142 | 2.2016187 | 1.9826331 | 1.6874597 | 626.24475 | 19.826331 | 0.803667 | 557.7186
621.53955 | 2.2030151 | 2.2027314 | 1.9931757 | 1.6958737 | 626.23242 | 19.931757 | 0.8076743 | 557.7076
621.55957 | 2.2040162 | 2.2037163 | 1.9972807 | 1.6992761 | 626.10889 | 19.972807 | 0.8092947 | 557.5976
621.57959 | 2.2050171 | 2.2046013 | 1.9973081 | 1.6992713 | 626.23755 | 19.973081 | 0.8092924 | 557.7122
621.59961 | 2.206018 | 2.2057052 | 1.9972824 | 1.6992975 | 626.26459 | 19.972824 | 0.8093049 | 557.7362
621.61963 | 2.2070191 | 2.2069085 | 1.9972916 | 1.6992817 | 626.36804 | 19.972916 | 0.8092974 | 557.8284
621.63965 | 2.20802 | 2.2076688 | 1.9972824 | 1.6992891 | 626.22705 | 19.972824 | 0.8093009 | 557.7028
621.65967 | 2.2090211 | 2.2088499 | 2.0003881 | 1.7018062 | 626.24609 | 20.003881 | 0.8104997 | 557.7198
621.67969 | 2.210022 | 2.2098906 | 2.0109496 | 1.7111046 | 626.26105 | 20.109496 | 0.8149281 | 557.7331
621.69971 | 2.2110229 | 2.2107625 | 2.0143816 | 1.7132642 | 626.14795 | 20.143816 | 0.8159567 | 557.6324
621.71973 | 2.212024 | 2.2119 | 2.0164897 | 1.715768 | 626.22198 | 20.164897 | 0.8171491 | 557.6983
621.73975 | 2.2130249 | 2.2127624 | 2.0165148 | 1.7157538 | 626.07373 | 20.165148 | 0.8171424 | 557.5663
621.75977 | 2.214026 | 2.2136216 | 2.0165112 | 1.7157264 | 626.10266 | 20.165112 | 0.8171293 | 557.592
621.77979 | 2.2150269 | 2.2147639 | 2.0165446 | 1.7157369 | 626.26855 | 20.165446 | 0.8171343 | 557.7398
621.7998 | 2.2160277 | 2.2157781 | 2.0181477 | 1.7167192 | 626.24487 | 20.181477 | 0.8176021 | 557.7187
621.81982 | 2.2170289 | 2.2166364 | 2.029376 | 1.7259715 | 626.29004 | 20.29376 | 0.8220086 | 557.7589
621.83984 | 2.2180297 | 2.2177062 | 2.0319073 | 1.7282038 | 626.33051 | 20.319073 | 0.8230718 | 557.795
621.85986 | 2.2190309 | 2.2187321 | 2.0318813 | 1.7281935 | 626.42029 | 20.318813 | 0.8230669 | 557.8749
621.87988 | 2.2200317 | 2.2199199 | 2.0319037 | 1.7281842 | 626.38904 | 20.319037 | 0.8230624 | 557.8471
621.8999 | 2.2210326 | 2.2206578 | 2.031837 | 1.7282449 | 626.29364 | 20.31837 | 0.8230913 | 557.7621
621.91992 | 2.2220337 | 2.2217062 | 2.0352955 | 1.7304344 | 626.42493 | 20.352955 | 0.8241341 | 557.879
621.93994 | 2.2230346 | 2.2227867 | 2.0443089 | 1.7384373 | 626.40906 | 20.443089 | 0.8279456 | 557.8649
621.95996 | 2.2240357 | 2.2237444 | 2.0474904 | 1.7406127 | 626.33081 | 20.474904 | 0.8289816 | 557.7952
621.97998 | 2.2250366 | 2.2247827 | 2.0474548 | 1.7405759 | 626.42639 | 20.474548 | 0.8289641 | 557.8803
622 | 2.2260375 | 2.2259259 | 2.0474956 | 1.7406216 | 626.28534 | 20.474956 | 0.8289859 | 557.7547
622.02002 | 2.2270386 | 2.2267323 | 2.0474346 | 1.7406006 | 626.30914 | 20.474346 | 0.8289759 | 557.7759
622.04004 | 2.2280395 | 2.2279384 | 2.0499275 | 1.7431825 | 626.32642 | 20.499275 | 0.8302055 | 557.7913
622.06006 | 2.2290406 | 2.228853 | 2.059577 | 1.7512956 | 626.25104 | 20.59577 | 0.8340694 | 557.7242
622.08008 | 2.2300415 | 2.2296882 | 2.0626035 | 1.753499 | 626.25336 | 20.626035 | 0.8351188 | 557.7262
622.1001 | 2.2310424 | 2.230828 | 2.0651383 | 1.7556537 | 626.31757 | 20.651383 | 0.836145 | 557.7834
622.12012 | 2.2320435 | 2.231791 | 2.0651231 | 1.7556522 | 626.2561 | 20.651231 | 0.8361443 | 557.7287
622.14014 | 2.2330444 | 2.2328119 | 2.0651369 | 1.7556781 | 626.35437 | 20.651369 | 0.8361566 | 557.8162
622.16016 | 2.2340455 | 2.2338393 | 2.0651462 | 1.7556508 | 626.5517 | 20.651462 | 0.8361436 | 557.9919
622.18018 | 2.2350464 | 2.2347167 | 2.0663407 | 1.7566781 | 626.55414 | 20.663407 | 0.8366329 | 557.9941
622.2002 | 2.2360473 | 2.235836 | 2.0763459 | 1.7649614 | 626.46484 | 20.763459 | 0.8405779 | 557.9146
622.22021 | 2.2370484 | 2.2367826 | 2.0788553 | 1.7671412 | 626.3811 | 20.788553 | 0.841616 | 557.84
622.24023 | 2.2380493 | 2.2377369 | 2.0813448 | 1.7696453 | 626.35596 | 20.813448 | 0.8428086 | 557.8176
622.26025 | 2.2390504 | 2.2388253 | 2.0812678 | 1.7696276 | 626.41809 | 20.812678 | 0.8428002 | 557.873
622.28027 | 2.2400513 | 2.2397938 | 2.0812697 | 1.7696176 | 626.44586 | 20.812697 | 0.8427954 | 557.8977
622.30029 | 2.2410522 | 2.2407696 | 2.0834537 | 1.770233 | 626.56323 | 20.834537 | 0.8430885 | 558.0022
622.32031 | 2.2420533 | 2.2416065 | 2.0925837 | 1.7786957 | 626.61652 | 20.925837 | 0.847119 | 558.0497
622.34033 | 2.2430542 | 2.2425778 | 2.0953844 | 1.7808433 | 626.69696 | 20.953844 | 0.8481418 | 558.1213
622.36035 | 2.2440553 | 2.2438712 | 2.0953398 | 1.7808224 | 626.61365 | 20.953398 | 0.8481318 | 558.0471
622.38037 | 2.2450562 | 2.2448385 | 2.0953507 | 1.7808641 | 626.56006 | 20.953507 | 0.8481517 | 557.9994
622.40039 | 2.246057 | 2.2458694 | 2.0953174 | 1.7808551 | 626.57495 | 20.953174 | 0.8481474 | 558.0126
622.42041 | 2.2470582 | 2.2468412 | 2.0988121 | 1.7808263 | 626.58002 | 20.988121 | 0.8481337 | 558.0172
622.44043 | 2.248059 | 2.2477939 | 2.0987887 | 1.7833382 | 626.71057 | 20.987887 | 0.84933 | 558.1334
622.46045 | 2.2490602 | 2.2488337 | 2.1081092 | 1.7911341 | 626.72235 | 21.081092 | 0.8530429 | 558.1439
622.48047 | 2.250061 | 2.2500832 | 2.1121356 | 1.7944903 | 626.69147 | 21.121356 | 0.8546413 | 558.1164
622.50049 | 2.2510619 | 2.2508011 | 2.112148 | 1.7944281 | 626.45728 | 21.12148 | 0.8546117 | 557.9079
622.52051 | 2.252063 | 2.2518198 | 2.1121438 | 1.7944291 | 626.63397 | 21.121438 | 0.8546121 | 558.0652
622.54053 | 2.2530639 | 2.2528584 | 2.1121202 | 1.7944484 | 626.58905 | 21.121202 | 0.8546213 | 558.0252
622.56055 | 2.254065 | 2.2538669 | 2.1149206 | 1.7963594 | 626.60107 | 21.149206 | 0.8555315 | 558.0359
622.58057 | 2.2550659 | 2.2548079 | 2.1251872 | 1.8050647 | 626.69238 | 21.251872 | 0.8596774 | 558.1172
622.60059 | 2.2560668 | 2.2558055 | 2.1277401 | 1.8071924 | 626.75653 | 21.277401 | 0.8606908 | 558.1744
622.62061 | 2.2570679 | 2.2569504 | 2.1309056 | 1.8090823 | 626.80334 | 21.309056 | 0.8615908 | 558.216
622.64063 | 2.2580688 | 2.2578351 | 2.1308734 | 1.8091133 | 626.69519 | 21.308734 | 0.8616056 | 558.1197
622.66064 | 2.2590699 | 2.2589519 | 2.1309023 | 1.8090155 | 626.82391 | 21.309023 | 0.861559 | 558.2344
622.68066 | 2.2600708 | 2.2600224 | 2.1308568 | 1.8090997 | 626.78436 | 21.308568 | 0.8615991 | 558.1991
622.70068 | 2.2610717 | 2.2609949 | 2.131731 | 1.8106132 | 626.69788 | 21.31731 | 0.86232 | 558.1221
622.7207 | 2.2620728 | 2.2618747 | 2.1414108 | 1.8180739 | 626.66089 | 21.414108 | 0.8658732 | 558.0892
622.74072 | 2.2630737 | 2.2627664 | 2.144228 | 1.8202125 | 626.66833 | 21.44228 | 0.8668917 | 558.0958
622.76074 | 2.2640748 | 2.2639377 | 2.14429 | 1.8202038 | 626.80072 | 21.4429 | 0.8668876 | 558.2137
622.78076 | 2.2650757 | 2.2649612 | 2.1442535 | 1.8202171 | 626.69525 | 21.442535 | 0.8668939 | 558.1198
622.80078 | 2.2660766 | 2.2658184 | 2.1442347 | 1.8202192 | 626.68866 | 21.442347 | 0.8668949 | 558.1139
622.8208 | 2.2670777 | 2.26685 | 2.1476955 | 1.8230395 | 626.87299 | 21.476955 | 0.8682381 | 558.2781
622.84082 | 2.2680786 | 2.2679336 | 2.1566949 | 1.826993 | 626.80609 | 21.566949 | 0.870121 | 558.2185
622.86084 | 2.2690797 | 2.2688389 | 2.16132 | 1.8342791 | 626.72961 | 21.6132 | 0.873591 | 558.1504
622.88086 | 2.2700806 | 2.2698367 | 2.1623001 | 1.8351852 | 626.87823 | 21.623001 | 0.8740226 | 558.2827
622.90088 | 2.2710814 | 2.2707441 | 2.1622677 | 1.8351854 | 626.86536 | 21.622677 | 0.8740227 | 558.2713
622.9209 | 2.2720826 | 2.2718198 | 2.162245 | 1.8352031 | 626.92719 | 21.62245 | 0.8740311 | 558.3263
622.94092 | 2.2730834 | 2.2728212 | 2.1622486 | 1.8351878 | 627.01343 | 21.622486 | 0.8740238 | 558.4031
622.96094 | 2.2740846 | 2.2738287 | 2.1653721 | 1.8377011 | 627.02612 | 21.653721 | 0.8752208 | 558.4145
622.98096 | 2.2750854 | 2.2748752 | 2.1653225 | 1.8376579 | 626.96985 | 21.653225 | 0.8752002 | 558.3643
623.00098 | 2.2760863 | 2.2759128 | 2.1756723 | 1.8461812 | 626.92181 | 21.756723 | 0.8792595 | 558.3216
623.021 | 2.2770875 | 2.2767327 | 2.1794205 | 1.8498868 | 627.03387 | 21.794205 | 0.8810243 | 558.4214
623.04102 | 2.2780883 | 2.2777939 | 2.1794305 | 1.8498905 | 626.99567 | 21.794305 | 0.8810261 | 558.3873
623.06104 | 2.2790895 | 2.2788222 | 2.1794517 | 1.8498869 | 626.92236 | 21.794517 | 0.8810244 | 558.322
623.08105 | 2.2800903 | 2.2797086 | 2.1794832 | 1.8498631 | 626.96906 | 21.794832 | 0.881013 | 558.3636
623.10107 | 2.2810912 | 2.2808578 | 2.1824589 | 1.8520877 | 626.94214 | 21.824589 | 0.8820725 | 558.3397
623.12109 | 2.2820923 | 2.2819898 | 2.1921237 | 1.8601809 | 627.08527 | 21.921237 | 0.885927 | 558.4671
623.14111 | 2.2830932 | 2.2829478 | 2.1968315 | 1.8636458 | 626.96814 | 21.968315 | 0.8875772 | 558.3628
623.16113 | 2.2840943 | 2.2840753 | 2.1993711 | 1.8660904 | 626.85522 | 21.993711 | 0.8887414 | 558.2623
623.18115 | 2.2850952 | 2.2848735 | 2.1993062 | 1.8661021 | 626.83881 | 21.993062 | 0.888747 | 558.2476
623.20117 | 2.2860961 | 2.2859349 | 2.1993055 | 1.8661036 | 627.01276 | 21.993055 | 0.8887477 | 558.4026
623.22119 | 2.2870972 | 2.2869828 | 2.1992798 | 1.8660529 | 627.11774 | 21.992798 | 0.8887236 | 558.496
623.24121 | 2.2880981 | 2.2879648 | 2.2005816 | 1.8670117 | 626.99701 | 22.005816 | 0.8891802 | 558.3885
623.26123 | 2.2890992 | 2.2888429 | 2.2111168 | 1.8754016 | 626.89136 | 22.111168 | 0.893176 | 558.2944
623.28125 | 2.2901001 | 2.2901697 | 2.213902 | 1.8776028 | 626.97351 | 22.13902 | 0.8942243 | 558.3676
623.30127 | 2.291101 | 2.2908089 | 2.2139072 | 1.8775935 | 626.84906 | 22.139072 | 0.8942199 | 558.2568
623.32129 | 2.2921021 | 2.2919621 | 2.2139249 | 1.8775611 | 627.06885 | 22.139249 | 0.8942045 | 558.4525
623.34131 | 2.293103 | 2.2929676 | 2.2139165 | 1.8775719 | 627.07892 | 22.139165 | 0.8942096 | 558.4615
623.36133 | 2.2941041 | 2.2937977 | 2.2164078 | 1.8798946 | 627.052 | 22.164078 | 0.8953158 | 558.4375
623.38135 | 2.295105 | 2.2949512 | 2.2261133 | 1.8881463 | 627.17767 | 22.261133 | 0.8992457 | 558.5494
623.40137 | 2.2961059 | 2.2960191 | 2.2298331 | 1.8899639 | 627.06787 | 22.298331 | 0.9001114 | 558.4516
623.42139 | 2.297107 | 2.2970102 | 2.2297919 | 1.8900414 | 627.10632 | 22.297919 | 0.9001483 | 558.4859
623.44141 | 2.2981079 | 2.2979431 | 2.2298045 | 1.8901019 | 627.01825 | 22.298045 | 0.9001771 | 558.4074
623.46143 | 2.299109 | 2.2990201 | 2.2298193 | 1.889994 | 626.94061 | 22.298193 | 0.9001257 | 558.3383
623.48145 | 2.3001099 | 2.2998395 | 2.2322965 | 1.891782 | 626.88782 | 22.322965 | 0.9009773 | 558.2913
623.50146 | 2.3011107 | 2.3009753 | 2.2323155 | 1.8928714 | 626.98267 | 22.323155 | 0.9014961 | 558.3758
623.52148 | 2.3021119 | 2.3018219 | 2.2419956 | 1.9009063 | 626.97699 | 22.419956 | 0.9053228 | 558.3707
623.5415 | 2.3031127 | 2.3029075 | 2.2463112 | 1.9039931 | 626.90784 | 22.463112 | 0.9067929 | 558.3091
623.56152 | 2.3041139 | 2.3041091 | 2.2488306 | 1.9062111 | 627.06665 | 22.488306 | 0.9078493 | 558.4505
623.58154 | 2.3051147 | 2.3050308 | 2.2488303 | 1.9062576 | 627.08655 | 22.488303 | 0.9078714 | 558.4683
623.60156 | 2.3061156 | 2.3059669 | 2.2488163 | 1.9062517 | 626.99597 | 22.488163 | 0.9078686 | 558.3876
623.62158 | 2.3071167 | 2.3069599 | 2.2506664 | 1.9062529 | 626.99255 | 22.506664 | 0.9078692 | 558.3846
623.6416 | 2.3081176 | 2.3079433 | 2.2506425 | 1.9077588 | 626.93604 | 22.506425 | 0.9085864 | 558.3342
623.66162 | 2.3091187 | 2.308907 | 2.2603116 | 1.9158397 | 627.008 | 22.603116 | 0.912435 | 558.3983
623.68164 | 2.3101196 | 2.3099072 | 2.2643499 | 1.9192387 | 627.09045 | 22.643499 | 0.9140538 | 558.4717
623.70166 | 2.3111205 | 2.3109486 | 2.2643628 | 1.9192228 | 626.99835 | 22.643628 | 0.9140462 | 558.3897
623.72168 | 2.3121216 | 2.311909 | 2.2643323 | 1.919174 | 627.06232 | 22.643323 | 0.914023 | 558.4467
623.7417 | 2.3131225 | 2.3130085 | 2.2643523 | 1.9192134 | 627.01544 | 22.643523 | 0.9140417 | 558.4049
623.76172 | 2.3141236 | 2.3139286 | 2.2671452 | 1.9214523 | 627.12744 | 22.671452 | 0.915108 | 558.5047
623.78174 | 2.3151245 | 2.3148973 | 2.2764935 | 1.9297916 | 627.19885 | 22.764935 | 0.9190797 | 558.5683
623.80176 | 2.3161254 | 2.3159511 | 2.2802496 | 1.9320549 | 627.05298 | 22.802496 | 0.9201576 | 558.4384
623.82178 | 2.3171265 | 2.3168786 | 2.2836485 | 1.9344658 | 627.10297 | 22.836485 | 0.9213058 | 558.4829
623.8418 | 2.3181274 | 2.3178103 | 2.2836373 | 1.9344881 | 627.12183 | 22.836373 | 0.9213164 | 558.4997
623.86182 | 2.3191285 | 2.3190396 | 2.2836301 | 1.9345397 | 627.28149 | 22.836301 | 0.921341 | 558.6419
623.88184 | 2.3201294 | 2.3200128 | 2.2835841 | 1.9344971 | 627.08026 | 22.835841 | 0.9213207 | 558.4627
623.90186 | 2.3211303 | 2.3209958 | 2.2845626 | 1.9354076 | 627.09955 | 22.845626 | 0.9217543 | 558.4798
623.92188 | 2.3221314 | 2.3219159 | 2.2958055 | 1.943581 | 627.17499 | 22.958055 | 0.925647 | 558.547
623.94189 | 2.3231323 | 2.3229423 | 2.2973795 | 1.9461089 | 627.07983 | 22.973795 | 0.9268509 | 558.4623
623.96191 | 2.3241334 | 2.3238318 | 2.2973986 | 1.9461114 | 627.13141 | 22.973986 | 0.9268521 | 558.5082
623.98193 | 2.3251343 | 2.3248515 | 2.2973776 | 1.9460404 | 627.09009 | 22.973776 | 0.9268183 | 558.4714
624.00195 | 2.3261352 | 2.3258193 | 2.2973731 | 1.946058 | 627.13202 | 22.973731 | 0.9268267 | 558.5088
624.02197 | 2.3271363 | 2.3269238 | 2.2995715 | 1.948583 | 627.1488 | 22.995715 | 0.9280292 | 558.5237
624.04199 | 2.3281372 | 2.3280604 | 2.3101501 | 1.956699 | 627.10876 | 23.101501 | 0.9318946 | 558.488
624.06201 | 2.3291383 | 2.3289402 | 2.314503 | 1.9601157 | 627.12152 | 23.14503 | 0.9335218 | 558.4994
624.08203 | 2.3301392 | 2.3299847 | 2.3157172 | 1.9609987 | 627.05267 | 23.157172 | 0.9339423 | 558.4381
624.10205 | 2.33114 | 2.3308949 | 2.315726 | 1.9610546 | 627.17682 | 23.15726 | 0.9339689 | 558.5487
624.12207 | 2.3321412 | 2.3319483 | 2.3157172 | 1.9610558 | 627.21692 | 23.157172 | 0.9339695 | 558.5844
624.14209 | 2.333142 | 2.3329456 | 2.3157039 | 1.9610368 | 627.04803 | 23.157039 | 0.9339605 | 558.434
624.16211 | 2.3341432 | 2.3341029 | 2.3192067 | 1.9632138 | 627.18121 | 23.192067 | 0.9349973 | 558.5526
624.18213 | 2.335144 | 2.3348866 | 2.326982 | 1.9700562 | 627.15076 | 23.26982 | 0.938256 | 558.5255
624.20215 | 2.3361449 | 2.3359432 | 2.3311319 | 1.9722114 | 627.30304 | 23.311319 | 0.9392825 | 558.6611
624.22217 | 2.337146 | 2.3371906 | 2.3331652 | 1.9750582 | 627.21985 | 23.331652 | 0.9406383 | 558.587
624.24219 | 2.3381469 | 2.3380229 | 2.333184 | 1.9750489 | 626.98419 | 23.33184 | 0.9406339 | 558.3771
624.26221 | 2.339148 | 2.3390398 | 2.333158 | 1.9750249 | 627.05554 | 23.33158 | 0.9406224 | 558.4407
624.28223 | 2.3401489 | 2.3399663 | 2.3347132 | 1.9750972 | 627.06488 | 23.347132 | 0.9406569 | 558.449
624.30225 | 2.3411498 | 2.3410056 | 2.3346975 | 1.9759901 | 626.99377 | 23.346975 | 0.9410821 | 558.3856
624.32227 | 2.3421509 | 2.3421321 | 2.3446784 | 1.9840045 | 626.98694 | 23.446784 | 0.944899 | 558.3796
624.34229 | 2.3431518 | 2.3429451 | 2.3505328 | 1.9873593 | 626.92609 | 23.505328 | 0.9464968 | 558.3254
624.3623 | 2.3441529 | 2.3440249 | 2.3512642 | 1.9898577 | 626.97382 | 23.512642 | 0.9476867 | 558.3679
624.38232 | 2.3451538 | 2.3450766 | 2.3512506 | 1.9898627 | 626.96832 | 23.512506 | 0.9476891 | 558.363
624.40234 | 2.3461547 | 2.3460052 | 2.3512402 | 1.9898055 | 626.96173 | 23.512402 | 0.9476618 | 558.3571
624.42236 | 2.3471558 | 2.3470507 | 2.3530314 | 1.9908104 | 626.99689 | 23.530314 | 0.9481404 | 558.3884
624.44238 | 2.3481567 | 2.3479266 | 2.3623486 | 1.9988705 | 627.10583 | 23.623486 | 0.9519791 | 558.4854
624.4624 | 2.3491578 | 2.3489637 | 2.3658648 | 2.0010636 | 627.22156 | 23.658648 | 0.9530236 | 558.5885
624.48242 | 2.3501587 | 2.3500791 | 2.3658755 | 2.0010617 | 627.17932 | 23.658755 | 0.9530227 | 558.5509
624.50244 | 2.3511596 | 2.3509135 | 2.3658428 | 2.0010643 | 627.15308 | 23.658428 | 0.9530239 | 558.5275
624.52246 | 2.3521607 | 2.3519297 | 2.3658366 | 2.0010905 | 627.11884 | 23.658366 | 0.9530364 | 558.497
624.54248 | 2.3531616 | 2.353029 | 2.366785 | 2.0019917 | 627.18237 | 23.66785 | 0.9534656 | 558.5536
624.5625 | 2.3541627 | 2.3538144 | 2.3673441 | 2.0020227 | 627.13074 | 23.673441 | 0.9534804 | 558.5076
624.58252 | 2.3551636 | 2.3549776 | 2.3798194 | 2.0116506 | 627.11633 | 23.798194 | 0.9580657 | 558.4948
624.60254 | 2.3561645 | 2.3558881 | 2.3811412 | 2.0134687 | 627.1319 | 23.811412 | 0.9589316 | 558.5087
624.62256 | 2.3571656 | 2.3570733 | 2.3833063 | 2.0159993 | 627.10559 | 23.833063 | 0.9601368 | 558.4852
624.64258 | 2.3581665 | 2.3579459 | 2.3832934 | 2.015975 | 627.11505 | 23.832934 | 0.9601253 | 558.4936
624.6626 | 2.3591676 | 2.3591895 | 2.3832979 | 2.0160441 | 627.17603 | 23.832979 | 0.9601582 | 558.548
624.68262 | 2.3601685 | 2.359915 | 2.3852201 | 2.0172353 | 627.04919 | 23.852201 | 0.9607255 | 558.435
624.70264 | 2.3611693 | 2.3610327 | 2.3948553 | 2.0253215 | 627.25824 | 23.948553 | 0.9645766 | 558.6212
624.72266 | 2.3621705 | 2.3620188 | 2.3983159 | 2.0275719 | 627.20477 | 23.983159 | 0.9656484 | 558.5736
624.74268 | 2.3631713 | 2.3629799 | 2.4010518 | 2.0300417 | 627.18958 | 24.010518 | 0.9668246 | 558.56
624.7627 | 2.3641725 | 2.3642137 | 2.401016 | 2.0300407 | 627.10919 | 24.01016 | 0.9668242 | 558.4884
624.78271 | 2.3651733 | 2.3649151 | 2.4010127 | 2.0300632 | 626.99603 | 24.010127 | 0.9668349 | 558.3877
624.80273 | 2.3661742 | 2.3661499 | 2.4010446 | 2.0299985 | 627.14777 | 24.010446 | 0.9668041 | 558.5228
624.82275 | 2.3671753 | 2.3671701 | 2.4016125 | 2.0312376 | 627.0224 | 24.016125 | 0.9673942 | 558.4111
624.84277 | 2.3681762 | 2.3679626 | 2.4131157 | 2.0404222 | 627.00507 | 24.131157 | 0.9717684 | 558.3957
624.86279 | 2.3691773 | 2.3690417 | 2.4160254 | 2.0422111 | 627.06598 | 24.160254 | 0.9726204 | 558.4499
624.88281 | 2.3701782 | 2.369931 | 2.4159911 | 2.0422318 | 627.03223 | 24.159911 | 0.9726303 | 558.4199
624.90283 | 2.3711791 | 2.3710167 | 2.4159894 | 2.0422413 | 627.04846 | 24.159894 | 0.9726348 | 558.4343
624.92285 | 2.3721802 | 2.3721218 | 2.415998 | 2.042248 | 627.07434 | 24.15998 | 0.972638 | 558.4574
624.94287 | 2.3731811 | 2.3731961 | 2.4178927 | 2.0437562 | 627.22003 | 24.178927 | 0.9733563 | 558.5871
624.96289 | 2.3741822 | 2.3739641 | 2.4268825 | 2.0519054 | 627.15582 | 24.268825 | 0.9772374 | 558.53
624.98291 | 2.3751831 | 2.3750753 | 2.4306171 | 2.0543883 | 627.21051 | 24.306171 | 0.9784199 | 558.5787
625.00293 | 2.376184 | 2.3759832 | 2.4330907 | 2.0562129 | 627.15179 | 24.330907 | 0.9792889 | 558.5264
625.02295 | 2.3771851 | 2.3771403 | 2.4331119 | 2.0561979 | 627.21271 | 24.331119 | 0.9792818 | 558.5806
625.04297 | 2.378186 | 2.3779824 | 2.4331434 | 2.0562232 | 627.02936 | 24.331434 | 0.9792938 | 558.4173
625.06299 | 2.3791871 | 2.3789494 | 2.433125 | 2.0561821 | 626.96002 | 24.33125 | 0.9792742 | 558.3556
625.08301 | 2.380188 | 2.3801854 | 2.4349689 | 2.0577927 | 626.98712 | 24.349689 | 0.9800413 | 558.3797
625.10303 | 2.3811889 | 2.3809731 | 2.4474316 | 2.0659027 | 626.97699 | 24.474316 | 0.9839037 | 558.3707
625.12305 | 2.38219 | 2.3821125 | 2.4474163 | 2.0679893 | 627.03693 | 24.474163 | 0.9848975 | 558.4241
625.14307 | 2.3831909 | 2.3829803 | 2.4495952 | 2.0695684 | 627.07495 | 24.495952 | 0.9856496 | 558.4579
625.16309 | 2.384192 | 2.3840139 | 2.449558 | 2.0695431 | 627.1087 | 24.49558 | 0.9856375 | 558.488
625.18311 | 2.3851929 | 2.384928 | 2.4496262 | 2.0696278 | 627.13867 | 24.496262 | 0.9856779 | 558.5147
625.20313 | 2.3861938 | 2.3859286 | 2.4517488 | 2.0714958 | 627.23352 | 24.517488 | 0.9865675 | 558.5992
625.22314 | 2.3871949 | 2.3869858 | 2.4620221 | 2.0798483 | 627.23761 | 24.620221 | 0.9905455 | 558.6028
625.24316 | 2.3881958 | 2.3881395 | 2.4651506 | 2.0823212 | 627.26038 | 24.651506 | 0.9917232 | 558.6231
625.26318 | 2.3891969 | 2.3892112 | 2.4652102 | 2.0823386 | 627.21002 | 24.652102 | 0.9917315 | 558.5782
625.2832 | 2.3901978 | 2.3902111 | 2.4651608 | 2.0823588 | 627.21545 | 24.651608 | 0.9917411 | 558.5831
625.30322 | 2.3911986 | 2.3912656 | 2.4651649 | 2.0823786 | 627.17877 | 24.651649 | 0.9917505 | 558.5504
625.32324 | 2.3921998 | 2.3921294 | 2.4677129 | 2.0848408 | 627.02869 | 24.677129 | 0.9929232 | 558.4167
625.34326 | 2.3932006 | 2.3931928 | 2.4721696 | 2.0848138 | 626.95477 | 24.721696 | 0.9929103 | 558.3509
625.36328 | 2.3942018 | 2.3940659 | 2.478595 | 2.0928817 | 626.90356 | 24.78595 | 0.9967527 | 558.3053
625.3833 | 2.3952026 | 2.3949916 | 2.4829159 | 2.0963235 | 626.94257 | 24.829159 | 0.9983919 | 558.34
625.40332 | 2.3962035 | 2.3961248 | 2.4829524 | 2.0963888 | 627.01819 | 24.829524 | 0.998423 | 558.4074
625.42334 | 2.3972046 | 2.3971016 | 2.4829175 | 2.0963759 | 627.00122 | 24.829175 | 0.9984169 | 558.3923
625.44336 | 2.3982055 | 2.3981168 | 2.4829049 | 2.096318 | 626.89685 | 24.829049 | 0.9983893 | 558.2993
625.46338 | 2.3992066 | 2.3990788 | 2.4857521 | 2.0985291 | 626.9707 | 24.857521 | 0.9994423 | 558.3651
625.4834 | 2.4002075 | 2.3999815 | 2.4950883 | 2.106586 | 627.05597 | 24.950883 | 1.00328 | 558.441
625.50342 | 2.4012084 | 2.4012065 | 2.4981899 | 2.1087959 | 626.99756 | 24.981899 | 1.004332 | 558.389
625.52344 | 2.4022095 | 2.4021144 | 2.5012805 | 2.1115437 | 626.92444 | 25.012805 | 1.005641 | 558.3239
625.54346 | 2.4032104 | 2.4032564 | 2.5012648 | 2.1115334 | 626.86829 | 25.012648 | 1.005636 | 558.2739
625.56348 | 2.4042115 | 2.4038899 | 2.5012591 | 2.1115713 | 626.85492 | 25.012591 | 1.005654 | 558.262
625.5835 | 2.4052124 | 2.4050803 | 2.5013132 | 2.1115618 | 626.96387 | 25.013132 | 1.005649 | 558.359
625.60352 | 2.4062133 | 2.406055 | 2.5031898 | 2.1121893 | 626.97705 | 25.031898 | 1.005948 | 558.3707
625.62354 | 2.4072144 | 2.407021 | 2.5128105 | 2.1208982 | 626.94086 | 25.128105 | 1.010096 | 558.3385
625.64355 | 2.4082153 | 2.4081538 | 2.5174949 | 2.1240523 | 626.76953 | 25.174949 | 1.011598 | 558.1859
625.66357 | 2.4092164 | 2.4089901 | 2.5212274 | 2.1265132 | 626.81348 | 25.212274 | 1.01277 | 558.2251
625.68359 | 2.4102173 | 2.4103119 | 2.5212307 | 2.1264884 | 626.84949 | 25.212307 | 1.012758 | 558.2571
625.70361 | 2.4112182 | 2.4112647 | 2.5211806 | 2.1265056 | 626.82458 | 25.211806 | 1.012766 | 558.235
625.72363 | 2.4122193 | 2.4121721 | 2.521203 | 2.1265202 | 626.82458 | 25.21203 | 1.012773 | 558.235
625.74365 | 2.4132202 | 2.4130487 | 2.5218239 | 2.1274729 | 626.7934 | 25.218239 | 1.013227 | 558.2072
625.76367 | 2.4142213 | 2.4141891 | 2.5315115 | 2.1358967 | 626.85651 | 25.315115 | 1.017239 | 558.2634
625.78369 | 2.4152222 | 2.4151878 | 2.5346258 | 2.1383982 | 626.87964 | 25.346258 | 1.01843 | 558.284
625.80371 | 2.416223 | 2.416137 | 2.5346198 | 2.1384156 | 626.89014 | 25.346198 | 1.018439 | 558.2933
625.82373 | 2.4172242 | 2.4172595 | 2.5346189 | 2.1384015 | 626.84528 | 25.346189 | 1.018432 | 558.2534
625.84375 | 2.418225 | 2.4180975 | 2.5346205 | 2.1383896 | 626.68481 | 25.346205 | 1.018426 | 558.1105
625.86377 | 2.4192262 | 2.419277 | 2.5374498 | 2.1405723 | 626.70898 | 25.374498 | 1.019466 | 558.132
625.88379 | 2.4202271 | 2.4201396 | 2.5486076 | 2.1489403 | 626.55182 | 25.486076 | 1.023451 | 557.992
625.90381 | 2.4212279 | 2.4210908 | 2.5507183 | 2.1508849 | 626.75232 | 25.507183 | 1.024377 | 558.1706
625.92383 | 2.4222291 | 2.4219813 | 2.554234 | 2.1536536 | 626.78839 | 25.54234 | 1.025696 | 558.2027
625.94385 | 2.4232299 | 2.423187 | 2.554215 | 2.1536839 | 626.8559 | 25.54215 | 1.02571 | 558.2629
625.96387 | 2.4242311 | 2.4242358 | 2.5541859 | 2.1536889 | 626.7901 | 25.541859 | 1.025713 | 558.2043
625.98389 | 2.4252319 | 2.4251451 | 2.5542059 | 2.1537163 | 626.66888 | 25.542059 | 1.025726 | 558.0963
626.00391 | 2.4262328 | 2.4261532 | 2.554821 | 2.154588 | 626.85358 | 25.54821 | 1.026141 | 558.2608
626.02393 | 2.4272339 | 2.4270682 | 2.5654087 | 2.1626654 | 626.84106 | 25.654087 | 1.029988 | 558.2496
626.04395 | 2.4282348 | 2.4281886 | 2.5710244 | 2.1651409 | 626.82312 | 25.710244 | 1.031167 | 558.2337
626.06396 | 2.4292359 | 2.4291966 | 2.5710826 | 2.1673639 | 626.78094 | 25.710826 | 1.032226 | 558.1961
626.08398 | 2.4302368 | 2.4300284 | 2.5710223 | 2.1673551 | 626.59888 | 25.710223 | 1.032221 | 558.034
626.104 | 2.4312377 | 2.4311197 | 2.5710154 | 2.167346 | 626.73639 | 25.710154 | 1.032217 | 558.1564
626.12402 | 2.4322388 | 2.4321465 | 2.5734198 | 2.1688905 | 626.72144 | 25.734198 | 1.032953 | 558.1431
626.14404 | 2.4332397 | 2.4332571 | 2.5772164 | 2.1689365 | 626.68823 | 25.772164 | 1.032974 | 558.1135
626.16406 | 2.4342408 | 2.4341831 | 2.5828519 | 2.1770165 | 626.70648 | 25.828519 | 1.036823 | 558.1298
626.18408 | 2.4352417 | 2.4353228 | 2.5878477 | 2.1803739 | 626.64246 | 25.878477 | 1.038422 | 558.0728
626.2041 | 2.4362426 | 2.4360697 | 2.5878644 | 2.1804097 | 626.62347 | 25.878644 | 1.038439 | 558.0559
626.22412 | 2.4372437 | 2.4372973 | 2.5877914 | 2.1804159 | 626.71338 | 25.877914 | 1.038442 | 558.1359
626.24414 | 2.4382446 | 2.4383335 | 2.587832 | 2.1804028 | 626.72198 | 25.87832 | 1.038435 | 558.1436
626.26416 | 2.4392457 | 2.4391837 | 2.5903394 | 2.1813831 | 626.61371 | 25.903394 | 1.038902 | 558.0472
626.28418 | 2.4402466 | 2.440182 | 2.5987937 | 2.1828008 | 626.55353 | 25.987937 | 1.039577 | 557.9936
626.3042 | 2.4412475 | 2.4412355 | 2.6048665 | 2.1924462 | 626.55359 | 26.048665 | 1.044171 | 557.9936
626.32422 | 2.4422486 | 2.4421825 | 2.6080692 | 2.1946266 | 626.55145 | 26.080692 | 1.04521 | 557.9917
626.34424 | 2.4432495 | 2.4432213 | 2.6080272 | 2.1974416 | 626.54272 | 26.080272 | 1.04655 | 557.9839
626.36426 | 2.4442506 | 2.4441822 | 2.6080787 | 2.197427 | 626.59454 | 26.080787 | 1.046543 | 558.0301
626.38428 | 2.4452515 | 2.4452679 | 2.6080644 | 2.1974597 | 626.52271 | 26.080644 | 1.046559 | 557.9661
626.4043 | 2.4462523 | 2.4460721 | 2.6102476 | 2.1980617 | 626.51886 | 26.102476 | 1.046846 | 557.9627
626.42432 | 2.4472535 | 2.4472129 | 2.6195607 | 2.2064378 | 626.54828 | 26.195607 | 1.050835 | 557.9889
626.44434 | 2.4482543 | 2.4483426 | 2.6230054 | 2.2086301 | 626.57672 | 26.230054 | 1.051879 | 558.0142
626.46436 | 2.4492555 | 2.4492433 | 2.6248906 | 2.2092578 | 626.43927 | 26.248906 | 1.052178 | 557.8918
626.48438 | 2.4502563 | 2.4500346 | 2.6248977 | 2.2092681 | 626.48328 | 26.248977 | 1.052183 | 557.931
626.50439 | 2.4512572 | 2.4512346 | 2.6249065 | 2.2092593 | 626.59595 | 26.249065 | 1.052179 | 558.0314
626.52441 | 2.4522583 | 2.4521911 | 2.624876 | 2.2092495 | 626.47064 | 26.24876 | 1.052174 | 557.9198
626.54443 | 2.4532592 | 2.4531443 | 2.6277084 | 2.2120519 | 626.41718 | 26.277084 | 1.053509 | 557.8721
626.56445 | 2.4542603 | 2.4542601 | 2.637367 | 2.220453 | 626.49438 | 26.37367 | 1.05751 | 557.9409
626.58447 | 2.4552612 | 2.4552689 | 2.6401412 | 2.2226365 | 626.29834 | 26.401412 | 1.05855 | 557.7663
626.60449 | 2.4562621 | 2.4562171 | 2.6435194 | 2.2248001 | 626.22284 | 26.435194 | 1.05958 | 557.6991
626.62451 | 2.4572632 | 2.4571738 | 2.6435227 | 2.2248151 | 626.26172 | 26.435227 | 1.059587 | 557.7337
626.64453 | 2.4582641 | 2.4582422 | 2.643487 | 2.2248521 | 626.33704 | 26.43487 | 1.059605 | 557.8008
626.66455 | 2.4592652 | 2.4592037 | 2.6435428 | 2.2248533 | 626.36987 | 26.435428 | 1.059605 | 557.83
626.68457 | 2.4602661 | 2.4601998 | 2.6466475 | 2.2270191 | 626.32819 | 26.466475 | 1.060637 | 557.7929
626.70459 | 2.461267 | 2.4611337 | 2.6554158 | 2.2339187 | 626.35907 | 26.554158 | 1.063923 | 557.8204
626.72461 | 2.4622681 | 2.4622128 | 2.6594279 | 2.2376399 | 626.29187 | 26.594279 | 1.065695 | 557.7605
626.74463 | 2.463269 | 2.4634297 | 2.6622832 | 2.2397757 | 626.30652 | 26.622832 | 1.066712 | 557.7736
626.76465 | 2.4642701 | 2.4640031 | 2.6622305 | 2.2398367 | 626.26636 | 26.622305 | 1.066741 | 557.7378
626.78467 | 2.465271 | 2.4652388 | 2.6622727 | 2.2398424 | 626.37146 | 26.622727 | 1.066744 | 557.8314
626.80469 | 2.4662719 | 2.4662464 | 2.6625094 | 2.2398181 | 626.38757 | 26.625094 | 1.066732 | 557.8458
626.82471 | 2.467273 | 2.4672983 | 2.6643906 | 2.2410011 | 626.34082 | 26.643906 | 1.067296 | 557.8041
626.84473 | 2.4682739 | 2.4681857 | 2.6765699 | 2.2491994 | 626.34186 | 26.765699 | 1.0712 | 557.8051
626.86475 | 2.469275 | 2.4692736 | 2.6765771 | 2.2513793 | 626.3429 | 26.765771 | 1.072239 | 557.806
626.88477 | 2.4702759 | 2.4703028 | 2.6803443 | 2.2541301 | 626.34509 | 26.803443 | 1.073549 | 557.8079
626.90479 | 2.4712768 | 2.4710748 | 2.6831195 | 2.2562981 | 626.31317 | 26.831195 | 1.074581 | 557.7795
626.9248 | 2.4722779 | 2.4721601 | 2.6853287 | 2.2582176 | 626.33844 | 26.853287 | 1.075495 | 557.802
626.94482 | 2.4732788 | 2.4732912 | 2.6893787 | 2.2609429 | 626.41699 | 26.893787 | 1.076793 | 557.872
626.96484 | 2.4742799 | 2.4743588 | 2.6914887 | 2.2610223 | 626.26825 | 26.914887 | 1.076831 | 557.7395
626.98486 | 2.4752808 | 2.4751003 | 2.6952734 | 2.2634635 | 626.25696 | 26.952734 | 1.077994 | 557.7295
627.00488 | 2.4762816 | 2.4763258 | 2.6971211 | 2.2656114 | 626.27917 | 26.971211 | 1.079017 | 557.7492
627.0249 | 2.4772828 | 2.4772854 | 2.6971121 | 2.2680953 | 626.17651 | 26.971121 | 1.0802 | 557.6578
627.04492 | 2.4782836 | 2.4782958 | 2.6970994 | 2.2681394 | 626.34326 | 26.970994 | 1.080221 | 557.8063
627.06494 | 2.4792848 | 2.4793775 | 2.6971273 | 2.2681017 | 626.33423 | 26.971273 | 1.080203 | 557.7983
627.08496 | 2.4802856 | 2.4801841 | 2.6970937 | 2.2681346 | 626.25555 | 26.970937 | 1.080218 | 557.7282
627.10498 | 2.4812865 | 2.4811859 | 2.7002277 | 2.2703288 | 626.17993 | 27.002277 | 1.081263 | 557.6609
627.125 | 2.4822876 | 2.4822881 | 2.713258 | 2.2786942 | 626.14679 | 27.13258 | 1.085248 | 557.6313
627.14502 | 2.4832885 | 2.4832551 | 2.7173996 | 2.2808442 | 626.11603 | 27.173996 | 1.086271 | 557.6039
627.16504 | 2.4842896 | 2.4841809 | 2.7173948 | 2.2830498 | 626.01782 | 27.173948 | 1.087322 | 557.5165
627.18506 | 2.4852905 | 2.4851348 | 2.7173471 | 2.2830539 | 625.98492 | 27.173471 | 1.087324 | 557.4872
627.20508 | 2.4862914 | 2.4862618 | 2.7173388 | 2.2831063 | 626.10565 | 27.173388 | 1.087349 | 557.5947
627.2251 | 2.4872925 | 2.4874363 | 2.7173421 | 2.2830548 | 626.15796 | 27.173421 | 1.087324 | 557.6413
627.24512 | 2.4882934 | 2.4880996 | 2.7297938 | 2.285557 | 626.13641 | 27.297938 | 1.088516 | 557.6221
627.26514 | 2.4892945 | 2.4892373 | 2.7297783 | 2.2935839 | 626.20227 | 27.297783 | 1.092339 | 557.6807
627.28516 | 2.4902954 | 2.4902852 | 2.733552 | 2.2958078 | 626.22949 | 27.33552 | 1.093398 | 557.705
627.30518 | 2.4912963 | 2.4912031 | 2.7335453 | 2.2958181 | 626.203 | 27.335453 | 1.093403 | 557.6814
627.3252 | 2.4922974 | 2.4922371 | 2.7335122 | 2.2958038 | 626.16711 | 27.335122 | 1.093396 | 557.6494
627.34521 | 2.4932983 | 2.4931741 | 2.7338209 | 2.295855 | 626.20197 | 27.338209 | 1.09342 | 557.6805
627.36523 | 2.4942994 | 2.4941041 | 2.7360239 | 2.2980456 | 626.20215 | 27.360239 | 1.094464 | 557.6806
627.38525 | 2.4953003 | 2.4952996 | 2.7462709 | 2.3066812 | 626.17914 | 27.462709 | 1.098577 | 557.6602
627.40527 | 2.4963012 | 2.4963734 | 2.748822 | 2.3088431 | 626.09686 | 27.48822 | 1.099606 | 557.5869
627.42529 | 2.4973023 | 2.4971306 | 2.7515843 | 2.3113232 | 626.05518 | 27.515843 | 1.100787 | 557.5498
627.44531 | 2.4983032 | 2.4983184 | 2.7515359 | 2.3113027 | 626.17834 | 27.515359 | 1.100778 | 557.6594
627.46533 | 2.4993043 | 2.4993827 | 2.751554 | 2.3113637 | 625.98981 | 27.51554 | 1.100807 | 557.4915
627.48535 | 2.5003052 | 2.500082 | 2.7521458 | 2.311316 | 625.86108 | 27.521458 | 1.100784 | 557.3769
627.50537 | 2.5013061 | 2.5013216 | 2.7609787 | 2.3126302 | 625.995 | 27.609787 | 1.10141 | 557.4962
627.52539 | 2.5023072 | 2.5021572 | 2.766541 | 2.3203878 | 625.96674 | 27.66541 | 1.105104 | 557.471
627.54541 | 2.5033081 | 2.5034013 | 2.770268 | 2.3231707 | 626.08203 | 27.70268 | 1.10643 | 557.5737
627.56543 | 2.5043092 | 2.5043914 | 2.7702425 | 2.3260493 | 625.88495 | 27.702425 | 1.107801 | 557.3982
627.58545 | 2.5053101 | 2.5052381 | 2.7702665 | 2.3260231 | 625.9754 | 27.702665 | 1.107788 | 557.4787
627.60547 | 2.5063109 | 2.5064156 | 2.7702248 | 2.3260441 | 625.8689 | 27.702248 | 1.107798 | 557.3839
627.62549 | 2.5073121 | 2.5073578 | 2.7711914 | 2.3263986 | 625.7547 | 27.711914 | 1.107967 | 557.2822
627.64551 | 2.5083129 | 2.5082722 | 2.7823753 | 2.3348031 | 625.77722 | 27.823753 | 1.11197 | 557.3022
627.66553 | 2.5093141 | 2.5093105 | 2.7849483 | 2.3369365 | 625.76544 | 27.849483 | 1.112986 | 557.2917
627.68555 | 2.5103149 | 2.5102582 | 2.7849259 | 2.3369405 | 625.80414 | 27.849259 | 1.112988 | 557.3262
627.70557 | 2.5113158 | 2.5111394 | 2.7849772 | 2.3369553 | 625.77307 | 27.849772 | 1.112995 | 557.2985
627.72559 | 2.5123169 | 2.5122235 | 2.784941 | 2.3369966 | 625.71191 | 27.84941 | 1.113015 | 557.244
627.74561 | 2.5133178 | 2.5133581 | 2.785893 | 2.3381801 | 625.81415 | 27.85893 | 1.113578 | 557.3351
627.76563 | 2.5143189 | 2.5144112 | 2.7970428 | 2.3381629 | 625.67529 | 27.970428 | 1.11357 | 557.2114
627.78564 | 2.5153198 | 2.5152776 | 2.8007772 | 2.3483133 | 625.56866 | 28.007772 | 1.118404 | 557.1165
627.80566 | 2.5163207 | 2.5161967 | 2.8039098 | 2.3500166 | 625.56354 | 28.039098 | 1.119215 | 557.1119
627.82568 | 2.5173218 | 2.5170598 | 2.8039012 | 2.3522103 | 625.50629 | 28.039012 | 1.12026 | 557.0609
627.8457 | 2.5183227 | 2.5182679 | 2.8039169 | 2.3522143 | 625.59406 | 28.039169 | 1.120262 | 557.1391
627.86572 | 2.5193238 | 2.5193596 | 2.8039134 | 2.3522055 | 625.49493 | 28.039134 | 1.120258 | 557.0508
627.88574 | 2.5203247 | 2.5203304 | 2.8069954 | 2.3542025 | 625.46295 | 28.069954 | 1.121209 | 557.0223
627.90576 | 2.5213256 | 2.5213661 | 2.8176436 | 2.355 | 625.37952 | 28.176436 | 1.121589 | 556.948
627.92578 | 2.5223267 | 2.5224633 | 2.821331 | 2.3631465 | 625.29572 | 28.21331 | 1.125469 | 556.8734
627.9458 | 2.5233276 | 2.5234182 | 2.8213022 | 2.3656046 | 625.25873 | 28.213022 | 1.126639 | 556.8405
627.96582 | 2.5243287 | 2.5243618 | 2.8213251 | 2.3656058 | 625.20868 | 28.213251 | 1.12664 | 556.7959
627.98584 | 2.5253296 | 2.5252979 | 2.8213329 | 2.3656032 | 625.18549 | 28.213329 | 1.126639 | 556.7752
628.00586 | 2.5263305 | 2.5264187 | 2.8213415 | 2.365608 | 625.19916 | 28.213415 | 1.126641 | 556.7874
628.02588 | 2.5273316 | 2.5273838 | 2.8232355 | 2.3677659 | 625.17291 | 28.232355 | 1.127669 | 556.764
628.0459 | 2.5283325 | 2.5282075 | 2.835696 | 2.3769796 | 625.17047 | 28.35696 | 1.132057 | 556.7619
628.06592 | 2.5293336 | 2.5293341 | 2.8387599 | 2.3797915 | 625.15924 | 28.387599 | 1.133396 | 556.7519
628.08594 | 2.5303345 | 2.5302024 | 2.8387082 | 2.379787 | 625.07758 | 28.387082 | 1.133394 | 556.6791
628.10596 | 2.5313354 | 2.5313611 | 2.8387108 | 2.3797867 | 625.04974 | 28.387108 | 1.133394 | 556.6543
628.12598 | 2.5323365 | 2.5321822 | 2.8397689 | 2.3797846 | 624.98285 | 28.397689 | 1.133393 | 556.5948
628.146 | 2.5333374 | 2.5331943 | 2.8498828 | 2.380698 | 625.073 | 28.498828 | 1.133828 | 556.675
628.16602 | 2.5343385 | 2.5341425 | 2.8512373 | 2.3891001 | 625.10889 | 28.512373 | 1.137829 | 556.707
628.18604 | 2.5353394 | 2.5352383 | 2.8534274 | 2.3916378 | 625.10846 | 28.534274 | 1.139038 | 556.7066
628.20605 | 2.5363402 | 2.5364497 | 2.85339 | 2.3916082 | 624.94739 | 28.5339 | 1.139024 | 556.5632
628.22607 | 2.5373414 | 2.5372162 | 2.8533673 | 2.3916078 | 624.91937 | 28.533673 | 1.139024 | 556.5382
628.24609 | 2.5383422 | 2.5383759 | 2.8533888 | 2.3916135 | 625.06744 | 28.533888 | 1.139026 | 556.6701
628.26611 | 2.5393434 | 2.5394681 | 2.8574886 | 2.3941371 | 624.99786 | 28.574886 | 1.140228 | 556.6081
628.28613 | 2.5403442 | 2.5403943 | 2.8699079 | 2.3941424 | 624.79065 | 28.699079 | 1.140231 | 556.4236
628.30615 | 2.5413451 | 2.5412874 | 2.8733029 | 2.4043508 | 624.80389 | 28.733029 | 1.145093 | 556.4354
628.32617 | 2.5423462 | 2.5422683 | 2.8751123 | 2.4058702 | 624.75043 | 28.751123 | 1.145816 | 556.3878
628.34619 | 2.5433471 | 2.5432851 | 2.8751478 | 2.408087 | 624.72223 | 28.751478 | 1.146872 | 556.3627
628.36621 | 2.5443482 | 2.5444672 | 2.8752127 | 2.4080548 | 624.67346 | 28.752127 | 1.146857 | 556.3192
628.38623 | 2.5453491 | 2.5453806 | 2.8751807 | 2.4080532 | 624.60535 | 28.751807 | 1.146856 | 556.2586
628.40625 | 2.54635 | 2.5464113 | 2.877362 | 2.4093397 | 624.58374 | 28.77362 | 1.147469 | 556.2393
628.42627 | 2.5473511 | 2.5475137 | 2.8876379 | 2.4173913 | 624.59192 | 28.876379 | 1.151303 | 556.2466
628.44629 | 2.548352 | 2.5482092 | 2.8904076 | 2.4201977 | 624.47913 | 28.904076 | 1.15264 | 556.1462
628.46631 | 2.5493531 | 2.5494075 | 2.8903847 | 2.4202034 | 624.50543 | 28.903847 | 1.152642 | 556.1696
628.48633 | 2.550354 | 2.5502629 | 2.8904133 | 2.4201939 | 624.41632 | 28.904133 | 1.152638 | 556.0902
628.50635 | 2.5513549 | 2.551301 | 2.8904269 | 2.4202065 | 624.40607 | 28.904269 | 1.152644 | 556.0811
628.52637 | 2.552356 | 2.5522661 | 2.8935094 | 2.4227531 | 624.4184 | 28.935094 | 1.153857 | 556.0921
628.54639 | 2.5533569 | 2.5532372 | 2.9035246 | 2.4302726 | 624.4892 | 29.035246 | 1.157438 | 556.1551
628.56641 | 2.554358 | 2.554394 | 2.9075422 | 2.4330664 | 624.48535 | 29.075422 | 1.158769 | 556.1517
628.58643 | 2.5553589 | 2.5553043 | 2.9094019 | 2.4339812 | 624.37555 | 29.094019 | 1.159204 | 556.0539
628.60645 | 2.5563598 | 2.5563834 | 2.9094181 | 2.4340084 | 624.51849 | 29.094181 | 1.159217 | 556.1812
628.62646 | 2.5573609 | 2.5572147 | 2.9094551 | 2.4340544 | 624.53839 | 29.094551 | 1.159239 | 556.1989
628.64648 | 2.5583618 | 2.5584986 | 2.90957 | 2.4340353 | 624.53088 | 29.0957 | 1.15923 | 556.1922
628.6665 | 2.5593629 | 2.5593016 | 2.9209445 | 2.443716 | 624.32294 | 29.209445 | 1.163841 | 556.0071
628.68652 | 2.5603638 | 2.5604348 | 2.9237733 | 2.4457893 | 624.32959 | 29.237733 | 1.164828 | 556.013
628.70654 | 2.5613647 | 2.5612288 | 2.926589 | 2.4478903 | 624.22821 | 29.26589 | 1.165829 | 555.9227
628.72656 | 2.5623658 | 2.5621622 | 2.9265523 | 2.4479573 | 624.23962 | 29.265523 | 1.165861 | 555.9329
628.74658 | 2.5633667 | 2.5635524 | 2.9265711 | 2.4479399 | 624.42798 | 29.265711 | 1.165852 | 556.1006
628.7666 | 2.5643678 | 2.5644679 | 2.9266105 | 2.4479628 | 624.21484 | 29.266105 | 1.165863 | 555.9108
628.78662 | 2.5653687 | 2.5655208 | 2.9285445 | 2.4479015 | 624.17773 | 29.285445 | 1.165834 | 555.8777
628.80664 | 2.5663695 | 2.5665238 | 2.9399669 | 2.4507253 | 624.23145 | 29.399669 | 1.167179 | 555.9256
628.82666 | 2.5673707 | 2.5674372 | 2.9439843 | 2.4585996 | 624.18372 | 29.439843 | 1.170929 | 555.8831
628.84668 | 2.5683715 | 2.5683312 | 2.9439874 | 2.4613819 | 624.25366 | 29.439874 | 1.172254 | 555.9454
628.8667 | 2.5693727 | 2.5693362 | 2.94402 | 2.4613676 | 624.1814 | 29.4402 | 1.172247 | 555.881
628.88672 | 2.5703735 | 2.5703568 | 2.9439936 | 2.4613838 | 624.27148 | 29.439936 | 1.172255 | 555.9612
628.90674 | 2.5713744 | 2.5712807 | 2.9439845 | 2.4613857 | 624.1958 | 29.439845 | 1.172256 | 555.8938
628.92676 | 2.5723755 | 2.5724521 | 2.9465296 | 2.4635534 | 624.21954 | 29.465296 | 1.173288 | 555.915
628.94678 | 2.5733764 | 2.5735981 | 2.95859 | 2.4661083 | 624.17816 | 29.5859 | 1.174505 | 555.8781
628.9668 | 2.5743775 | 2.5743876 | 2.9632559 | 2.4762201 | 624.07141 | 29.632559 | 1.179321 | 555.7831
628.98682 | 2.5753784 | 2.57552 | 2.9632468 | 2.4766328 | 624.20953 | 29.632468 | 1.179517 | 555.9061
629.00684 | 2.5763793 | 2.5764673 | 2.963294 | 2.4765863 | 624.00726 | 29.63294 | 1.179495 | 555.7259
629.02686 | 2.5773804 | 2.5774655 | 2.9632914 | 2.4766355 | 623.95276 | 29.632914 | 1.179519 | 555.6774
629.04688 | 2.5783813 | 2.5784476 | 2.9634259 | 2.4765978 | 623.97382 | 29.634259 | 1.179501 | 555.6961
629.06689 | 2.5793824 | 2.579411 | 2.9635582 | 2.4778333 | 623.88184 | 29.635582 | 1.180089 | 555.6142
629.08691 | 2.5803833 | 2.5804522 | 2.9770014 | 2.4871821 | 623.94244 | 29.770014 | 1.184542 | 555.6682
629.10693 | 2.5813842 | 2.581522 | 2.979496 | 2.489362 | 623.86505 | 29.79496 | 1.18558 | 555.5993
629.12695 | 2.5823853 | 2.5823314 | 2.9816737 | 2.4918611 | 623.75378 | 29.816737 | 1.18677 | 555.5002
629.14697 | 2.5833862 | 2.5834258 | 2.9816425 | 2.4918172 | 623.77271 | 29.816425 | 1.186749 | 555.517
629.16699 | 2.5843873 | 2.5843341 | 2.981647 | 2.4918456 | 623.71967 | 29.81647 | 1.186763 | 555.4698
629.18701 | 2.5853882 | 2.5853596 | 2.9816434 | 2.491848 | 623.81531 | 29.816434 | 1.186764 | 555.555
629.20703 | 2.5863891 | 2.58635 | 2.9944096 | 2.4943449 | 623.86749 | 29.944096 | 1.187953 | 555.6014
629.22705 | 2.5873902 | 2.5873947 | 2.9984598 | 2.5031505 | 623.9115 | 29.984598 | 1.192147 | 555.6406
629.24707 | 2.5883911 | 2.5884528 | 3.0002999 | 2.5037618 | 624.04926 | 30.002999 | 1.192438 | 555.7633
629.26709 | 2.5893922 | 2.5894384 | 3.0002987 | 2.5055141 | 623.89246 | 30.002987 | 1.193272 | 555.6237
629.28711 | 2.5903931 | 2.5903883 | 3.0003266 | 2.5055525 | 623.84442 | 30.003266 | 1.193291 | 555.5809
629.30713 | 2.5913939 | 2.5915117 | 3.0003371 | 2.5055065 | 623.8031 | 30.003371 | 1.193269 | 555.5441
629.32715 | 2.5923951 | 2.5924282 | 3.0025365 | 2.5064774 | 623.75452 | 30.025365 | 1.193731 | 555.5008
629.34717 | 2.5933959 | 2.5932069 | 3.0127895 | 2.5151997 | 623.6571 | 30.127895 | 1.197885 | 555.4141
629.36719 | 2.5943971 | 2.5943394 | 3.0168457 | 2.5176916 | 623.67108 | 30.168457 | 1.199072 | 555.4265
629.38721 | 2.5953979 | 2.5954399 | 3.0167937 | 2.5176618 | 623.6875 | 30.167937 | 1.199058 | 555.4412
629.40723 | 2.5963988 | 2.5963881 | 3.016839 | 2.5176992 | 623.55646 | 30.16839 | 1.199076 | 555.3245
629.42725 | 2.5974 | 2.5974448 | 3.01686 | 2.5176396 | 623.66943 | 30.1686 | 1.199047 | 555.4251
629.44727 | 2.5984008 | 2.5983076 | 3.0187144 | 2.5198903 | 623.57294 | 30.187144 | 1.200119 | 555.3391
629.46729 | 2.599402 | 2.5995758 | 3.0305405 | 2.5253663 | 623.4715 | 30.305405 | 1.202727 | 555.2488
629.4873 | 2.6004028 | 2.6004524 | 3.0332758 | 2.529603 | 623.48047 | 30.332758 | 1.204745 | 555.2568
629.50732 | 2.6014037 | 2.6016178 | 3.0361536 | 2.5333369 | 623.4361 | 30.361536 | 1.206523 | 555.2173
629.52734 | 2.6024048 | 2.6022043 | 3.0361576 | 2.5333982 | 623.34119 | 30.361576 | 1.206552 | 555.1327
629.54736 | 2.6034057 | 2.6035683 | 3.0361643 | 2.5333688 | 623.6073 | 30.361643 | 1.206538 | 555.3697
629.56738 | 2.6044068 | 2.6043997 | 3.0361769 | 2.5334001 | 623.32581 | 30.361769 | 1.206553 | 555.119
629.5874 | 2.6054077 | 2.6054883 | 3.0376868 | 2.5343087 | 623.38312 | 30.376868 | 1.206986 | 555.1701
629.60742 | 2.6064086 | 2.606585 | 3.0482817 | 2.5426559 | 623.14301 | 30.482817 | 1.210962 | 554.9562
629.62744 | 2.6074097 | 2.6073449 | 3.0535328 | 2.5456798 | 623.16711 | 30.535328 | 1.212402 | 554.9777
629.64746 | 2.6084106 | 2.6085215 | 3.0560255 | 2.5480046 | 623.34631 | 30.560255 | 1.213509 | 555.1373
629.66748 | 2.6094117 | 2.6096137 | 3.0560288 | 2.5488567 | 623.17499 | 30.560288 | 1.213915 | 554.9847
629.6875 | 2.6104126 | 2.6103597 | 3.0560491 | 2.5489197 | 623.12 | 30.560491 | 1.213945 | 554.9358
629.70752 | 2.6114135 | 2.6114275 | 3.0560222 | 2.5488627 | 623.10309 | 30.560222 | 1.213918 | 554.9207
629.72754 | 2.6124146 | 2.6124446 | 3.0578759 | 2.5497332 | 623.18146 | 30.578759 | 1.214332 | 554.9905
629.74756 | 2.6134155 | 2.613631 | 3.0688004 | 2.5582268 | 623.12915 | 30.688004 | 1.218377 | 554.9439
629.76758 | 2.6144166 | 2.6144469 | 3.071897 | 2.5603673 | 622.94666 | 30.71897 | 1.219397 | 554.7814
629.7876 | 2.6154175 | 2.6153553 | 3.0719578 | 2.5604703 | 623.12537 | 30.719578 | 1.219446 | 554.9405
629.80762 | 2.6164184 | 2.6164868 | 3.0719552 | 2.5603971 | 623.09424 | 30.719552 | 1.219411 | 554.9128
629.82764 | 2.6174195 | 2.6175609 | 3.0719426 | 2.5604186 | 622.94983 | 30.719426 | 1.219421 | 554.7842
629.84766 | 2.6184204 | 2.6183867 | 3.0750763 | 2.5603654 | 622.83185 | 30.750763 | 1.219396 | 554.6791
629.86768 | 2.6194215 | 2.6195629 | 3.0855777 | 2.5708964 | 622.76093 | 30.855777 | 1.224411 | 554.616
629.8877 | 2.6204224 | 2.6204882 | 3.0887551 | 2.5736997 | 622.88715 | 30.887551 | 1.225746 | 554.7284
629.90771 | 2.6214232 | 2.6215422 | 3.0887318 | 2.57373 | 622.73541 | 30.887318 | 1.225761 | 554.5932
629.92773 | 2.6224244 | 2.6224301 | 3.0887532 | 2.5737085 | 622.55579 | 30.887532 | 1.225751 | 554.4333
629.94775 | 2.6234252 | 2.6234953 | 3.0887377 | 2.5736985 | 622.57764 | 30.887377 | 1.225746 | 554.4527
629.96777 | 2.6244264 | 2.6244547 | 3.0887394 | 2.5736895 | 622.53278 | 30.887394 | 1.225742 | 554.4128
629.98779 | 2.6254272 | 2.6255226 | 3.091819 | 2.5758693 | 622.80475 | 30.91819 | 1.22678 | 554.655
630.00781 | 2.6264281 | 2.626183 | 3.1037447 | 2.58551 | 622.59674 | 31.037447 | 1.231371 | 554.4698
630.02783 | 2.6274292 | 2.6274319 | 3.1071389 | 2.5877068 | 622.68805 | 31.071389 | 1.232417 | 554.5511
630.04785 | 2.6284301 | 2.6284046 | 3.1099093 | 2.5898359 | 622.65021 | 31.099093 | 1.233431 | 554.5174
630.06787 | 2.6294312 | 2.6293626 | 3.1099043 | 2.5898566 | 622.67987 | 31.099043 | 1.233441 | 554.5438
630.08789 | 2.6304321 | 2.6306255 | 3.1099119 | 2.5898557 | 622.69592 | 31.099119 | 1.233441 | 554.5581
630.10791 | 2.631433 | 2.631427 | 3.1111469 | 2.5898581 | 622.55542 | 31.111469 | 1.233442 | 554.433
630.12793 | 2.6324341 | 2.6324167 | 3.1220512 | 2.5914326 | 622.66742 | 31.220512 | 1.234192 | 554.5327
630.14795 | 2.633435 | 2.6335375 | 3.1252179 | 2.6016223 | 622.5636 | 31.252179 | 1.239045 | 554.4402
630.16797 | 2.6344361 | 2.6345224 | 3.1283548 | 2.6044521 | 622.45569 | 31.283548 | 1.240392 | 554.3441
630.18799 | 2.635437 | 2.6354191 | 3.1301165 | 2.6053839 | 622.44312 | 31.301165 | 1.240836 | 554.3329
630.20801 | 2.6364379 | 2.6363328 | 3.1329041 | 2.607856 | 622.4549 | 31.329041 | 1.242014 | 554.3434
630.22803 | 2.637439 | 2.6376457 | 3.1360631 | 2.6104259 | 622.61664 | 31.360631 | 1.243238 | 554.4875
630.24805 | 2.6384399 | 2.6383297 | 3.1360552 | 2.6104 | 622.40234 | 31.360552 | 1.243225 | 554.2966
630.26807 | 2.639441 | 2.6395645 | 3.1388335 | 2.6126037 | 622.48486 | 31.388335 | 1.244275 | 554.3701
630.28809 | 2.6404419 | 2.6407316 | 3.1438854 | 2.6153004 | 622.53961 | 31.438854 | 1.245559 | 554.4189
630.30811 | 2.6414428 | 2.6415255 | 3.143878 | 2.6157186 | 622.30225 | 31.43878 | 1.245758 | 554.2075
630.32813 | 2.6424439 | 2.6425304 | 3.143888 | 2.615767 | 622.31738 | 31.43888 | 1.245781 | 554.221
630.34814 | 2.6434448 | 2.6435351 | 3.1439009 | 2.6157916 | 622.29773 | 31.439009 | 1.245793 | 554.2035
630.36816 | 2.6444459 | 2.6443644 | 3.1478953 | 2.6185856 | 622.28387 | 31.478953 | 1.247124 | 554.1911
630.38818 | 2.6454468 | 2.6456044 | 3.1577923 | 2.6265383 | 622.28137 | 31.577923 | 1.250911 | 554.1889
630.4082 | 2.6464477 | 2.6465359 | 3.1606789 | 2.6289434 | 622.14868 | 31.606789 | 1.252057 | 554.0707
630.42822 | 2.6474488 | 2.6475122 | 3.1637239 | 2.6310382 | 622.22345 | 31.637239 | 1.253054 | 554.1373
630.44824 | 2.6484497 | 2.6484165 | 3.1637504 | 2.6313534 | 622.15796 | 31.637504 | 1.253204 | 554.079
630.46826 | 2.6494508 | 2.6494234 | 3.1637383 | 2.6313181 | 622.03693 | 31.637383 | 1.253188 | 553.9712
630.48828 | 2.6504517 | 2.6505668 | 3.1637197 | 2.6313164 | 622.10516 | 31.637197 | 1.253187 | 554.032
630.5083 | 2.6514525 | 2.6515174 | 3.1659312 | 2.632535 | 622.08063 | 31.659312 | 1.253767 | 554.0101
630.52832 | 2.6524537 | 2.6524274 | 3.1762328 | 2.6406536 | 622.17358 | 31.762328 | 1.257634 | 554.0929
630.54834 | 2.6534545 | 2.6534445 | 3.1789277 | 2.6431518 | 622.05579 | 31.789277 | 1.258824 | 553.988
630.56836 | 2.6544557 | 2.6546013 | 3.1833372 | 2.645925 | 622.07794 | 31.833372 | 1.260144 | 554.0077
630.58838 | 2.6554565 | 2.655406 | 3.1833317 | 2.645927 | 622.12561 | 31.833317 | 1.260145 | 554.0502
630.6084 | 2.6564574 | 2.6564794 | 3.1833231 | 2.6459553 | 622.10919 | 31.833231 | 1.260159 | 554.0356
630.62842 | 2.6574585 | 2.6575108 | 3.1842992 | 2.6460953 | 622.10736 | 31.842992 | 1.260225 | 554.0339
630.64844 | 2.6584594 | 2.6585629 | 3.1945002 | 2.6491091 | 622.04163 | 31.945002 | 1.261661 | 553.9754
630.66846 | 2.6594605 | 2.6596479 | 3.1989465 | 2.656987 | 621.96777 | 31.989465 | 1.265413 | 553.9096
630.68848 | 2.6604614 | 2.6605308 | 3.1989055 | 2.6571074 | 621.93378 | 31.989055 | 1.26547 | 553.8793
630.7085 | 2.6614623 | 2.6614616 | 3.1988933 | 2.6571252 | 621.80377 | 31.988933 | 1.265478 | 553.7636
630.72852 | 2.6624634 | 2.6626458 | 3.1988933 | 2.6571555 | 621.85065 | 31.988933 | 1.265493 | 553.8053
630.74854 | 2.6634643 | 2.6634796 | 3.1998396 | 2.6572702 | 621.71997 | 31.998396 | 1.265548 | 553.6889
630.76855 | 2.6644654 | 2.6645412 | 3.1998606 | 2.6590135 | 621.60559 | 31.998606 | 1.266378 | 553.5871
630.78857 | 2.6654663 | 2.6654518 | 3.2123005 | 2.6682947 | 621.61615 | 32.123005 | 1.270798 | 553.5965
630.80859 | 2.6664672 | 2.6665332 | 3.2151132 | 2.6705239 | 621.61267 | 32.151132 | 1.27186 | 553.5934
630.82861 | 2.6674683 | 2.6675966 | 3.2179167 | 2.6729999 | 621.48926 | 32.179167 | 1.273039 | 553.4835
630.84863 | 2.6684692 | 2.6684997 | 3.2179163 | 2.6730371 | 621.41473 | 32.179163 | 1.273057 | 553.4171
630.86865 | 2.6694703 | 2.6694899 | 3.2179384 | 2.6730676 | 621.57617 | 32.179384 | 1.273071 | 553.5609
630.88867 | 2.6704712 | 2.6706266 | 3.2179499 | 2.6730046 | 621.56665 | 32.179499 | 1.273041 | 553.5524
630.90869 | 2.6714721 | 2.6715417 | 3.2198131 | 2.6742597 | 621.46613 | 32.198131 | 1.273639 | 553.4629
630.92871 | 2.6724732 | 2.6724188 | 3.2290685 | 2.6820626 | 621.51575 | 32.290685 | 1.277355 | 553.507
630.94873 | 2.6734741 | 2.6735435 | 3.2343965 | 2.6857386 | 621.60883 | 32.343965 | 1.279106 | 553.5899
630.96875 | 2.6744752 | 2.674396 | 3.2372131 | 2.688606 | 621.50171 | 32.372131 | 1.280471 | 553.4945
630.98877 | 2.6754761 | 2.6754251 | 3.23722 | 2.6885808 | 621.42731 | 32.3722 | 1.280459 | 553.4283
631.00879 | 2.676477 | 2.6765525 | 3.2372236 | 2.6886392 | 621.4566 | 32.372236 | 1.280487 | 553.4544
631.02881 | 2.6774781 | 2.6775405 | 3.237216 | 2.6885757 | 621.44818 | 32.37216 | 1.280457 | 553.4469
631.04883 | 2.678479 | 2.678503 | 3.238776 | 2.6894615 | 621.45062 | 32.38776 | 1.280879 | 553.449
631.06885 | 2.6794801 | 2.6795197 | 3.2518129 | 2.6991353 | 621.24237 | 32.518129 | 1.285486 | 553.2636
631.08887 | 2.680481 | 2.6805916 | 3.2543323 | 2.7013233 | 621.20886 | 32.543323 | 1.286528 | 553.2337
631.10889 | 2.6814818 | 2.6815763 | 3.2543836 | 2.7013276 | 621.21649 | 32.543836 | 1.28653 | 553.2405
631.12891 | 2.682483 | 2.6824632 | 3.2543731 | 2.7013314 | 621.17914 | 32.543731 | 1.286532 | 553.2073
631.14893 | 2.6834838 | 2.6835406 | 3.2543163 | 2.7012846 | 621.07379 | 32.543163 | 1.28651 | 553.1134
631.16895 | 2.684485 | 2.6845481 | 3.2574451 | 2.7037776 | 621.04736 | 32.574451 | 1.287697 | 553.0899
631.18896 | 2.6854858 | 2.685622 | 3.2670953 | 2.7103117 | 621.05481 | 32.670953 | 1.290809 | 553.0965
631.20898 | 2.6864867 | 2.6864285 | 3.2703185 | 2.713203 | 621.07935 | 32.703185 | 1.292186 | 553.1184
631.229 | 2.6874878 | 2.6875863 | 3.2702312 | 2.713161 | 621.14948 | 32.702312 | 1.292166 | 553.1809
631.24902 | 2.6884887 | 2.6883307 | 3.2702479 | 2.7132087 | 621.04407 | 32.702479 | 1.292189 | 553.087
631.26904 | 2.6894898 | 2.6896029 | 3.2702281 | 2.7131729 | 621.11096 | 32.702281 | 1.292172 | 553.1466
631.28906 | 2.6904907 | 2.6908336 | 3.2724845 | 2.715384 | 621.12952 | 32.724845 | 1.293225 | 553.1631
631.30908 | 2.6914916 | 2.6915877 | 3.2839222 | 2.7241018 | 620.88379 | 32.839222 | 1.297377 | 552.9442
631.3291 | 2.6924927 | 2.6925747 | 3.2889185 | 2.7275162 | 620.89221 | 32.889185 | 1.299003 | 552.9517
631.34912 | 2.6934936 | 2.6936052 | 3.2927129 | 2.7300234 | 620.95605 | 32.927129 | 1.300197 | 553.0086
631.36914 | 2.6944947 | 2.6946404 | 3.2926705 | 2.730005 | 620.8941 | 32.926705 | 1.300188 | 552.9534
631.38916 | 2.6954956 | 2.6956387 | 3.2926812 | 2.7299695 | 620.84473 | 32.926812 | 1.300171 | 552.9095
631.40918 | 2.6964965 | 2.6967657 | 3.2926459 | 2.729991 | 620.71185 | 32.926459 | 1.300181 | 552.7911
631.4292 | 2.6974976 | 2.6975851 | 3.29298 | 2.7309389 | 620.59937 | 32.9298 | 1.300633 | 552.6909
631.44922 | 2.6984985 | 2.6985886 | 3.30509 | 2.7389903 | 620.57654 | 33.0509 | 1.304467 | 552.6706
631.46924 | 2.6994996 | 2.69962 | 3.3076639 | 2.7417436 | 620.51617 | 33.076639 | 1.305779 | 552.6168
631.48926 | 2.7005005 | 2.700676 | 3.3076766 | 2.7417769 | 620.64911 | 33.076766 | 1.305795 | 552.7352
631.50928 | 2.7015014 | 2.70154 | 3.307703 | 2.7418222 | 620.47333 | 33.07703 | 1.305816 | 552.5787
631.5293 | 2.7025025 | 2.7025623 | 3.3076227 | 2.7417901 | 620.48468 | 33.076227 | 1.305801 | 552.5888
631.54932 | 2.7035034 | 2.7037148 | 3.310441 | 2.7443204 | 620.53003 | 33.10441 | 1.307006 | 552.6292
631.56934 | 2.7045045 | 2.7046375 | 3.3212996 | 2.7527409 | 620.38452 | 33.212996 | 1.311016 | 552.4996
631.58936 | 2.7055054 | 2.7056441 | 3.3244362 | 2.7552536 | 620.35498 | 33.244362 | 1.312213 | 552.4733
631.60938 | 2.7065063 | 2.7065058 | 3.3244042 | 2.7552221 | 620.20801 | 33.244042 | 1.312198 | 552.3424
631.62939 | 2.7075074 | 2.7074664 | 3.3244066 | 2.7552068 | 620.26874 | 33.244066 | 1.312191 | 552.3965
631.64941 | 2.7085083 | 2.7087002 | 3.3243978 | 2.7552338 | 620.43738 | 33.243978 | 1.312204 | 552.5467
631.66943 | 2.7095094 | 2.7095356 | 3.3275223 | 2.7554772 | 620.36682 | 33.275223 | 1.312319 | 552.4838
631.68945 | 2.7105103 | 2.7105787 | 3.3275104 | 2.7570615 | 620.31189 | 33.275104 | 1.313074 | 552.4349
631.70947 | 2.7115111 | 2.711575 | 3.3381023 | 2.7653894 | 620.12653 | 33.381023 | 1.31704 | 552.2698
631.72949 | 2.7125123 | 2.7126076 | 3.3430693 | 2.7687984 | 620.33167 | 33.430693 | 1.318664 | 552.4525
631.74951 | 2.7135131 | 2.7136941 | 3.3462713 | 2.7710268 | 620.30145 | 33.462713 | 1.319725 | 552.4256
631.76953 | 2.7145143 | 2.7145479 | 3.346221 | 2.7709775 | 620.12677 | 33.46221 | 1.319702 | 552.2701
631.78955 | 2.7155151 | 2.7155876 | 3.3462038 | 2.7709677 | 620.23291 | 33.462038 | 1.319697 | 552.3646
631.80957 | 2.7165163 | 2.7168555 | 3.3479977 | 2.7721071 | 620.18982 | 33.479977 | 1.32024 | 552.3262
631.82959 | 2.7175171 | 2.7176909 | 3.357986 | 2.7782595 | 620.13855 | 33.57986 | 1.32317 | 552.2805
631.84961 | 2.718518 | 2.7185059 | 3.3620107 | 2.7831495 | 620.12134 | 33.620107 | 1.325499 | 552.2652
631.86963 | 2.7195191 | 2.7196486 | 3.3651783 | 2.7859106 | 620.05457 | 33.651783 | 1.326814 | 552.2058
631.88965 | 2.72052 | 2.7206173 | 3.365216 | 2.785903 | 620.00403 | 33.65216 | 1.32681 | 552.1607
631.90967 | 2.7215211 | 2.7216423 | 3.3652041 | 2.7859294 | 619.95361 | 33.652041 | 1.326823 | 552.1158
631.92969 | 2.722522 | 2.7225511 | 3.3651898 | 2.785939 | 619.96118 | 33.651898 | 1.326827 | 552.1226
631.94971 | 2.7235229 | 2.7236807 | 3.3663926 | 2.7871485 | 619.91986 | 33.663926 | 1.327403 | 552.0858
631.96973 | 2.724524 | 2.724654 | 3.3776448 | 2.7955296 | 619.74066 | 33.776448 | 1.331395 | 551.9262
631.98975 | 2.7255249 | 2.7256951 | 3.3810229 | 2.7980568 | 619.6889 | 33.810229 | 1.332598 | 551.8801
632.00977 | 2.726526 | 2.7266479 | 3.3809891 | 2.7980595 | 619.67358 | 33.809891 | 1.3326 | 551.8665
632.02979 | 2.7275269 | 2.7276826 | 3.3810134 | 2.7980499 | 619.72107 | 33.810134 | 1.332595 | 551.9087
632.0498 | 2.7285278 | 2.7287171 | 3.3810377 | 2.7980695 | 619.5191 | 33.810377 | 1.332604 | 551.7289
632.06982 | 2.7295289 | 2.7296832 | 3.3841519 | 2.799947 | 619.48871 | 33.841519 | 1.333499 | 551.7018
632.08984 | 2.7305298 | 2.7306499 | 3.3950338 | 2.8086236 | 619.47821 | 33.950338 | 1.337631 | 551.6925
632.10986 | 2.7315309 | 2.7315726 | 3.3990793 | 2.8108735 | 619.44543 | 33.990793 | 1.338702 | 551.6633
632.12988 | 2.7325318 | 2.7325029 | 3.4012544 | 2.8128052 | 619.48267 | 34.012544 | 1.339622 | 551.6964
632.1499 | 2.7335327 | 2.7336426 | 3.4012127 | 2.8130472 | 619.40735 | 34.012127 | 1.339738 | 551.6294
632.16992 | 2.7345338 | 2.7347333 | 3.401269 | 2.8130522 | 619.22528 | 34.01269 | 1.33974 | 551.4672
632.18994 | 2.7355347 | 2.7356348 | 3.4012387 | 2.8130398 | 619.21198 | 34.012387 | 1.339734 | 551.4554
632.20996 | 2.7365358 | 2.7366359 | 3.4028521 | 2.8145571 | 619.26379 | 34.028521 | 1.340457 | 551.5015
632.22998 | 2.7375367 | 2.7377319 | 3.4137039 | 2.8227422 | 619.1958 | 34.137039 | 1.344355 | 551.441
632.25 | 2.7385375 | 2.7387173 | 3.4171991 | 2.825511 | 618.92926 | 34.171991 | 1.345674 | 551.2036
632.27002 | 2.7395387 | 2.7397311 | 3.4202123 | 2.8277164 | 619.09961 | 34.202123 | 1.346724 | 551.3553
632.29004 | 2.7405396 | 2.7406485 | 3.4202366 | 2.8277287 | 618.95905 | 34.202366 | 1.34673 | 551.2301
632.31006 | 2.7415407 | 2.7418318 | 3.4202626 | 2.8277183 | 618.92529 | 34.202626 | 1.346725 | 551.2
632.33008 | 2.7425416 | 2.7426257 | 3.4215016 | 2.8292177 | 618.90125 | 34.215016 | 1.347439 | 551.1786
632.3501 | 2.7435424 | 2.7436354 | 3.4320798 | 2.8373103 | 618.83557 | 34.320798 | 1.351293 | 551.1201
632.37012 | 2.7445436 | 2.7446392 | 3.4364481 | 2.8394697 | 618.85919 | 34.364481 | 1.352322 | 551.1412
632.39014 | 2.7455444 | 2.7456834 | 3.4364557 | 2.8394995 | 618.85876 | 34.364557 | 1.352336 | 551.1408
632.41016 | 2.7465456 | 2.7464545 | 3.4364617 | 2.8395736 | 618.79614 | 34.364617 | 1.352371 | 551.085
632.43018 | 2.7475464 | 2.747582 | 3.4364841 | 2.8395035 | 618.77008 | 34.364841 | 1.352338 | 551.0618
632.4502 | 2.7485473 | 2.7488761 | 3.4383316 | 2.8403811 | 618.52179 | 34.383316 | 1.352756 | 550.8407
632.47021 | 2.7495484 | 2.7497845 | 3.4504292 | 2.8506999 | 618.3739 | 34.504292 | 1.35767 | 550.709
632.49023 | 2.7505493 | 2.7505512 | 3.4526167 | 2.851676 | 618.37799 | 34.526167 | 1.358135 | 550.7126
632.51025 | 2.7515504 | 2.7516696 | 3.4554 | 2.853827 | 618.27905 | 34.554 | 1.359159 | 550.6245
632.53027 | 2.7525513 | 2.7526898 | 3.4554143 | 2.853828 | 618.22504 | 34.554143 | 1.35916 | 550.5764
632.55029 | 2.7535522 | 2.7537868 | 3.4554424 | 2.8538382 | 618.13672 | 34.554424 | 1.359165 | 550.4978
632.57031 | 2.7545533 | 2.7546933 | 3.4554026 | 2.8538301 | 618.21442 | 34.554026 | 1.359161 | 550.567
632.59033 | 2.7555542 | 2.755764 | 3.4572749 | 2.8553915 | 618.09937 | 34.572749 | 1.359905 | 550.4645
632.61035 | 2.7565553 | 2.7566965 | 3.4678874 | 2.8640704 | 618.09412 | 34.678874 | 1.364038 | 550.4598
632.63037 | 2.7575562 | 2.7577024 | 3.4719312 | 2.8662581 | 618.13928 | 34.719312 | 1.36508 | 550.5
632.65039 | 2.7585571 | 2.7585554 | 3.4719439 | 2.8662481 | 617.97864 | 34.719439 | 1.365075 | 550.357
632.67041 | 2.7595582 | 2.7599008 | 3.4719362 | 2.8662598 | 618.07983 | 34.719362 | 1.365081 | 550.4471
632.69043 | 2.7605591 | 2.7609022 | 3.4719369 | 2.8662274 | 617.8783 | 34.719369 | 1.365065 | 550.2676
632.71045 | 2.7615602 | 2.7615666 | 3.4740698 | 2.8684664 | 617.71661 | 34.740698 | 1.366132 | 550.1236
632.73047 | 2.7625611 | 2.7627287 | 3.4856863 | 2.8770547 | 617.71405 | 34.856863 | 1.370222 | 550.1213
632.75049 | 2.763562 | 2.7636547 | 3.488801 | 2.8793132 | 617.64996 | 34.88801 | 1.371297 | 550.0643
632.77051 | 2.7645631 | 2.7648315 | 3.4928498 | 2.8821454 | 617.70361 | 34.928498 | 1.372646 | 550.112
632.79053 | 2.765564 | 2.7656269 | 3.4928272 | 2.8821394 | 617.61194 | 34.928272 | 1.372643 | 550.0304
632.81055 | 2.7665651 | 2.7666492 | 3.4928367 | 2.8821149 | 617.54523 | 34.928367 | 1.372632 | 549.971
632.83057 | 2.767566 | 2.7676494 | 3.4937205 | 2.8827152 | 617.42633 | 34.937205 | 1.372918 | 549.8651
632.85059 | 2.7685668 | 2.7686405 | 3.5031543 | 2.8901882 | 617.24347 | 35.031543 | 1.376477 | 549.7023
632.87061 | 2.769568 | 2.7696114 | 3.5083923 | 2.8939085 | 617.23621 | 35.083923 | 1.378249 | 549.6958
632.89063 | 2.7705688 | 2.7708416 | 3.508415 | 2.8939371 | 617.15955 | 35.08415 | 1.378262 | 549.6275
632.91064 | 2.77157 | 2.7715113 | 3.5083551 | 2.8939328 | 617.0304 | 35.083551 | 1.37826 | 549.5125
632.93066 | 2.7725708 | 2.7728314 | 3.5083535 | 2.8939309 | 616.99438 | 35.083535 | 1.378259 | 549.4804
632.95068 | 2.7735717 | 2.773746 | 3.5101583 | 2.8939066 | 616.84546 | 35.101583 | 1.378248 | 549.3478
632.9707 | 2.7745728 | 2.774796 | 3.51016 | 2.8954587 | 616.80249 | 35.1016 | 1.378987 | 549.3095
632.99072 | 2.7755737 | 2.7756946 | 3.523283 | 2.9051337 | 616.72443 | 35.23283 | 1.383595 | 549.24
633.01074 | 2.7765749 | 2.7770057 | 3.5264049 | 2.9073455 | 616.62366 | 35.264049 | 1.384648 | 549.1503
633.03076 | 2.7775757 | 2.7778783 | 3.5292361 | 2.9101591 | 616.41534 | 35.292361 | 1.385988 | 548.9647
633.05078 | 2.7785766 | 2.7787001 | 3.529223 | 2.9101844 | 616.32861 | 35.29223 | 1.386 | 548.8875
633.0708 | 2.7795777 | 2.7797318 | 3.5292232 | 2.9101725 | 616.4823 | 35.292232 | 1.385994 | 549.0244
633.09082 | 2.7805786 | 2.7807863 | 3.5313864 | 2.9114342 | 616.32123 | 35.313864 | 1.386595 | 548.8809
633.11084 | 2.7815797 | 2.7817645 | 3.5422602 | 2.9198086 | 616.1651 | 35.422602 | 1.390584 | 548.7419
633.13086 | 2.7825806 | 2.7827675 | 3.5453808 | 2.9220409 | 616.03607 | 35.453808 | 1.391647 | 548.627
633.15088 | 2.7835815 | 2.7838216 | 3.5481718 | 2.9245331 | 615.83795 | 35.481718 | 1.392834 | 548.4505
633.1709 | 2.7845826 | 2.7847114 | 3.5481629 | 2.9245372 | 615.78186 | 35.481629 | 1.392836 | 548.4006
633.19092 | 2.7855835 | 2.7859554 | 3.5481822 | 2.9244919 | 615.69727 | 35.481822 | 1.392814 | 548.3252
633.21094 | 2.7865846 | 2.7866917 | 3.5481853 | 2.9244847 | 615.61719 | 35.481853 | 1.392811 | 548.2539
633.23096 | 2.7875855 | 2.7878146 | 3.5506895 | 2.9260705 | 615.54889 | 35.506895 | 1.393566 | 548.1931
633.25098 | 2.7885864 | 2.7887485 | 3.5609996 | 2.9341125 | 615.45935 | 35.609996 | 1.397396 | 548.1134
633.271 | 2.7895875 | 2.7897978 | 3.5647204 | 2.9363027 | 615.44739 | 35.647204 | 1.398439 | 548.1027
633.29102 | 2.7905884 | 2.7907257 | 3.5646839 | 2.9363229 | 615.35266 | 35.646839 | 1.398449 | 548.0183
633.31104 | 2.7915895 | 2.7916908 | 3.564765 | 2.9362645 | 615.37518 | 35.64765 | 1.398421 | 548.0384
633.33105 | 2.7925904 | 2.7926993 | 3.5647054 | 2.936311 | 615.29907 | 35.647054 | 1.398443 | 547.9706
633.35107 | 2.7935913 | 2.7938161 | 3.5674553 | 2.9387834 | 615.23785 | 35.674553 | 1.399621 | 547.9161
633.37109 | 2.7945924 | 2.794636 | 3.5786974 | 2.9475017 | 615.24615 | 35.786974 | 1.403773 | 547.9235
633.39111 | 2.7955933 | 2.7958639 | 3.5818446 | 2.9497418 | 615.16998 | 35.818446 | 1.40484 | 547.8557
633.41113 | 2.7965944 | 2.7968099 | 3.5861964 | 2.9522319 | 614.94666 | 35.861964 | 1.406026 | 547.6568
633.43115 | 2.7975953 | 2.7977915 | 3.5861456 | 2.9522271 | 614.85291 | 35.861456 | 1.406023 | 547.5733
633.45117 | 2.7985961 | 2.7989817 | 3.5862019 | 2.9522328 | 614.83447 | 35.862019 | 1.406026 | 547.5569
633.47119 | 2.7995973 | 2.7998471 | 3.5861781 | 2.95224 | 614.65729 | 35.861781 | 1.406029 | 547.3991
633.49121 | 2.8005981 | 2.8009083 | 3.5865262 | 2.9537406 | 614.47107 | 35.865262 | 1.406744 | 547.2332
633.51123 | 2.8015993 | 2.8018081 | 3.5979555 | 2.9623876 | 614.43085 | 35.979555 | 1.410862 | 547.1974
633.53125 | 2.8026001 | 2.802865 | 3.6033678 | 2.9657879 | 614.39191 | 36.033678 | 1.412482 | 547.1627
633.55127 | 2.803601 | 2.8038158 | 3.606452 | 2.9679155 | 614.20178 | 36.06452 | 1.413495 | 546.9934
633.57129 | 2.8046021 | 2.8048024 | 3.6064885 | 2.9679334 | 614.1283 | 36.064885 | 1.413504 | 546.928
633.59131 | 2.805603 | 2.8058729 | 3.6064763 | 2.9679134 | 613.97211 | 36.064763 | 1.413494 | 546.7889
633.61133 | 2.8066041 | 2.8068216 | 3.6064866 | 2.9679413 | 613.90857 | 36.064866 | 1.413507 | 546.7323
633.63135 | 2.807605 | 2.8078995 | 3.6086466 | 2.9695582 | 613.83386 | 36.086466 | 1.414277 | 546.6657
633.65137 | 2.8086059 | 2.8089061 | 3.6194592 | 2.9776433 | 613.76392 | 36.194592 | 1.418128 | 546.6035
633.67139 | 2.809607 | 2.8098664 | 3.6232605 | 2.9803658 | 613.6626 | 36.232605 | 1.419425 | 546.5132
633.69141 | 2.8106079 | 2.8107855 | 3.6232758 | 2.980355 | 613.54468 | 36.232758 | 1.419419 | 546.4082
633.71143 | 2.811609 | 2.8117802 | 3.6232674 | 2.9804113 | 613.53668 | 36.232674 | 1.419446 | 546.4011
633.73145 | 2.8126099 | 2.81285 | 3.623239 | 2.9803782 | 613.50226 | 36.23239 | 1.41943 | 546.3704
633.75146 | 2.8136108 | 2.813807 | 3.6260109 | 2.9825993 | 613.29541 | 36.260109 | 1.420488 | 546.1862
633.77148 | 2.8146119 | 2.8150148 | 3.637764 | 2.9913356 | 613.18591 | 36.37764 | 1.424649 | 546.0887
633.7915 | 2.8156128 | 2.8160293 | 3.6406448 | 2.9934793 | 612.89209 | 36.406448 | 1.42567 | 545.827
633.81152 | 2.8166139 | 2.8167906 | 3.6407108 | 2.9934981 | 612.89551 | 36.407108 | 1.425679 | 545.8301
633.83154 | 2.8176148 | 2.8179748 | 3.6406426 | 2.9934545 | 612.81897 | 36.406426 | 1.425658 | 545.7619
633.85156 | 2.8186157 | 2.8190694 | 3.6406779 | 2.993484 | 612.67688 | 36.406779 | 1.425672 | 545.6354
633.87158 | 2.8196168 | 2.8198228 | 3.6440887 | 2.9959428 | 612.53168 | 36.440887 | 1.426843 | 545.506
633.8916 | 2.8206177 | 2.8207517 | 3.6492352 | 2.9959393 | 612.41071 | 36.492352 | 1.426842 | 545.3983
633.91162 | 2.8216188 | 2.8221397 | 3.6559744 | 3.00472 | 612.28479 | 36.559744 | 1.431023 | 545.2862
633.93164 | 2.8226197 | 2.8229306 | 3.6613557 | 3.0084839 | 612.08051 | 36.613557 | 1.432816 | 545.1042
633.95166 | 2.8236206 | 2.8240337 | 3.6634207 | 3.0106676 | 611.97046 | 36.634207 | 1.433856 | 545.0062
633.97168 | 2.8246217 | 2.8247888 | 3.6634021 | 3.010694 | 611.91162 | 36.634021 | 1.433869 | 544.9538
633.9917 | 2.8256226 | 2.8259399 | 3.6634135 | 3.010675 | 611.95105 | 36.634135 | 1.43386 | 544.989
634.01172 | 2.8266237 | 2.8269172 | 3.6655631 | 3.0119584 | 611.8233 | 36.655631 | 1.434471 | 544.8752
634.03174 | 2.8276246 | 2.8278551 | 3.6764832 | 3.0209336 | 611.59058 | 36.764832 | 1.438745 | 544.6679
634.05176 | 2.8286254 | 2.8287871 | 3.6801929 | 3.0230627 | 611.38171 | 36.801929 | 1.439759 | 544.4819
634.07178 | 2.8296266 | 2.8300126 | 3.6830626 | 3.0259075 | 611.22473 | 36.830626 | 1.441114 | 544.3421
634.0918 | 2.8306274 | 2.8307371 | 3.6830451 | 3.0258598 | 611.0777 | 36.830451 | 1.441091 | 544.2112
634.11182 | 2.8316286 | 2.8319321 | 3.6830232 | 3.0258942 | 611.08038 | 36.830232 | 1.441108 | 544.2136
634.13184 | 2.8326294 | 2.833096 | 3.6830795 | 3.025924 | 610.96271 | 36.830795 | 1.441122 | 544.1088
634.15186 | 2.8336303 | 2.8337862 | 3.6855407 | 3.0268397 | 610.77899 | 36.855407 | 1.441558 | 543.9451
634.17188 | 2.8346314 | 2.8350129 | 3.6964092 | 3.0355148 | 610.76947 | 36.964092 | 1.44569 | 543.9367
634.19189 | 2.8356323 | 2.8359423 | 3.6997905 | 3.037725 | 610.54852 | 36.997905 | 1.446742 | 543.7399
634.21191 | 2.8366334 | 2.8370953 | 3.7039235 | 3.040164 | 610.40076 | 37.039235 | 1.447904 | 543.6083
634.23193 | 2.8376343 | 2.8379357 | 3.7038875 | 3.0402434 | 610.16473 | 37.038875 | 1.447942 | 543.3981
634.25195 | 2.8386352 | 2.8389778 | 3.7038875 | 3.0402465 | 610.00592 | 37.038875 | 1.447943 | 543.2567
634.27197 | 2.8396363 | 2.8399169 | 3.703907 | 3.0402374 | 609.96002 | 37.03907 | 1.447939 | 543.2158
634.29199 | 2.8406372 | 2.8411164 | 3.7047896 | 3.0420866 | 609.78754 | 37.047896 | 1.44882 | 543.0622
634.31201 | 2.8416383 | 2.8421123 | 3.7182114 | 3.0508218 | 609.48615 | 37.182114 | 1.45298 | 542.7938
634.33203 | 2.8426392 | 2.8429277 | 3.7200274 | 3.0536275 | 609.25201 | 37.200274 | 1.454316 | 542.5853
634.35205 | 2.8436401 | 2.844095 | 3.7200456 | 3.053618 | 609.09503 | 37.200456 | 1.454312 | 542.4455
634.37207 | 2.8446412 | 2.8449492 | 3.7200344 | 3.0535641 | 608.98181 | 37.200344 | 1.454286 | 542.3446
634.39209 | 2.8456421 | 2.8461576 | 3.7200246 | 3.0536201 | 608.86365 | 37.200246 | 1.454313 | 542.2394
634.41211 | 2.8466432 | 2.8469899 | 3.723563 | 3.0557373 | 608.49286 | 37.23563 | 1.455321 | 541.9092
634.43213 | 2.8476441 | 2.8480709 | 3.7359283 | 3.0648303 | 608.26617 | 37.359283 | 1.459652 | 541.7073
634.45215 | 2.848645 | 2.8489659 | 3.7412143 | 3.068496 | 608.06128 | 37.412143 | 1.461397 | 541.5248
634.47217 | 2.8496461 | 2.8499827 | 3.7448816 | 3.0709815 | 607.86938 | 37.448816 | 1.462581 | 541.3539
634.49219 | 2.850647 | 2.851181 | 3.744961 | 3.0709763 | 607.74756 | 37.44961 | 1.462579 | 541.2454
634.51221 | 2.8516481 | 2.8519287 | 3.7449365 | 3.0710263 | 607.43835 | 37.449365 | 1.462602 | 540.9701
634.53223 | 2.852649 | 2.8530562 | 3.7449539 | 3.070982 | 607.17542 | 37.449539 | 1.462581 | 540.7359
634.55225 | 2.8536499 | 2.8540375 | 3.7461984 | 3.0725656 | 607.00159 | 37.461984 | 1.463336 | 540.5811
634.57227 | 2.854651 | 2.8550441 | 3.7574368 | 3.0812745 | 606.96777 | 37.574368 | 1.467483 | 540.551
634.59229 | 2.8556519 | 2.8562841 | 3.7614255 | 3.0840816 | 606.69379 | 37.614255 | 1.46882 | 540.307
634.6123 | 2.856653 | 2.8570397 | 3.7614107 | 3.0840802 | 606.3114 | 37.614107 | 1.468819 | 539.9664
634.63232 | 2.8576539 | 2.858161 | 3.7613978 | 3.0840256 | 605.99139 | 37.613978 | 1.468793 | 539.6814
634.65234 | 2.8586547 | 2.8591855 | 3.7614207 | 3.0840468 | 605.5838 | 37.614207 | 1.468804 | 539.3184
634.67236 | 2.8596559 | 2.8600605 | 3.7651613 | 3.0862143 | 605.41644 | 37.651613 | 1.469836 | 539.1694
634.69238 | 2.8606567 | 2.8610773 | 3.7767105 | 3.0952523 | 605.11542 | 37.767105 | 1.47414 | 538.9013
634.7124 | 2.8616579 | 2.8622589 | 3.7811246 | 3.0977466 | 604.95044 | 37.811246 | 1.475328 | 538.7544
634.73242 | 2.8626587 | 2.8631687 | 3.7811162 | 3.0977867 | 604.55414 | 37.811162 | 1.475347 | 538.4014
634.75244 | 2.8636596 | 2.8639429 | 3.7811332 | 3.0977416 | 604.2074 | 37.811332 | 1.475326 | 538.0926
634.77246 | 2.8646607 | 2.8652778 | 3.7811077 | 3.0977077 | 604.1626 | 37.811077 | 1.47531 | 538.0527
634.79248 | 2.8656616 | 2.8663907 | 3.7847819 | 3.1009281 | 603.77124 | 37.847819 | 1.476843 | 537.7042
634.8125 | 2.8666627 | 2.8671477 | 3.7954905 | 3.1009665 | 603.45557 | 37.954905 | 1.476862 | 537.4231
634.83252 | 2.8676636 | 2.8682706 | 3.7969499 | 3.1093616 | 603.08197 | 37.969499 | 1.48086 | 537.0904
634.85254 | 2.8686645 | 2.8692844 | 3.804599 | 3.1134236 | 602.67651 | 38.04599 | 1.482794 | 536.7293
634.87256 | 2.8696656 | 2.870183 | 3.8050449 | 3.1164954 | 602.28345 | 38.050449 | 1.484257 | 536.3792
634.89258 | 2.8706665 | 2.8710611 | 3.8050561 | 3.1164982 | 601.94269 | 38.050561 | 1.484259 | 536.0757
634.9126 | 2.8716676 | 2.8722639 | 3.8050678 | 3.1165278 | 601.72559 | 38.050678 | 1.484273 | 535.8824
634.93262 | 2.8726685 | 2.8731666 | 3.8072271 | 3.1177492 | 601.24841 | 38.072271 | 1.484855 | 535.4574
634.95264 | 2.8736694 | 2.8740709 | 3.8196542 | 3.1270778 | 600.90546 | 38.196542 | 1.489297 | 535.152
634.97266 | 2.8746705 | 2.8754315 | 3.8240087 | 3.1302211 | 600.54047 | 38.240087 | 1.490794 | 534.827
634.99268 | 2.8756714 | 2.876087 | 3.8252423 | 3.1311197 | 599.86694 | 38.252423 | 1.491222 | 534.2271
635.0127 | 2.8766725 | 2.8773172 | 3.8252988 | 3.1311641 | 599.68726 | 38.252988 | 1.491244 | 534.0671
635.03271 | 2.8776734 | 2.8782516 | 3.8252604 | 3.1311145 | 599.1853 | 38.252604 | 1.49122 | 533.6201
635.05273 | 2.8786743 | 2.8792834 | 3.8252151 | 3.1311803 | 598.94373 | 38.252151 | 1.491251 | 533.4049
635.07275 | 2.8796754 | 2.8804135 | 3.8395762 | 3.1342502 | 598.57135 | 38.395762 | 1.492713 | 533.0733
635.09277 | 2.8806763 | 2.8814824 | 3.8428638 | 3.1423056 | 598.09448 | 38.428638 | 1.49655 | 532.6486
635.11279 | 2.8816774 | 2.8823628 | 3.8442297 | 3.1447921 | 597.40015 | 38.442297 | 1.497734 | 532.0303
635.13281 | 2.8826783 | 2.8833206 | 3.844213 | 3.1448576 | 596.68585 | 38.44213 | 1.497765 | 531.3941
635.15283 | 2.8836792 | 2.8843787 | 3.8442886 | 3.1448455 | 596.27411 | 38.442886 | 1.497759 | 531.0274
635.17285 | 2.8846803 | 2.8855829 | 3.8442769 | 3.1447368 | 595.70941 | 38.442769 | 1.497708 | 530.5245
635.19287 | 2.8856812 | 2.8865445 | 3.8480268 | 3.1476543 | 595.07471 | 38.480268 | 1.499097 | 529.9593
635.21289 | 2.8866823 | 2.8872795 | 3.8628721 | 3.1593256 | 594.66815 | 38.628721 | 1.504656 | 529.5972
635.23291 | 2.8876832 | 2.8884327 | 3.8673127 | 3.1618021 | 594.25195 | 38.673127 | 1.505835 | 529.2266
635.25293 | 2.888684 | 2.8894932 | 3.8710327 | 3.1649361 | 593.80212 | 38.710327 | 1.507328 | 528.826
635.27295 | 2.8896852 | 2.8905432 | 3.8710439 | 3.1649251 | 593.46899 | 38.710439 | 1.507323 | 528.5293
635.29297 | 2.890686 | 2.8913929 | 3.871074 | 3.1648839 | 593.0061 | 38.71074 | 1.507303 | 528.117
635.31299 | 2.8916872 | 2.8924799 | 3.8710592 | 3.1649337 | 592.80927 | 38.710592 | 1.507327 | 527.9417
635.33301 | 2.892688 | 2.8935416 | 3.8735204 | 3.1664729 | 592.30646 | 38.735204 | 1.50806 | 527.494
635.35303 | 2.8936889 | 2.8945334 | 3.8862376 | 3.1758204 | 591.7691 | 38.862376 | 1.512512 | 527.0154
635.37305 | 2.89469 | 2.8954284 | 3.8891199 | 3.1793096 | 591.24554 | 38.891199 | 1.514173 | 526.5491
635.39307 | 2.8956909 | 2.8965535 | 3.8891187 | 3.1792858 | 590.77454 | 38.891187 | 1.514162 | 526.1297
635.41309 | 2.896692 | 2.897547 | 3.889101 | 3.1792762 | 590.11969 | 38.89101 | 1.514157 | 525.5465
635.43311 | 2.8976929 | 2.898531 | 3.8891063 | 3.1792474 | 589.45447 | 38.891063 | 1.514144 | 524.954
635.45313 | 2.8986938 | 2.8996663 | 3.8937883 | 3.1817713 | 588.83887 | 38.937883 | 1.515346 | 524.4058
635.47314 | 2.8996949 | 2.9007137 | 3.9074554 | 3.1917522 | 588.10919 | 39.074554 | 1.520099 | 523.756
635.49316 | 2.9006958 | 2.9017656 | 3.9108882 | 3.1945195 | 587.52838 | 39.108882 | 1.521417 | 523.2387
635.51318 | 2.9016969 | 2.902576 | 3.91084 | 3.1944869 | 586.75122 | 39.1084 | 1.521402 | 522.5466
635.5332 | 2.9026978 | 2.9037955 | 3.9108994 | 3.1945288 | 586.03717 | 39.108994 | 1.521422 | 521.9107
635.55322 | 2.9036987 | 2.9047129 | 3.9108391 | 3.1945534 | 585.25629 | 39.108391 | 1.521433 | 521.2152
635.57324 | 2.9046998 | 2.9057674 | 3.9152429 | 3.1980219 | 584.53705 | 39.152429 | 1.523085 | 520.5747
635.59326 | 2.9057007 | 2.9069052 | 3.9281244 | 3.1980147 | 583.62341 | 39.281244 | 1.523082 | 519.761
635.61328 | 2.9067018 | 2.9078293 | 3.9332018 | 3.2082186 | 582.51245 | 39.332018 | 1.527941 | 518.7716
635.6333 | 2.9077027 | 2.9086397 | 3.9352033 | 3.2129822 | 581.25696 | 39.352033 | 1.53021 | 517.6535
635.65332 | 2.9087036 | 2.9098489 | 3.9402051 | 3.2163854 | 580.17645 | 39.402051 | 1.531831 | 516.6913
635.67334 | 2.9097047 | 2.9108734 | 3.9402282 | 3.2163455 | 578.87305 | 39.402282 | 1.531812 | 515.5305
635.69336 | 2.9107056 | 2.9120014 | 3.9402003 | 3.2163644 | 577.49841 | 39.402003 | 1.531821 | 514.3063
635.71338 | 2.9117067 | 2.9129262 | 3.9423671 | 3.2177463 | 575.78644 | 39.423671 | 1.532479 | 512.7816
635.7334 | 2.9127076 | 2.9141593 | 3.9588232 | 3.2303238 | 573.03125 | 39.588232 | 1.538469 | 510.3279
635.75342 | 2.9137084 | 2.9153187 | 3.9635394 | 3.2346969 | 569.97266 | 39.635394 | 1.540552 | 507.604
635.77344 | 2.9147096 | 2.917393 | 3.9706583 | 3.2397432 | 524.08112 | 39.706583 | 1.542955 | 466.7341
635.79346 | 2.9157104 | 2.9204633 | 3.9707046 | 3.2397256 | 478.12534 | 39.707046 | 1.542947 | 425.807
635.81348 | 2.9167116 | 2.9221079 | 3.97069 | 3.2397058 | 458.69705 | 39.7069 | 1.542937 | 408.5046
635.8335 | 2.9177125 | 2.9233198 | 3.970717 | 3.2397199 | 449.32257 | 39.70717 | 1.542944 | 400.1559
635.85352 | 2.9187133 | 2.9244008 | 3.9738064 | 3.2418945 | 444.49039 | 39.738064 | 1.54398 | 395.8525
635.87354 | 2.9197145 | 2.9256148 | 4.1207509 | 3.3510809 | 440.94699 | 41.207509 | 1.595981 | 392.6968
635.89355 | 2.9207153 | 2.9266038 | 4.131629 | 3.3591132 | 437.37686 | 41.31629 | 1.599806 | 389.5174
635.91357 | 2.9217165 | 2.9276354 | 4.1316485 | 3.3591285 | 432.09869 | 41.316485 | 1.599814 | 384.8167
635.93359 | 2.9227173 | 2.928931 | 4.1316342 | 3.3591294 | 425.88858 | 41.316342 | 1.599814 | 379.2862
635.95361 | 2.9237182 | 2.930218 | 4.1316357 | 3.3591459 | 421.19534 | 41.316357 | 1.599822 | 375.1065
635.97363 | 2.9247193 | 2.9311063 | 4.1407127 | 3.3650315 | 416.05801 | 41.407127 | 1.602625 | 370.5313
635.99365 | 2.9257202 | 2.9322801 | 4.1748662 | 3.3902655 | 411.12881 | 41.748662 | 1.614643 | 366.1415
636.01367 | 2.9267213 | 2.9334397 | 4.184186 | 3.3974872 | 405.58044 | 41.84186 | 1.618082 | 361.2002
636.03369 | 2.9277222 | 2.934514 | 4.1942487 | 3.4055538 | 398.08829 | 41.942487 | 1.621924 | 354.5279
636.05371 | 2.9287231 | 2.9485478 | 4.1942306 | 3.4055207 | 60.190456 | 41.942306 | 1.621908 | 53.60418
636.07373 | 2.9296997 | 2.9538715 | 4.194253 | 3.4055848 | 0.56816578 | 41.94253 | 1.621939 | 0.5059948
636.09375 | 2.9296997 | 2.9511929 | 4.1950169 | 3.4055278 | 0.24014348 | 41.950169 | 1.621912 | 0.213866
636.11377 | 2.9296997 | 2.9506462 | 4.2004194 | 3.4096599 | 0.15226805 | 42.004194 | 1.62388 | 0.1356063
636.13379 | 2.9296997 | 2.9505005 | 4.2004395 | 3.4097276 | 0.14161983 | 42.004395 | 1.623912 | 0.1261232

## LTA06
Time | ActuatorDispl Command | ActuatorDispl | AD6 VicGauge0 | AD7 VicGauge1 | Load | Strain (Gauge0) | Strain (Gauge1) | Engr. Stress | Specimen | LTA06
s | mm | mm | V | V | N | % | mm | MPa | Width | 1.0414 | mm
722.57471 | 0.83767098 | 0.83912539 | -0.00040581278 | -0.00084811036 | 1.3623679 | -0.0040581278 | -0.0004039198 | 1.256201 | Thickness | 1.0414 | mm
722.59473 | 0.83767098 | 0.83892423 | -0.00029758661 | -0.00090022548 | 1.3559829 | -0.0029758661 | -0.00042874 | 1.250314 | Stress Area | 1.08451396 | mm^2
722.61475 | 0.83774424 | 0.8392787 | -0.00036107897 | -0.00084501167 | 1.3601166 | -0.0036107897 | -0.000402444 | 1.254125 | VICGauge Factor | 10 | %/V
722.63477 | 0.83874518 | 0.83911061 | -0.00033403907 | -0.0008904374 | 1.4678128 | -0.0033403907 | -0.0004240784 | 1.353429 | VICGauge 1 Factor | 0.4762585 | mm/V
722.65479 | 0.83974618 | 0.83948928 | -0.00063639245 | -0.00055288139 | 1.7392457 | -0.0063639245 | -0.0002633145 | 1.60371
722.6748 | 0.84074718 | 0.83973515 | -0.00038512266 | -0.00054726267 | 2.0281339 | -0.0038512266 | -0.0002606385 | 1.870086
722.69482 | 0.84174812 | 0.84027785 | -3.7548885e-05 | -0.00054356211 | 2.336725 | -0.00037548885 | -0.0002588761 | 2.154629
722.71484 | 0.84274912 | 0.84122515 | -1.5060908e-05 | -0.0011948555 | 3.02823 | -0.00015060908 | -0.0005690601 | 2.792246
722.73486 | 0.84375006 | 0.84232306 | -3.3387918e-05 | -0.0012386359 | 3.8140912 | -0.00033387918 | -0.0005899109 | 3.516867
722.75488 | 0.84475106 | 0.84326136 | -4.225372e-05 | -0.0012128836 | 4.4635096 | -0.0004225372 | -0.0005776461 | 4.115677
722.7749 | 0.84575206 | 0.84428507 | -2.714879e-05 | -0.0012083205 | 5.2303514 | -0.0002714879 | -0.0005754729 | 4.822761
722.79492 | 0.846753 | 0.84513307 | 0.00061873789 | -0.0011928807 | 5.9961696 | 0.0061873789 | -0.0005681196 | 5.5289
722.81494 | 0.847754 | 0.84618139 | -0.00030909182 | -0.00088308594 | 6.8196883 | -0.0030909182 | -0.0004205772 | 6.288244
722.83496 | 0.84875494 | 0.8470093 | -0.00034023938 | -0.00056849699 | 7.6083417 | -0.0034023938 | -0.0002707515 | 7.015439
722.85498 | 0.84975594 | 0.84786987 | -0.00093825231 | -0.0008938153 | 8.462594 | -0.0093825231 | -0.0004256871 | 7.803121
722.875 | 0.85075694 | 0.84898609 | -0.00095067034 | -0.00092678191 | 9.4771614 | -0.0095067034 | -0.0004413878 | 8.738626
722.89502 | 0.85175788 | 0.84987795 | -0.00093530136 | -0.0008656829 | 10.488208 | -0.0093530136 | -0.0004122889 | 9.670883
722.91504 | 0.85275888 | 0.85086143 | -0.00093350298 | -0.00090405956 | 11.587467 | -0.0093350298 | -0.0004305661 | 10.68448
722.93506 | 0.85375983 | 0.85180461 | -0.0012593092 | -0.00056423334 | 12.706593 | -0.012593092 | -0.0002687209 | 11.71639
722.95508 | 0.85476083 | 0.85286415 | -0.0029803158 | -0.0027344679 | 13.707821 | -0.029803158 | -0.001302314 | 12.6396
722.9751 | 0.85576183 | 0.85371351 | -0.0030068329 | -0.0027505055 | 14.855906 | -0.030068329 | -0.001309952 | 13.69822
722.99512 | 0.85676277 | 0.85480785 | -0.0009384841 | -0.0006144857 | 16.137112 | -0.009384841 | -0.000292654 | 14.87958
723.01514 | 0.85776377 | 0.85558033 | -0.00097516528 | -0.00058711588 | 17.25338 | -0.0097516528 | -0.0002796189 | 15.90886
723.03516 | 0.85876471 | 0.8566277 | -0.00097462552 | -0.00059221021 | 18.517595 | -0.0097462552 | -0.0002820452 | 17.07456
723.05518 | 0.85976571 | 0.85760629 | -0.00094570895 | -0.00057219522 | 19.812183 | -0.0094570895 | -0.0002725128 | 18.26826
723.0752 | 0.86076671 | 0.85839128 | -0.00063670345 | -0.0006038865 | 20.995979 | -0.0063670345 | -0.0002876061 | 19.35981
723.09521 | 0.86176765 | 0.85952222 | -0.00096374296 | -0.00068491732 | 22.41095 | -0.0096374296 | -0.0003261977 | 20.66451
723.11523 | 0.86276865 | 0.86046457 | -0.00092433597 | -0.00087168487 | 23.588457 | -0.0092433597 | -0.0004151473 | 21.75026
723.13525 | 0.86376959 | 0.86146998 | -0.000906609 | -0.00090842141 | 25.093712 | -0.00906609 | -0.0004326434 | 23.13821
723.15527 | 0.86477059 | 0.86237788 | -0.0009469206 | -0.00088429544 | 26.497658 | -0.009469206 | -0.0004211532 | 24.43275
723.17529 | 0.86577159 | 0.86326575 | -0.002307618 | -0.0010086973 | 27.964367 | -0.02307618 | -0.0004804007 | 25.78516
723.19531 | 0.86677253 | 0.86409676 | -0.0022751291 | -0.0015161758 | 29.453735 | -0.022751291 | -0.0007220916 | 27.15847
723.21533 | 0.86777353 | 0.86499709 | -0.0012490863 | -0.00058361824 | 30.966522 | -0.012490863 | -0.0002779532 | 28.55336
723.23535 | 0.86877447 | 0.86619735 | -0.00062920339 | -0.00054630009 | 32.417694 | -0.0062920339 | -0.0002601801 | 29.89145
723.25537 | 0.86977547 | 0.86692429 | -0.00064769958 | -0.001185494 | 33.908852 | -0.0064769958 | -0.0005646016 | 31.2664
723.27539 | 0.87077647 | 0.86812633 | -0.00064501155 | -0.001506947 | 35.487808 | -0.0064501155 | -0.0007176963 | 32.72232
723.29541 | 0.87177742 | 0.86888313 | -0.00066727819 | -0.0014864787 | 36.80452 | -0.0066727819 | -0.0007079481 | 33.93642
723.31543 | 0.87277842 | 0.86983442 | -0.00060824741 | -0.0014978928 | 38.217705 | -0.0060824741 | -0.0007133842 | 35.23948
723.33545 | 0.87377936 | 0.87097704 | -0.00095974648 | -0.0021198415 | 39.412056 | -0.0095974648 | -0.001009593 | 36.34075
723.35547 | 0.87478036 | 0.87198198 | -0.00033435645 | -0.00055641483 | 40.25592 | -0.0033435645 | -0.0002649973 | 37.11886
723.37549 | 0.87578136 | 0.87289488 | -0.00059014169 | -0.00060410559 | 41.09026 | -0.0059014169 | -0.0002877104 | 37.88818
723.39551 | 0.8767823 | 0.87386763 | -0.00036311077 | -0.00027864217 | 41.858913 | -0.0036311077 | -0.0001327057 | 38.59693
723.41553 | 0.8777833 | 0.87484217 | -0.00064361736 | -0.00026476156 | 42.397457 | -0.0064361736 | -0.0001260949 | 39.09351
723.43555 | 0.87878424 | 0.87580681 | -0.00035840363 | -0.00057539099 | 43.139721 | -0.0035840363 | -0.0002740349 | 39.77793
723.45557 | 0.87978524 | 0.87667096 | -0.00061100617 | 3.7614707e-05 | 43.84079 | -0.0061100617 | 1.791432e-05 | 40.42437
723.47559 | 0.88078624 | 0.87789494 | -0.00091805914 | 6.3528292e-05 | 44.673073 | -0.0091805914 | 3.025589e-05 | 41.19179
723.49561 | 0.88178718 | 0.87875462 | -0.00094167487 | 6.7031113e-05 | 45.192001 | -0.0094167487 | 3.192414e-05 | 41.67028
723.51563 | 0.88278818 | 0.87975103 | -0.00096821313 | 4.5208875e-05 | 45.922935 | -0.0096821313 | 2.153111e-05 | 42.34425
723.53564 | 0.88378912 | 0.88082838 | -0.00099793123 | 8.2064515e-05 | 46.710373 | -0.0099793123 | 3.908392e-05 | 43.07033
723.55566 | 0.88479012 | 0.88198936 | -0.00062244304 | 6.2496933e-05 | 47.334625 | -0.0062244304 | 2.97647e-05 | 43.64593
723.57568 | 0.88579112 | 0.88294065 | -0.0021542122 | 6.7921996e-05 | 48.150326 | -0.021542122 | 3.234843e-05 | 44.39807
723.5957 | 0.88679206 | 0.88398755 | -0.0010135516 | -0.0012302445 | 48.689335 | -0.010135516 | -0.0005859144 | 44.89507
723.61572 | 0.88779306 | 0.88501173 | -0.00095700391 | -0.00024765386 | 49.479698 | -0.0095700391 | -0.0001179473 | 45.62385
723.63574 | 0.888794 | 0.88617802 | -0.00097699673 | -0.00023041031 | 50.045658 | -0.0097699673 | -0.0001097349 | 46.1457
723.65576 | 0.88979501 | 0.88698721 | -0.00096551928 | -0.00022211201 | 50.647545 | -0.0096551928 | -0.0001057827 | 46.70069
723.67578 | 0.89079601 | 0.88770962 | -0.00096639793 | -0.00021962263 | 51.383232 | -0.0096639793 | -0.0001045971 | 47.37904
723.6958 | 0.89179695 | 0.88913298 | -0.00095403724 | -0.00055161124 | 52.163563 | -0.0095403724 | -0.0002627095 | 48.09856
723.71582 | 0.89279795 | 0.89009809 | -6.5468586e-05 | -0.00020749023 | 52.759071 | -0.00065468586 | -9.881899e-05 | 48.64766
723.73584 | 0.89379889 | 0.89114285 | 0.00027246849 | -0.00025024614 | 53.40448 | 0.0027246849 | -0.0001191819 | 49.24278
723.75586 | 0.89479989 | 0.8919524 | 0.00025724305 | -0.00027861327 | 54.104763 | 0.0025724305 | -0.0001326919 | 49.88849
723.77588 | 0.89580089 | 0.89314419 | 0.00030670027 | -0.00026389494 | 54.866116 | 0.0030670027 | -0.0001256822 | 50.59051
723.7959 | 0.89680183 | 0.89410126 | 0.00024940533 | -0.00028181143 | 55.356853 | 0.0024940533 | -0.0001342151 | 51.04301
723.81592 | 0.89780283 | 0.89514112 | 0.00054589671 | 5.4909127e-05 | 56.175892 | 0.0054589671 | 2.615094e-05 | 51.79822
723.83594 | 0.89880377 | 0.89613712 | 0.00058087974 | -0.00058871205 | 56.825703 | 0.0058087974 | -0.0002803791 | 52.39739
723.85596 | 0.89980477 | 0.89720547 | -0.0009756466 | -0.00084874226 | 57.497425 | -0.009756466 | -0.0004042207 | 53.01677
723.87598 | 0.90080577 | 0.89816844 | -0.00094250543 | -0.00087488012 | 58.146385 | -0.0094250543 | -0.0004166691 | 53.61516
723.896 | 0.90180671 | 0.89933473 | -0.00093549193 | -0.00090255699 | 58.829121 | -0.0093549193 | -0.0004298505 | 54.24469
723.91602 | 0.90280771 | 0.90000129 | -0.00097157486 | -0.00089146756 | 59.462418 | -0.0097157486 | -0.000424569 | 54.82863
723.93604 | 0.90380865 | 0.90095478 | -0.00063269254 | -0.00024480777 | 60.385731 | -0.0063269254 | -0.0001165918 | 55.67999
723.95605 | 0.90480965 | 0.90216577 | -0.00062525447 | -0.00023845426 | 61.2169 | -0.0062525447 | -0.0001135659 | 56.44639
723.97607 | 0.90581065 | 0.90309834 | -0.0012853581 | 5.2041658e-05 | 62.044533 | -0.012853581 | 2.478528e-05 | 57.20953
723.99609 | 0.90681159 | 0.90422887 | -0.00098840578 | -0.00042899582 | 62.786491 | -0.0098840578 | -0.0002043129 | 57.89367
724.01611 | 0.9078126 | 0.90513009 | -0.00091803604 | -0.00025912779 | 63.623116 | -0.0091803604 | -0.0001234118 | 58.6651
724.03613 | 0.90881354 | 0.90604025 | -0.00093391701 | -0.00027050113 | 64.443886 | -0.0093391701 | -0.0001288285 | 59.42191
724.05615 | 0.90981454 | 0.90704787 | -0.00098797248 | -0.0002522337 | 65.312752 | -0.0098797248 | -0.0001201284 | 60.22306
724.07617 | 0.91081554 | 0.90820301 | -0.00063881231 | -0.00020973392 | 66.146729 | -0.0063881231 | -9.988756e-05 | 60.99205
724.09619 | 0.91181648 | 0.90901482 | -0.001548063 | -0.0012007749 | 66.75605 | -0.01548063 | -0.0005718793 | 61.55389
724.11621 | 0.91281748 | 0.910119 | -0.0026441563 | -0.0012352475 | 67.629219 | -0.026441563 | -0.0005882971 | 62.35901
724.13623 | 0.91381842 | 0.91107833 | 3.2205775e-05 | -0.002138193 | 68.313644 | 0.00032205775 | -0.001018333 | 62.9901
724.15625 | 0.91481942 | 0.91213959 | -3.0511617e-05 | -0.00023923878 | 68.921783 | -0.00030511617 | -0.0001139395 | 63.55085
724.17627 | 0.91582042 | 0.91320711 | -3.5464927e-05 | -0.00023695348 | 69.634171 | -0.00035464927 | -0.0001128511 | 64.20772
724.19629 | 0.91682136 | 0.91425496 | -2.1062568e-05 | -0.00019770846 | 70.13559 | -0.00021062568 | -9.416034e-05 | 64.67007
724.21631 | 0.91782236 | 0.91500103 | 0.0015522669 | -0.00024113673 | 70.551407 | 0.015522669 | -0.0001148434 | 65.05348
724.23633 | 0.9188233 | 0.91616249 | 0.00028668027 | 9.105137e-05 | 71.184715 | 0.0028668027 | 4.336399e-05 | 65.63744
724.25635 | 0.9198243 | 0.9172045 | -1.9099662e-05 | -0.00019956942 | 71.711609 | -0.00019099662 | -9.504664e-05 | 66.12327
724.27637 | 0.9208253 | 0.91815269 | -5.0562325e-05 | -0.00023985041 | 72.311203 | -0.00050562325 | -0.0001142308 | 66.67614
724.29639 | 0.92182624 | 0.91904002 | -2.0509433e-05 | -0.00024539285 | 72.761436 | -0.00020509433 | -0.0001168704 | 67.09129
724.31641 | 0.92282724 | 0.92017817 | -2.7983995e-05 | -0.00026598427 | 73.466034 | -0.00027983995 | -0.0001266773 | 67.74098
724.33643 | 0.92382818 | 0.92114866 | 0.00018639605 | -0.0002857247 | 74.101875 | 0.0018639605 | -0.0001360788 | 68.32727
724.35645 | 0.92482919 | 0.9223302 | 0.0012553151 | 8.6754211e-05 | 74.682785 | 0.012553151 | 4.131743e-05 | 68.86291
724.37646 | 0.92583019 | 0.92322159 | 0.0013051882 | 2.4729601e-05 | 75.180405 | 0.013051882 | 1.177768e-05 | 69.32175
724.39648 | 0.92683113 | 0.92428285 | 0.0018507247 | 0.00099398883 | 75.758728 | 0.018507247 | 0.0004733956 | 69.855
724.4165 | 0.92783213 | 0.92518985 | 0.0018467188 | 0.0010212904 | 76.370049 | 0.018467188 | 0.0004863982 | 70.41869
724.43652 | 0.92883307 | 0.92619705 | 0.0018816168 | 0.00098643731 | 76.906265 | 0.018816168 | 0.0004697992 | 70.91312
724.45654 | 0.92983407 | 0.92720735 | 0.0018290926 | 0.0010484961 | 77.567886 | 0.018290926 | 0.0004993552 | 71.52318
724.47656 | 0.93083507 | 0.92822969 | 0.0015428098 | 0.00099348638 | 78.064507 | 0.015428098 | 0.0004731563 | 71.9811
724.49658 | 0.93183601 | 0.92930841 | 0.00028847693 | 8.4500127e-05 | 78.697281 | 0.0028847693 | 4.02439e-05 | 72.56456
724.5166 | 0.93283701 | 0.93026507 | -2.8957047e-05 | 6.126496e-05 | 79.316299 | -0.00028957047 | 2.917796e-05 | 73.13534
724.53662 | 0.93383795 | 0.93112963 | -0.00033808936 | 5.4622378e-05 | 79.862411 | -0.0033808936 | 2.601437e-05 | 73.6389
724.55664 | 0.93483895 | 0.93222976 | -0.00035229482 | 9.529823e-05 | 80.508759 | -0.0035229482 | 4.538659e-05 | 74.23488
724.57666 | 0.93583995 | 0.93329775 | -0.00032649323 | 8.7395922e-05 | 81.171982 | -0.0032649323 | 4.162305e-05 | 74.84642
724.59668 | 0.93684089 | 0.93427539 | -0.00015671382 | 3.0041934e-05 | 81.764343 | -0.0015671382 | 1.430773e-05 | 75.39261
724.6167 | 0.93784189 | 0.93511808 | -1.9493518e-05 | 7.4076648e-05 | 82.23362 | -0.00019493518 | 3.527963e-05 | 75.82532
724.63672 | 0.93884283 | 0.9363935 | -3.0367975e-05 | 0.00018470136 | 82.997009 | -0.00030367975 | 8.79656e-05 | 76.52922
724.65674 | 0.93984383 | 0.93714941 | -0.00031398894 | 0.00038440782 | 83.491127 | -0.0031398894 | 0.0001830775 | 76.98483
724.67676 | 0.94084483 | 0.93839931 | -0.00091420749 | 0.00033224415 | 84.208649 | -0.0091420749 | 0.0001582341 | 77.64644
724.69678 | 0.94184577 | 0.93915343 | -0.00063983462 | 0.00040399621 | 84.657478 | -0.0063983462 | 0.0001924066 | 78.06029
724.7168 | 0.94284678 | 0.94031888 | -0.00091996999 | 0.00042161439 | 85.473076 | -0.0091996999 | 0.0002007974 | 78.81233
724.73682 | 0.94384772 | 0.94133234 | -0.00094232179 | 0.00041547994 | 86.038834 | -0.0094232179 | 0.0001978759 | 79.334
724.75684 | 0.94484872 | 0.94213653 | -0.00097050972 | 7.4790623e-05 | 86.645569 | -0.0097050972 | 3.561967e-05 | 79.89346
724.77686 | 0.94584972 | 0.94321704 | -0.0015665806 | 8.8612287e-05 | 87.367142 | -0.015665806 | 4.220236e-05 | 80.5588
724.79688 | 0.94685066 | 0.94419777 | -0.001579538 | 0.00010551069 | 87.947716 | -0.01579538 | 5.025036e-05 | 81.09413
724.81689 | 0.94785166 | 0.94524789 | -0.0015463586 | 8.0174068e-05 | 88.611687 | -0.015463586 | 3.818358e-05 | 81.70636
724.83691 | 0.9488526 | 0.94635922 | -0.0015842265 | 8.9317007e-05 | 89.24176 | -0.015842265 | 4.253798e-05 | 82.28733
724.85693 | 0.9498536 | 0.94737089 | -0.0018648222 | -0.00052207866 | 89.909966 | -0.018648222 | -0.0002486444 | 82.90347
724.87695 | 0.9508546 | 0.94834721 | -0.001560915 | -0.00059694739 | 90.556366 | -0.01560915 | -0.0002843013 | 83.49949
724.89697 | 0.95185554 | 0.94931901 | 0.00028396209 | 0.00051665999 | 91.238182 | 0.0028396209 | 0.0002460637 | 84.12818
724.91699 | 0.95285654 | 0.95018089 | 0.0002727604 | 7.834952e-05 | 91.874153 | 0.002727604 | 3.731463e-05 | 84.71459
724.93701 | 0.95385748 | 0.95141566 | 0.00029868534 | 0.00039425492 | 92.646645 | 0.0029868534 | 0.0001877673 | 85.42688
724.95703 | 0.95485848 | 0.95223862 | 0.00030748165 | 0.00040350424 | 93.286995 | 0.0030748165 | 0.0001921723 | 86.01733
724.97705 | 0.95585948 | 0.95320559 | 0.00029931954 | 0.00039733917 | 93.877274 | 0.0029931954 | 0.0001892362 | 86.56161
724.99707 | 0.95686042 | 0.95439911 | 0.0015420198 | 0.00039080356 | 94.582031 | 0.015420198 | 0.0001861235 | 87.21145
725.01709 | 0.95786142 | 0.95534778 | -2.1021444e-05 | 0.00069888355 | 95.252312 | -0.00021021444 | 0.0003328492 | 87.82949
725.03711 | 0.95886236 | 0.95626551 | -0.0003495251 | 9.3497962e-05 | 95.929314 | -0.003495251 | 4.45292e-05 | 88.45374
725.05713 | 0.95986336 | 0.95732141 | -4.4424556e-05 | 6.7163506e-05 | 96.591156 | -0.00044424556 | 3.198719e-05 | 89.064
725.07715 | 0.96086437 | 0.95812964 | -3.8743194e-05 | 7.4698706e-05 | 97.362816 | -0.00038743194 | 3.557589e-05 | 89.77553
725.09717 | 0.96186531 | 0.95940864 | -5.8629987e-05 | 7.0708527e-05 | 98.100449 | -0.00058629987 | 3.367554e-05 | 90.45568
725.11719 | 0.96286631 | 0.96034694 | -0.0002554823 | 5.6275221e-05 | 98.827568 | -0.002554823 | 2.680155e-05 | 91.12614
725.13721 | 0.96386725 | 0.96120214 | -3.640091e-05 | -0.00086995517 | 99.423225 | -0.0003640091 | -0.0004143236 | 91.67538
725.15723 | 0.96486825 | 0.96225715 | -0.00060744007 | -0.0017173005 | 100.22366 | -0.0060744007 | -0.000817879 | 92.41343
725.17725 | 0.96586925 | 0.96326745 | -0.00065542437 | -0.0018197583 | 100.9179 | -0.0065542437 | -0.0008666754 | 93.05357
725.19727 | 0.96687019 | 0.96441048 | -0.00064211205 | -0.0017906394 | 101.54644 | -0.0064211205 | -0.0008528073 | 93.63313
725.21729 | 0.96787119 | 0.96520531 | -0.0006084913 | -0.001812096 | 102.10122 | -0.006084913 | -0.0008630261 | 94.14468
725.2373 | 0.96887213 | 0.96615034 | -0.00063041394 | -0.0017970732 | 103.03493 | -0.0063041394 | -0.0008558714 | 95.00563
725.25732 | 0.96987313 | 0.96726704 | 0.0011998209 | 6.7441004e-05 | 103.79129 | 0.011998209 | 3.211935e-05 | 95.70305
725.27734 | 0.97087413 | 0.96837342 | 0.00087025843 | 0.00069335673 | 104.47275 | 0.0087025843 | 0.000330217 | 96.3314
725.29736 | 0.97187507 | 0.96928227 | 0.0005931512 | 0.00068099133 | 104.98312 | 0.005931512 | 0.0003243279 | 96.802
725.31738 | 0.97287607 | 0.97015357 | 0.000598079 | 0.00067457533 | 105.80322 | 0.00598079 | 0.0003212722 | 97.55819
725.3374 | 0.97387701 | 0.97129703 | 0.00058133673 | 0.00066418137 | 106.63033 | 0.0058133673 | 0.000316322 | 98.32085
725.35742 | 0.97487801 | 0.97224969 | 0.00057117234 | 0.00065750181 | 107.25815 | 0.0057117234 | 0.0003131408 | 98.89974
725.37744 | 0.97587901 | 0.9731952 | 0.00060119684 | 0.000711923 | 108.03667 | 0.0060119684 | 0.0003390594 | 99.61759
725.39746 | 0.97687995 | 0.97425914 | 0.000292335 | 0.00066207524 | 108.81462 | 0.00292335 | 0.000315319 | 100.3349
725.41748 | 0.97788095 | 0.97547507 | 0.00091447332 | 0.00068005535 | 109.58853 | 0.0091447332 | 0.0003238821 | 101.0485
725.4375 | 0.9788819 | 0.97636598 | 0.0015838551 | 0.0001189398 | 110.22756 | 0.015838551 | 5.664609e-05 | 101.6378
725.45752 | 0.9798829 | 0.97720283 | 0.0021558176 | -0.00022111475 | 110.9016 | 0.021558176 | -0.0001053078 | 102.2593
725.47754 | 0.9808839 | 0.97840309 | 0.0021781467 | -0.00023335294 | 111.78967 | 0.021781467 | -0.0001111363 | 103.0781
725.49756 | 0.98188484 | 0.9793191 | 0.0021897887 | -0.00024288555 | 112.40255 | 0.021897887 | -0.0001156763 | 103.6432
725.51758 | 0.98288584 | 0.98016936 | 0.0022369982 | -0.00020776773 | 113.22941 | 0.022369982 | -9.895115e-05 | 104.4057
725.5376 | 0.98388678 | 0.98148501 | 0.00061299512 | -0.00017529365 | 114.01089 | 0.0061299512 | -8.348509e-05 | 105.1263
725.55762 | 0.98488778 | 0.98231065 | 0.00090484071 | 0.0010228819 | 114.62521 | 0.0090484071 | 0.0004871562 | 105.6927
725.57764 | 0.98588878 | 0.98329413 | 0.00096911384 | 0.0010127216 | 115.48357 | 0.0096911384 | 0.0004823173 | 106.4842
725.59766 | 0.98688972 | 0.98428071 | 0.00092243555 | 0.0010283904 | 116.13329 | 0.0092243555 | 0.0004897797 | 107.0833
725.61768 | 0.98789072 | 0.98509884 | 0.00090000092 | 0.0010115053 | 116.96207 | 0.0090000092 | 0.000481738 | 107.8475
725.6377 | 0.98889166 | 0.98629463 | 0.0008957166 | 0.00098663219 | 117.83609 | 0.008957166 | 0.000469892 | 108.6534
725.65771 | 0.98989266 | 0.98733175 | 0.00059449958 | 0.0010450077 | 118.46142 | 0.0059449958 | 0.0004976938 | 109.23
725.67773 | 0.99089366 | 0.98835367 | 0.00092726265 | 0.0013359534 | 119.30473 | 0.0092726265 | 0.0006362592 | 110.0076
725.69775 | 0.9918946 | 0.98935366 | 0.00090853602 | 0.0010407523 | 120.03671 | 0.0090853602 | 0.0004956671 | 110.6825
725.71777 | 0.9928956 | 0.99026024 | 0.00092022883 | 0.0010487442 | 120.89156 | 0.0092022883 | 0.0004994734 | 111.4707
725.73779 | 0.99389654 | 0.99119902 | 0.00093585218 | 0.0010241742 | 121.52556 | 0.0093585218 | 0.0004877717 | 112.0553
725.75781 | 0.99489754 | 0.99228001 | 0.00091633492 | 0.001045121 | 122.37498 | 0.0091633492 | 0.0004977478 | 112.8385
725.77783 | 0.99589854 | 0.99331844 | 0.00061338954 | 0.0010145201 | 123.18596 | 0.0061338954 | 0.0004831738 | 113.5863
725.79785 | 0.99689949 | 0.99421787 | -0.00035788753 | 0.00099504844 | 123.93756 | -0.0035788753 | 0.0004739003 | 114.2794
725.81787 | 0.99790049 | 0.99538642 | 0.0018249213 | 0.0010436856 | 124.79186 | 0.018249213 | 0.0004970642 | 115.0671
725.83789 | 0.99890143 | 0.99633372 | 0.0012239086 | 0.0016102551 | 125.39581 | 0.012239086 | 0.0007668977 | 115.624
725.85791 | 0.99990243 | 0.99701899 | 0.001213669 | 0.0016676508 | 126.32922 | 0.01213669 | 0.0007942329 | 116.4846
725.87793 | 1.0009034 | 0.99855143 | 0.0012272644 | 0.0016305482 | 127.3335 | 0.012272644 | 0.0007765625 | 117.4107
725.89795 | 1.0019044 | 0.99933064 | 0.0012327374 | 0.0016437542 | 127.85837 | 0.012327374 | 0.0007828519 | 117.8946
725.91797 | 1.0029054 | 1.0003119 | 0.0015504343 | 0.0016865575 | 128.69055 | 0.015504343 | 0.0008032374 | 118.662
725.93799 | 1.0039064 | 1.0013942 | 0.0015533024 | 0.0013317569 | 129.64574 | 0.015533024 | 0.0006342606 | 119.5427
725.95801 | 1.0049074 | 1.0020597 | 0.00092428672 | 0.0016269847 | 130.30275 | 0.0092428672 | 0.0007748653 | 120.1485
725.97803 | 1.0059083 | 1.0033526 | 0.00092322158 | 0.0016445469 | 131.33205 | 0.0092322158 | 0.0007832295 | 121.0976
725.99805 | 1.0069093 | 1.0044792 | 0.00091555878 | 0.0016559584 | 132.06111 | 0.0091555878 | 0.0007886643 | 121.7699
726.01807 | 1.0079103 | 1.0052198 | 0.00091686141 | 0.0015789338 | 132.87799 | 0.0091686141 | 0.0007519807 | 122.5231
726.03809 | 1.0089113 | 1.0062824 | 0.00088544277 | 0.0016432552 | 133.75177 | 0.0088544277 | 0.0007826143 | 123.3288
726.05811 | 1.0099123 | 1.0072445 | 0.00090536661 | 0.0013024908 | 134.5762 | 0.0090536661 | 0.0006203223 | 124.089
726.07813 | 1.0109131 | 1.0082579 | -5.0836283e-05 | 0.0010243822 | 135.33568 | -0.00050836283 | 0.0004878707 | 124.7892
726.09814 | 1.0119141 | 1.0092114 | 0.00062176189 | 0.0025480625 | 136.23294 | 0.0062176189 | 0.001213536 | 125.6166
726.11816 | 1.0129151 | 1.0102744 | 0.00062739919 | 0.00257237 | 137.0744 | 0.0062739919 | 0.001225113 | 126.3925
726.13818 | 1.0139161 | 1.0112463 | 0.00060192897 | 0.0025588227 | 137.76813 | 0.0060192897 | 0.001218661 | 127.0321
726.1582 | 1.0149171 | 1.0122124 | 0.0005805617 | 0.0025767861 | 138.58026 | 0.005805617 | 0.001227216 | 127.781
726.17822 | 1.015918 | 1.0130452 | 0.002279283 | 0.0025902628 | 139.47034 | 0.02279283 | 0.001233635 | 128.6017
726.19824 | 1.016919 | 1.0142642 | 0.0021918647 | 0.0024757362 | 140.36055 | 0.021918647 | 0.00117909 | 129.4225
726.21826 | 1.01792 | 1.0152558 | 0.0024661929 | 0.0016853337 | 141.1787 | 0.024661929 | 0.0008026545 | 130.1769
726.23828 | 1.018921 | 1.0160286 | 0.0024899284 | 0.0016691932 | 142.07468 | 0.024899284 | 0.0007949675 | 131.0031
726.2583 | 1.019922 | 1.0172379 | 0.0025152429 | 0.0016666697 | 142.94878 | 0.025152429 | 0.0007937656 | 131.8091
726.27832 | 1.0209229 | 1.0181007 | 0.0024898681 | 0.0016069622 | 143.68785 | 0.024898681 | 0.0007653294 | 132.4905
726.29834 | 1.0219239 | 1.0191436 | 0.0018226253 | 0.0016332052 | 144.58864 | 0.018226253 | 0.0007778279 | 133.3211
726.31836 | 1.0229249 | 1.0201799 | 0.0018539681 | 0.0018936349 | 145.58144 | 0.018539681 | 0.0009018597 | 134.2366
726.33838 | 1.0239259 | 1.0214052 | 0.0011858825 | 0.0010076584 | 146.43761 | 0.011858825 | 0.0004799059 | 135.026
726.3584 | 1.0249269 | 1.0222263 | 0.0018255237 | 0.0035231502 | 147.23982 | 0.018255237 | 0.00167793 | 135.7657
726.37842 | 1.0259278 | 1.0231942 | 0.0018578882 | 0.003571379 | 148.09669 | 0.018578882 | 0.0017009 | 136.5558
726.39844 | 1.0269288 | 1.024091 | 0.0018408585 | 0.0035739145 | 148.92751 | 0.018408585 | 0.001702107 | 137.3219
726.41846 | 1.0279298 | 1.0252891 | 0.0018569683 | 0.0035427311 | 149.90691 | 0.018569683 | 0.001687256 | 138.225
726.43848 | 1.0289308 | 1.0261464 | 0.004641606 | 0.0035360004 | 150.53934 | 0.04641606 | 0.00168405 | 138.8081
726.4585 | 1.0299318 | 1.0270606 | 0.0030967933 | 0.003189777 | 151.62726 | 0.030967933 | 0.001519158 | 139.8113
726.47852 | 1.0309327 | 1.0282578 | 0.0028582769 | 0.003844829 | 152.56509 | 0.028582769 | 0.001831133 | 140.676
726.49854 | 1.0319337 | 1.0291353 | 0.0027677182 | 0.0041031037 | 153.23946 | 0.027677182 | 0.001954138 | 141.2978
726.51855 | 1.0329347 | 1.0300522 | 0.0028221591 | 0.0041767713 | 154.2713 | 0.028221591 | 0.001989223 | 142.2493
726.53857 | 1.0339357 | 1.0311081 | 0.0028013717 | 0.004201991 | 155.18034 | 0.028013717 | 0.002001234 | 143.0875
726.55859 | 1.0349367 | 1.0319307 | 0.0028162501 | 0.0041749938 | 155.94926 | 0.028162501 | 0.001988376 | 143.7965
726.57861 | 1.0359375 | 1.0331554 | 0.0027985163 | 0.0041959807 | 156.92906 | 0.027985163 | 0.001998372 | 144.6999
726.59863 | 1.0369385 | 1.0339843 | 0.0028181097 | 0.0044713202 | 157.79626 | 0.028181097 | 0.002129504 | 145.4995
726.61865 | 1.0379395 | 1.034992 | 0.0028107536 | 0.0044359625 | 158.89278 | 0.028107536 | 0.002112665 | 146.5106
726.63867 | 1.0389405 | 1.0361891 | 0.0028125085 | 0.0044657574 | 159.75014 | 0.028125085 | 0.002126855 | 147.3011
726.65869 | 1.0399415 | 1.0370004 | 0.0028012944 | 0.0044897739 | 160.74989 | 0.028012944 | 0.002138293 | 148.223
726.67871 | 1.0409424 | 1.0379616 | 0.0028296136 | 0.0044758236 | 161.58067 | 0.028296136 | 0.002131649 | 148.989
726.69873 | 1.0419434 | 1.0391525 | 0.0028185069 | 0.0044554067 | 162.48613 | 0.028185069 | 0.002121925 | 149.8239
726.71875 | 1.0429444 | 1.0400627 | 0.0034646844 | 0.0041539632 | 163.31165 | 0.034646844 | 0.00197836 | 150.5851
726.73877 | 1.0439454 | 1.0411847 | 0.0040326444 | 0.0041556661 | 164.27397 | 0.040326444 | 0.001979171 | 151.4724
726.75879 | 1.0449464 | 1.0421534 | 0.0043212525 | 0.0041613546 | 165.14322 | 0.043212525 | 0.001981881 | 152.2739
726.77881 | 1.0459473 | 1.0431132 | 0.0043768785 | 0.0041416897 | 166.10155 | 0.043768785 | 0.001972515 | 153.1576
726.79883 | 1.0469483 | 1.0441512 | 0.0043316199 | 0.0041724802 | 166.99484 | 0.043316199 | 0.001987179 | 153.9813
726.81885 | 1.0479493 | 1.0449706 | 0.0043145763 | 0.004160075 | 167.84615 | 0.043145763 | 0.001981271 | 154.7662
726.83887 | 1.0489503 | 1.0460547 | 0.0043254965 | 0.0047680466 | 168.78877 | 0.043254965 | 0.002270823 | 155.6354
726.85889 | 1.0499513 | 1.0470333 | 0.0034134437 | 0.0053229062 | 169.76407 | 0.034134437 | 0.002535079 | 156.5347
726.87891 | 1.0509522 | 1.0481722 | 0.0046714344 | 0.0055856933 | 170.81126 | 0.046714344 | 0.002660234 | 157.5003
726.89893 | 1.0519532 | 1.0490445 | 0.0049813627 | 0.0057030041 | 171.61595 | 0.049813627 | 0.002716104 | 158.2423
726.91895 | 1.0529542 | 1.0499654 | 0.0049686008 | 0.0056908233 | 172.6554 | 0.049686008 | 0.002710303 | 159.2007
726.93896 | 1.0539552 | 1.0510825 | 0.0049949773 | 0.0056663756 | 173.5623 | 0.049949773 | 0.00269866 | 160.0369
726.95898 | 1.0549562 | 1.0521138 | 0.0049504275 | 0.0057104505 | 174.517 | 0.049504275 | 0.002719651 | 160.9172
726.979 | 1.0559571 | 1.0530164 | 0.0059057456 | 0.0060318462 | 175.41847 | 0.059057456 | 0.002872718 | 161.7485
726.99902 | 1.0569581 | 1.0540133 | 0.0053184917 | 0.0051149162 | 176.21332 | 0.053184917 | 0.002436022 | 162.4814
727.01904 | 1.0579591 | 1.0549212 | 0.005004866 | 0.0047526751 | 177.13033 | 0.05004866 | 0.002263502 | 163.3269
727.03906 | 1.0589601 | 1.055927 | 0.004668877 | 0.0048270887 | 178.02997 | 0.04668877 | 0.002298942 | 164.1565
727.05908 | 1.0599611 | 1.0570196 | 0.0046561384 | 0.0057009333 | 179.06631 | 0.046561384 | 0.002715118 | 165.112
727.0791 | 1.060962 | 1.0579119 | 0.0043467311 | 0.0060304794 | 180.03456 | 0.043467311 | 0.002872067 | 166.0048
727.09912 | 1.061963 | 1.0590254 | 0.0046690693 | 0.0057283463 | 181.03497 | 0.046690693 | 0.002728174 | 166.9273
727.11914 | 1.062964 | 1.059827 | 0.0046273749 | 0.0056437594 | 181.7534 | 0.046273749 | 0.002687888 | 167.5897
727.13916 | 1.063965 | 1.0609522 | 0.0046787988 | 0.0056882473 | 182.8006 | 0.046787988 | 0.002709076 | 168.5553
727.15918 | 1.064966 | 1.0620335 | 0.0046883216 | 0.0057040723 | 183.74968 | 0.046883216 | 0.002716613 | 169.4304
727.1792 | 1.0659668 | 1.0627818 | 0.0046781674 | 0.0057651326 | 184.46777 | 0.046781674 | 0.002745693 | 170.0926
727.19922 | 1.0669678 | 1.0640246 | 0.0084297173 | 0.0062152622 | 185.56917 | 0.084297173 | 0.002960072 | 171.1081
727.21924 | 1.0679688 | 1.0649455 | 0.0081172697 | 0.0066308356 | 186.45714 | 0.081172697 | 0.003157992 | 171.9269
727.23926 | 1.0689698 | 1.066038 | 0.0078001209 | 0.0062953099 | 187.35622 | 0.078001209 | 0.002998195 | 172.7559
727.25928 | 1.0699708 | 1.0667859 | 0.0078103784 | 0.0062921229 | 188.30011 | 0.078103784 | 0.002996677 | 173.6263
727.2793 | 1.0709717 | 1.067971 | 0.0078254668 | 0.0062789824 | 189.29639 | 0.078254668 | 0.002990419 | 174.5449
727.29932 | 1.0719727 | 1.0689102 | 0.0078224447 | 0.0062549389 | 190.22798 | 0.078224447 | 0.002978968 | 175.4039
727.31934 | 1.0729737 | 1.0698531 | 0.006531246 | 0.0062698363 | 191.13419 | 0.06531246 | 0.002986063 | 176.2395
727.33936 | 1.0739747 | 1.0708731 | 0.0053217453 | 0.0057919472 | 192.07532 | 0.053217453 | 0.002758464 | 177.1073
727.35938 | 1.0749757 | 1.0719831 | 0.005315478 | 0.0053528771 | 192.99857 | 0.05315478 | 0.002549353 | 177.9586
727.37939 | 1.0759766 | 1.0729742 | 0.0052737161 | 0.0053806286 | 193.9055 | 0.052737161 | 0.00256257 | 178.7948
727.39941 | 1.0769776 | 1.0738951 | 0.0053402958 | 0.0053631552 | 194.60585 | 0.053402958 | 0.002554248 | 179.4406
727.41943 | 1.0779786 | 1.0750458 | 0.0053028204 | 0.0054145912 | 195.49084 | 0.053028204 | 0.002578745 | 180.2566
727.43945 | 1.0789796 | 1.0758352 | 0.0053363238 | 0.0053936099 | 196.34827 | 0.053363238 | 0.002568753 | 181.0472
727.45947 | 1.0799806 | 1.0768067 | 0.0046562944 | 0.0069142999 | 197.46519 | 0.046562944 | 0.003292994 | 182.0771
727.47949 | 1.0809815 | 1.0778433 | 0.0086770514 | 0.007266039 | 198.35037 | 0.086770514 | 0.003460513 | 182.8933
727.49951 | 1.0819825 | 1.078707 | 0.0084248492 | 0.0075490004 | 199.03001 | 0.084248492 | 0.003595276 | 183.52
727.51953 | 1.0829835 | 1.0799502 | 0.0084108729 | 0.0075127427 | 200.0461 | 0.084108729 | 0.003578008 | 184.4569
727.53955 | 1.0839845 | 1.0808944 | 0.0084199226 | 0.0075032292 | 200.92049 | 0.084199226 | 0.003573477 | 185.2632
727.55957 | 1.0849855 | 1.0818572 | 0.0084391227 | 0.0075275167 | 201.84895 | 0.084391227 | 0.003585044 | 186.1193
727.57959 | 1.0859864 | 1.082788 | 0.0071661854 | 0.0075471629 | 202.782 | 0.071661854 | 0.003594401 | 186.9796
727.59961 | 1.0869874 | 1.0838054 | 0.006246184 | 0.0066248537 | 203.51033 | 0.06246184 | 0.003155143 | 187.6512
727.61963 | 1.0879884 | 1.0849593 | 0.0056149531 | 0.0060106674 | 204.56552 | 0.056149531 | 0.002862632 | 188.6241
727.63965 | 1.0889894 | 1.0858202 | 0.0053263856 | 0.0059672687 | 205.33955 | 0.053263856 | 0.002841963 | 189.3379
727.65967 | 1.0899904 | 1.0868578 | 0.005308263 | 0.0060166656 | 206.25357 | 0.05308263 | 0.002865488 | 190.1807
727.67969 | 1.0909913 | 1.0878998 | 0.0052780528 | 0.0059956592 | 207.17537 | 0.052780528 | 0.002855484 | 191.0306
727.69971 | 1.0919923 | 1.0888225 | 0.005326747 | 0.006032438 | 208.00366 | 0.05326747 | 0.002873 | 191.7944
727.71973 | 1.0929933 | 1.089772 | 0.0059031425 | 0.0062473305 | 208.9469 | 0.059031425 | 0.002975344 | 192.6641
727.73975 | 1.0939943 | 1.0908306 | 0.0087679625 | 0.0085163489 | 209.77872 | 0.087679625 | 0.004055984 | 193.4311
727.75977 | 1.0949953 | 1.0918529 | 0.0093642548 | 0.0088150082 | 210.67624 | 0.093642548 | 0.004198223 | 194.2587
727.77979 | 1.0959961 | 1.0927081 | 0.009396892 | 0.0087988526 | 211.50684 | 0.09396892 | 0.004190528 | 195.0245
727.7998 | 1.0969971 | 1.0939902 | 0.0093689542 | 0.0088242833 | 212.46698 | 0.093689542 | 0.00420264 | 195.9099
727.81982 | 1.0979981 | 1.0948615 | 0.0093616294 | 0.0087971352 | 213.25334 | 0.093616294 | 0.004189711 | 196.6349
727.83984 | 1.0989991 | 1.0957001 | 0.009394547 | 0.0087736575 | 214.05078 | 0.09394547 | 0.004178529 | 197.3702
727.85986 | 1.1000001 | 1.0969076 | 0.0087262588 | 0.0075388518 | 215.10083 | 0.087262588 | 0.003590442 | 198.3385
727.87988 | 1.101001 | 1.0977882 | 0.0087556662 | 0.007829221 | 215.87587 | 0.087556662 | 0.003728733 | 199.0531
727.8999 | 1.102002 | 1.0988419 | 0.0084259063 | 0.0078231618 | 216.67638 | 0.084259063 | 0.003725847 | 199.7912
727.91992 | 1.103003 | 1.0997812 | 0.0084633734 | 0.0078297034 | 217.63838 | 0.084633734 | 0.003728963 | 200.6783
727.93994 | 1.104004 | 1.1008089 | 0.0084024537 | 0.0078348359 | 218.3903 | 0.084024537 | 0.003731407 | 201.3716
727.95996 | 1.105005 | 1.101635 | 0.0084615741 | 0.0078391144 | 219.26619 | 0.084615741 | 0.003733445 | 202.1792
727.97998 | 1.1060059 | 1.1029314 | 0.0084639024 | 0.0091359196 | 220.23906 | 0.084639024 | 0.004351059 | 203.0763
728 | 1.1070069 | 1.103863 | 0.0096955644 | 0.0097257728 | 221.02098 | 0.096955644 | 0.004631982 | 203.7973
728.02002 | 1.1080079 | 1.1046377 | 0.0096974969 | 0.0094431881 | 221.83041 | 0.096974969 | 0.004497399 | 204.5436
728.04004 | 1.1090089 | 1.1059363 | 0.0096668415 | 0.0093934797 | 222.70822 | 0.096668415 | 0.004473725 | 205.353
728.06006 | 1.1100099 | 1.1067723 | 0.0096898079 | 0.0093448218 | 223.6124 | 0.096898079 | 0.004450551 | 206.1867
728.08008 | 1.1110108 | 1.1079497 | 0.009693983 | 0.0094121406 | 224.44344 | 0.09693983 | 0.004482612 | 206.953
728.1001 | 1.1120118 | 1.1086432 | 0.0096845776 | 0.0093950313 | 225.1577 | 0.096845776 | 0.004474464 | 207.6116
728.12012 | 1.1130128 | 1.1097035 | 0.01059333 | 0.0097507238 | 226.18533 | 0.1059333 | 0.004643865 | 208.5592
728.14014 | 1.1140138 | 1.1109704 | 0.011799404 | 0.010030216 | 226.92021 | 0.11799404 | 0.004776976 | 209.2368
728.16016 | 1.1150148 | 1.1115913 | 0.0094003063 | 0.0093957195 | 227.69522 | 0.094003063 | 0.004474791 | 209.9514
728.18018 | 1.1160157 | 1.1127148 | 0.0084079728 | 0.0093850298 | 228.7814 | 0.084079728 | 0.0044697 | 210.9529
728.2002 | 1.1170167 | 1.1139387 | 0.0084272195 | 0.0094553772 | 229.76797 | 0.084272195 | 0.004503204 | 211.8626
728.22021 | 1.1180177 | 1.1148646 | 0.0084153451 | 0.0094045764 | 230.55943 | 0.084153451 | 0.00447901 | 212.5924
728.24023 | 1.1190187 | 1.1155002 | 0.010914522 | 0.0093900627 | 231.17288 | 0.10914522 | 0.004472097 | 213.158
728.26025 | 1.1200197 | 1.1166008 | 0.010929812 | 0.010387097 | 232.32439 | 0.10929812 | 0.004946943 | 214.2198
728.28027 | 1.1210206 | 1.1177471 | 0.010285169 | 0.010668143 | 233.31738 | 0.10285169 | 0.005080794 | 215.1354
728.30029 | 1.1220216 | 1.1189504 | 0.010271599 | 0.010624775 | 234.26643 | 0.10271599 | 0.00506014 | 216.0105
728.32031 | 1.1230226 | 1.1196219 | 0.010308253 | 0.010665585 | 234.98259 | 0.10308253 | 0.005079576 | 216.6709
728.34033 | 1.1240236 | 1.1207492 | 0.010299949 | 0.010659501 | 235.85284 | 0.10299949 | 0.005076678 | 217.4733
728.36035 | 1.1250246 | 1.1215978 | 0.010915346 | 0.010659758 | 236.87013 | 0.10915346 | 0.0050768 | 218.4113
728.38037 | 1.1260254 | 1.1227721 | 0.010901135 | 0.010639205 | 237.71075 | 0.10901135 | 0.005067012 | 219.1864
728.40039 | 1.1270264 | 1.1239139 | 0.011543736 | 0.010629471 | 238.48856 | 0.11543736 | 0.005062376 | 219.9036
728.42041 | 1.1280274 | 1.1246358 | 0.012156561 | 0.010650115 | 239.48178 | 0.12156561 | 0.005072208 | 220.8195
728.44043 | 1.1290284 | 1.1256318 | 0.01151383 | 0.01034173 | 240.53178 | 0.1151383 | 0.004925337 | 221.7876
728.46045 | 1.1300294 | 1.1265639 | 0.011562278 | 0.010342512 | 241.35893 | 0.11562278 | 0.004925709 | 222.5503
728.48047 | 1.1310303 | 1.1276176 | 0.011544232 | 0.010366019 | 242.26282 | 0.11544232 | 0.004936905 | 223.3838
728.50049 | 1.1320313 | 1.1286957 | 0.011543859 | 0.010352522 | 243.16353 | 0.11543859 | 0.004930477 | 224.2143
728.52051 | 1.1330323 | 1.1297455 | 0.011858893 | 0.011753674 | 244.02913 | 0.11858893 | 0.005597787 | 225.0124
728.54053 | 1.1340333 | 1.1306984 | 0.011843717 | 0.011909347 | 244.86957 | 0.11843717 | 0.005671928 | 225.7874
728.56055 | 1.1350343 | 1.1315711 | 0.012164922 | 0.011899755 | 245.82474 | 0.12164922 | 0.00566736 | 226.6681
728.58057 | 1.1360352 | 1.1326073 | 0.012139139 | 0.011936706 | 246.87346 | 0.12139139 | 0.005684958 | 227.6351
728.60059 | 1.1370362 | 1.1336896 | 0.012179596 | 0.011912444 | 247.86577 | 0.12179596 | 0.005673403 | 228.5501
728.62061 | 1.1380372 | 1.1346548 | 0.012164144 | 0.011924053 | 248.65379 | 0.12164144 | 0.005678932 | 229.2767
728.64063 | 1.1390382 | 1.1356262 | 0.012174245 | 0.011925848 | 249.58989 | 0.12174245 | 0.005679787 | 230.1399
728.66064 | 1.1400392 | 1.1365877 | 0.012787151 | 0.011933577 | 250.6469 | 0.12787151 | 0.005683468 | 231.1145
728.68066 | 1.1410401 | 1.1375592 | 0.013717431 | 0.011926716 | 251.44417 | 0.13717431 | 0.0056802 | 231.8496
728.70068 | 1.1420411 | 1.1384541 | 0.013746731 | 0.011892146 | 252.39903 | 0.13746731 | 0.005663736 | 232.7301
728.7207 | 1.1430421 | 1.1396441 | 0.013706258 | 0.011929829 | 253.54156 | 0.13706258 | 0.005681683 | 233.7836
728.74072 | 1.1440431 | 1.1404815 | 0.013705948 | 0.011937936 | 254.37048 | 0.13705948 | 0.005685544 | 234.5479
728.76074 | 1.1450441 | 1.1416137 | 0.013717428 | 0.011903781 | 255.30783 | 0.13717428 | 0.005669277 | 235.4122
728.78076 | 1.146045 | 1.1424265 | 0.010919675 | 0.0134342 | 256.12213 | 0.10919675 | 0.006398152 | 236.1631
728.80078 | 1.147046 | 1.1434672 | 0.010924176 | 0.013178694 | 257.37247 | 0.10924176 | 0.006276465 | 237.316
728.8208 | 1.148047 | 1.1446157 | 0.010292321 | 0.01289757 | 258.33398 | 0.10292321 | 0.006142578 | 238.2025
728.84082 | 1.149048 | 1.1456738 | 0.01029584 | 0.012826581 | 259.29764 | 0.1029584 | 0.006108768 | 239.0911
728.86084 | 1.150049 | 1.1464753 | 0.010274203 | 0.01285303 | 260.20108 | 0.10274203 | 0.006121365 | 239.9241
728.88086 | 1.1510499 | 1.1476487 | 0.010288339 | 0.012820764 | 261.18793 | 0.10288339 | 0.006105998 | 240.8341
728.90088 | 1.1520509 | 1.148554 | 0.01307982 | 0.013120635 | 262.06177 | 0.1307982 | 0.006248814 | 241.6398
728.9209 | 1.1530519 | 1.1493264 | 0.013702579 | 0.013135985 | 263.01144 | 0.13702579 | 0.006256125 | 242.5155
728.94092 | 1.1540529 | 1.1504931 | 0.013091689 | 0.012518099 | 264.0723 | 0.13091689 | 0.005961851 | 243.4937
728.96094 | 1.1550539 | 1.15158 | 0.013402029 | 0.012550395 | 265.04013 | 0.13402029 | 0.005977232 | 244.3861
728.98096 | 1.1560547 | 1.1525187 | 0.013431561 | 0.012519477 | 266.03549 | 0.13431561 | 0.005962508 | 245.3039
729.00098 | 1.1570557 | 1.1534852 | 0.013415243 | 0.012529082 | 267.04163 | 0.13415243 | 0.005967082 | 246.2316
729.021 | 1.1580567 | 1.1544513 | 0.013076009 | 0.012860131 | 267.97684 | 0.13076009 | 0.006124747 | 247.094
729.04102 | 1.1590577 | 1.1557293 | 0.013398437 | 0.014678295 | 269.03784 | 0.13398437 | 0.006990663 | 248.0723
729.06104 | 1.1600587 | 1.1563883 | 0.014345141 | 0.014739765 | 269.94415 | 0.14345141 | 0.007019939 | 248.908
729.08105 | 1.1610596 | 1.1575475 | 0.014360577 | 0.014719194 | 270.89334 | 0.14360577 | 0.007010141 | 249.7832
729.10107 | 1.1620606 | 1.1584809 | 0.014363257 | 0.014765357 | 271.80545 | 0.14363257 | 0.007032127 | 250.6242
729.12109 | 1.1630616 | 1.1595144 | 0.014400906 | 0.01471297 | 272.82718 | 0.14400906 | 0.007007177 | 251.5663
729.14111 | 1.1640626 | 1.1604407 | 0.014349202 | 0.014702307 | 273.91064 | 0.14349202 | 0.007002099 | 252.5653
729.16113 | 1.1650636 | 1.1614661 | 0.014373742 | 0.014708068 | 274.97662 | 0.14373742 | 0.007004843 | 253.5483
729.18115 | 1.1660645 | 1.1623826 | 0.014991924 | 0.013753586 | 275.91769 | 0.14991924 | 0.006550262 | 254.416
729.20117 | 1.1670655 | 1.1635342 | 0.015021121 | 0.01345956 | 276.96725 | 0.15021121 | 0.00641023 | 255.3838
729.22119 | 1.1680665 | 1.1643606 | 0.014971509 | 0.013475304 | 277.98172 | 0.14971509 | 0.006417728 | 256.3192
729.24121 | 1.1690675 | 1.1654586 | 0.014940089 | 0.013505775 | 279.01456 | 0.14940089 | 0.00643224 | 257.2715
729.26123 | 1.1700685 | 1.1665082 | 0.015005666 | 0.013458379 | 279.92175 | 0.15005666 | 0.006409668 | 258.108
729.28125 | 1.1710694 | 1.1673214 | 0.014671588 | 0.014039222 | 280.99213 | 0.14671588 | 0.006686299 | 259.095
729.30127 | 1.1720704 | 1.1685489 | 0.014680432 | 0.014058119 | 282.12662 | 0.14680432 | 0.006695299 | 260.1411
729.32129 | 1.1730714 | 1.1692991 | 0.015348347 | 0.016508561 | 282.99664 | 0.15348347 | 0.007862343 | 260.9433
729.34131 | 1.1740724 | 1.170426 | 0.017511176 | 0.015620191 | 284.06302 | 0.17511176 | 0.007439249 | 261.9266
729.36133 | 1.1750734 | 1.1713014 | 0.016892716 | 0.015649956 | 285.12881 | 0.16892716 | 0.007453425 | 262.9093
729.38135 | 1.1760743 | 1.1722512 | 0.0168203 | 0.015626425 | 286.14847 | 0.168203 | 0.007442218 | 263.8495
729.40137 | 1.1770753 | 1.1734099 | 0.016832214 | 0.015622448 | 287.32895 | 0.16832214 | 0.007440324 | 264.938
729.42139 | 1.1780763 | 1.1741709 | 0.015964638 | 0.015943574 | 288.36328 | 0.15964638 | 0.007593263 | 265.8917
729.44141 | 1.1790773 | 1.1752545 | 0.01624513 | 0.015321868 | 289.44055 | 0.1624513 | 0.00729717 | 266.885
729.46143 | 1.1800783 | 1.1762916 | 0.015938863 | 0.015341496 | 290.42963 | 0.15938863 | 0.007306518 | 267.797
729.48145 | 1.1810791 | 1.1773443 | 0.015931133 | 0.015321827 | 291.50473 | 0.15931133 | 0.007297151 | 268.7884
729.50146 | 1.1820801 | 1.1783257 | 0.015947878 | 0.015356611 | 292.64249 | 0.15947878 | 0.007313717 | 269.8375
729.52148 | 1.1830812 | 1.1793041 | 0.015941005 | 0.015326755 | 293.72107 | 0.15941005 | 0.007299498 | 270.832
729.5415 | 1.1840822 | 1.1802286 | 0.015932109 | 0.015322756 | 294.84964 | 0.15932109 | 0.007297593 | 271.8726
729.56152 | 1.1850832 | 1.1812989 | 0.015977861 | 0.016249247 | 296.02194 | 0.15977861 | 0.007738842 | 272.9536
729.58154 | 1.186084 | 1.1823217 | 0.015341211 | 0.017155971 | 297.05981 | 0.15341211 | 0.008170677 | 273.9105
729.60156 | 1.187085 | 1.183073 | 0.019000797 | 0.017855948 | 298.1947 | 0.19000797 | 0.008504047 | 274.957
729.62158 | 1.188086 | 1.1842322 | 0.019021627 | 0.017857116 | 299.37778 | 0.19021627 | 0.008504604 | 276.0479
729.6416 | 1.189087 | 1.185125 | 0.019027725 | 0.017864274 | 300.46387 | 0.19027725 | 0.008508013 | 277.0493
729.66162 | 1.190088 | 1.1861537 | 0.019032672 | 0.017884873 | 301.6734 | 0.19032672 | 0.008517823 | 278.1646
729.68164 | 1.1910889 | 1.1872828 | 0.017189853 | 0.017194517 | 302.87283 | 0.17189853 | 0.008189035 | 279.2706
729.70166 | 1.1920899 | 1.188079 | 0.016508579 | 0.016237659 | 303.93668 | 0.16508579 | 0.007733323 | 280.2515
729.72168 | 1.1930909 | 1.1893289 | 0.016497098 | 0.017188022 | 305.20514 | 0.16497098 | 0.008185942 | 281.4211
729.7417 | 1.1940919 | 1.1902002 | 0.01620584 | 0.01784794 | 306.23444 | 0.1620584 | 0.008500233 | 282.3702
729.76172 | 1.1950929 | 1.1912019 | 0.016221119 | 0.017869579 | 307.40234 | 0.16221119 | 0.008510539 | 283.4471
729.78174 | 1.1960938 | 1.1921337 | 0.016221151 | 0.017855722 | 308.5556 | 0.16221151 | 0.00850394 | 284.5105
729.80176 | 1.1970948 | 1.193084 | 0.016219249 | 0.0178477 | 309.67682 | 0.16219249 | 0.008500119 | 285.5443
729.82178 | 1.1980958 | 1.1943419 | 0.016534718 | 0.01842213 | 310.76416 | 0.16534718 | 0.008773696 | 286.5469
729.8418 | 1.1990968 | 1.19508 | 0.019591935 | 0.019032929 | 311.8667 | 0.19591935 | 0.009064594 | 287.5636
729.86182 | 1.2000978 | 1.196173 | 0.019292047 | 0.01873078 | 313.2048 | 0.19292047 | 0.008920693 | 288.7974
729.88184 | 1.2010987 | 1.1974068 | 0.019248329 | 0.018148514 | 314.41641 | 0.19248329 | 0.008643384 | 289.9146
729.90186 | 1.2020997 | 1.198101 | 0.019292898 | 0.018132592 | 315.45544 | 0.19292898 | 0.008635801 | 290.8726
729.92188 | 1.2031007 | 1.1991601 | 0.019283418 | 0.018112132 | 316.81302 | 0.19283418 | 0.008626057 | 292.1244
729.94189 | 1.2041017 | 1.2001436 | 0.018726161 | 0.018394524 | 317.97766 | 0.18726161 | 0.008760549 | 293.1983
729.96191 | 1.2051027 | 1.2011329 | 0.018080143 | 0.019065946 | 319.21335 | 0.18080143 | 0.009080319 | 294.3377
729.98193 | 1.2061036 | 1.201993 | 0.018113362 | 0.019090587 | 320.31143 | 0.18113362 | 0.009092055 | 295.3502
730.00195 | 1.2071046 | 1.2029479 | 0.018087236 | 0.019379955 | 321.59921 | 0.18087236 | 0.009229869 | 296.5376
730.02197 | 1.2081056 | 1.2041516 | 0.018113257 | 0.019394567 | 322.81461 | 0.18113257 | 0.009236828 | 297.6583
730.04199 | 1.2091066 | 1.2049202 | 0.018073583 | 0.019366361 | 323.99411 | 0.18073583 | 0.009223394 | 298.7459
730.06201 | 1.2101076 | 1.2060324 | 0.021191049 | 0.019614875 | 325.3396 | 0.21191049 | 0.009341751 | 299.9865
730.08203 | 1.2111084 | 1.2070396 | 0.021131011 | 0.019668825 | 326.57761 | 0.21131011 | 0.009367445 | 301.1281
730.10205 | 1.2121094 | 1.2078813 | 0.022391181 | 0.019401286 | 327.79953 | 0.22391181 | 0.009240028 | 302.2548
730.12207 | 1.2131104 | 1.2090888 | 0.019887 | 0.019692702 | 329.0954 | 0.19887 | 0.009378817 | 303.4497
730.14209 | 1.2141114 | 1.209965 | 0.019588854 | 0.019970285 | 330.22845 | 0.19588854 | 0.009511018 | 304.4944
730.16211 | 1.2151124 | 1.2109739 | 0.019577414 | 0.019941164 | 331.41953 | 0.19577414 | 0.009497149 | 305.5927
730.18213 | 1.2161133 | 1.2120692 | 0.019577529 | 0.019979067 | 332.76004 | 0.19577529 | 0.009515201 | 306.8287
730.20215 | 1.2171143 | 1.2130191 | 0.019896191 | 0.019673657 | 334.05557 | 0.19896191 | 0.009369747 | 308.0233
730.22217 | 1.2181153 | 1.2138957 | 0.021822954 | 0.020276355 | 335.25912 | 0.21822954 | 0.009656787 | 309.1331
730.24219 | 1.2191163 | 1.2147455 | 0.021843573 | 0.020919781 | 336.62152 | 0.21843573 | 0.009963224 | 310.3893
730.26221 | 1.2201173 | 1.2158444 | 0.022758262 | 0.020940501 | 337.96005 | 0.22758262 | 0.009973092 | 311.6235
730.28223 | 1.2211182 | 1.2169534 | 0.022720078 | 0.020942865 | 339.24048 | 0.22720078 | 0.009974218 | 312.8042
730.30225 | 1.2221192 | 1.2177228 | 0.022710882 | 0.020928802 | 340.47678 | 0.22710882 | 0.00996752 | 313.9441
730.32227 | 1.2231202 | 1.2189924 | 0.022774652 | 0.020924699 | 341.81772 | 0.22774652 | 0.009965566 | 315.1806
730.34229 | 1.2241212 | 1.2197676 | 0.022551794 | 0.020916097 | 343.06497 | 0.22551794 | 0.009961469 | 316.3306
730.3623 | 1.2251222 | 1.2208726 | 0.020567548 | 0.022139769 | 344.28595 | 0.20567548 | 0.01054425 | 317.4564
730.38232 | 1.2261231 | 1.2216218 | 0.019949913 | 0.021862118 | 345.53412 | 0.19949913 | 0.01041202 | 318.6074
730.40234 | 1.2271241 | 1.2227998 | 0.019890774 | 0.021833304 | 346.98422 | 0.19890774 | 0.0103983 | 319.9444
730.42236 | 1.2281251 | 1.2237917 | 0.019910021 | 0.021815442 | 348.19824 | 0.19910021 | 0.01038979 | 321.0639
730.44238 | 1.2291261 | 1.2247032 | 0.019952975 | 0.021815602 | 349.53568 | 0.19952975 | 0.01038987 | 322.2971
730.4624 | 1.2301271 | 1.2256572 | 0.019916082 | 0.022161487 | 350.80753 | 0.19916082 | 0.0105546 | 323.4698
730.48242 | 1.231128 | 1.2267408 | 0.023387624 | 0.022133432 | 352.21228 | 0.23387624 | 0.01054124 | 324.7651
730.50244 | 1.232129 | 1.2279586 | 0.02396577 | 0.022143573 | 353.42987 | 0.2396577 | 0.01054607 | 325.8878
730.52246 | 1.23313 | 1.2287834 | 0.023675181 | 0.022437191 | 354.49609 | 0.23675181 | 0.0106859 | 326.8709
730.54248 | 1.234131 | 1.229588 | 0.023648158 | 0.022459891 | 355.85934 | 0.23648158 | 0.01069671 | 328.1279
730.5625 | 1.235132 | 1.2306541 | 0.023659663 | 0.022462603 | 357.36237 | 0.23659663 | 0.01069801 | 329.5138
730.58252 | 1.2361329 | 1.2317601 | 0.023700085 | 0.022422828 | 358.49918 | 0.23700085 | 0.01067906 | 330.5621
730.60254 | 1.2371339 | 1.2326846 | 0.024572238 | 0.023072362 | 359.89661 | 0.24572238 | 0.01098841 | 331.8506
730.62256 | 1.2381349 | 1.2336587 | 0.021185668 | 0.023680627 | 361.07248 | 0.21185668 | 0.0112781 | 332.9348
730.64258 | 1.2391359 | 1.234652 | 0.024275912 | 0.023103124 | 362.48743 | 0.24275912 | 0.01100306 | 334.2395
730.6626 | 1.2401369 | 1.2355242 | 0.024943721 | 0.022814555 | 363.88715 | 0.24943721 | 0.01086563 | 335.5302
730.68262 | 1.2411377 | 1.2367964 | 0.024975698 | 0.022790572 | 365.27661 | 0.24975698 | 0.0108542 | 336.8113
730.70264 | 1.2421387 | 1.2376771 | 0.024935769 | 0.022790935 | 366.55133 | 0.24935769 | 0.01085438 | 337.9867
730.72266 | 1.2431397 | 1.2386767 | 0.025206074 | 0.023080681 | 367.77164 | 0.25206074 | 0.01099237 | 339.1119
730.74268 | 1.2441407 | 1.2395837 | 0.025869749 | 0.025253708 | 369.14182 | 0.25869749 | 0.01202729 | 340.3754
730.7627 | 1.2451417 | 1.2407057 | 0.023696467 | 0.025305267 | 370.5209 | 0.23696467 | 0.01205185 | 341.647
730.78271 | 1.2461426 | 1.2414997 | 0.023704534 | 0.025281636 | 371.82553 | 0.23704534 | 0.01204059 | 342.8499
730.80273 | 1.2471436 | 1.2425802 | 0.02368751 | 0.025264865 | 373.1922 | 0.2368751 | 0.01203261 | 344.1101
730.82275 | 1.2481446 | 1.2435395 | 0.023680387 | 0.025313504 | 374.50162 | 0.23680387 | 0.01205577 | 345.3175
730.84277 | 1.2491456 | 1.2444761 | 0.023689475 | 0.025304876 | 375.8284 | 0.23689475 | 0.01205166 | 346.5409
730.86279 | 1.2501466 | 1.2452879 | 0.023692455 | 0.025289094 | 377.28793 | 0.23692455 | 0.01204415 | 347.8867
730.88281 | 1.2511475 | 1.2463831 | 0.026546836 | 0.024642933 | 378.72263 | 0.26546836 | 0.01173641 | 349.2095
730.90283 | 1.2521485 | 1.2476375 | 0.026774751 | 0.024677467 | 379.9743 | 0.26774751 | 0.01175285 | 350.3637
730.92285 | 1.2531495 | 1.2485158 | 0.02682358 | 0.024645228 | 381.21097 | 0.2682358 | 0.0117375 | 351.504
730.94287 | 1.2541505 | 1.2494278 | 0.026814248 | 0.024630349 | 382.58694 | 0.26814248 | 0.01173041 | 352.7727
730.96289 | 1.2551515 | 1.2503957 | 0.026808776 | 0.024646649 | 383.93347 | 0.26808776 | 0.01173818 | 354.0143
730.98291 | 1.2561524 | 1.251596 | 0.026521586 | 0.024663042 | 385.36044 | 0.26521586 | 0.01174598 | 355.3301
731.00293 | 1.2571534 | 1.2523832 | 0.02651529 | 0.026208125 | 386.66498 | 0.2651529 | 0.01248184 | 356.533
731.02295 | 1.2581544 | 1.2535897 | 0.027096476 | 0.027139859 | 388.07507 | 0.27096476 | 0.01292559 | 357.8332
731.04297 | 1.2591554 | 1.2544078 | 0.027780894 | 0.026914271 | 389.43558 | 0.27780894 | 0.01281815 | 359.0877
731.06299 | 1.2601564 | 1.2553881 | 0.027814915 | 0.026215799 | 390.7677 | 0.27814915 | 0.0124855 | 360.316
731.08301 | 1.2611573 | 1.2563913 | 0.027769068 | 0.026196184 | 392.0842 | 0.27769068 | 0.01247616 | 361.5299
731.10303 | 1.2621583 | 1.2573909 | 0.027825933 | 0.026232379 | 393.31946 | 0.27825933 | 0.01249339 | 362.6689
731.12305 | 1.2631593 | 1.2583869 | 0.027754854 | 0.026199797 | 394.78403 | 0.27754854 | 0.01247788 | 364.0193
731.14307 | 1.2641603 | 1.2593895 | 0.027447078 | 0.027737731 | 396.24661 | 0.27447078 | 0.01321033 | 365.3679
731.16309 | 1.2651613 | 1.2604356 | 0.026812654 | 0.02866949 | 397.62161 | 0.26812654 | 0.01365409 | 366.6358
731.18311 | 1.2661622 | 1.261382 | 0.02680026 | 0.028673582 | 398.88242 | 0.2680026 | 0.01365604 | 367.7983
731.20313 | 1.2671632 | 1.2623614 | 0.026853213 | 0.028652832 | 400.35947 | 0.26853213 | 0.01364616 | 369.1603
731.22314 | 1.2681642 | 1.2632332 | 0.026811652 | 0.028699132 | 401.60654 | 0.26811652 | 0.01366821 | 370.3102
731.24316 | 1.2691652 | 1.2643485 | 0.026829209 | 0.028698137 | 403.14545 | 0.26829209 | 0.01366773 | 371.7291
731.26318 | 1.2701662 | 1.2652975 | 0.029476946 | 0.028994322 | 404.56326 | 0.29476946 | 0.01380879 | 373.0365
731.2832 | 1.271167 | 1.2662815 | 0.028989121 | 0.028086975 | 405.73676 | 0.28989121 | 0.01337666 | 374.1185
731.30322 | 1.272168 | 1.2671179 | 0.028929729 | 0.028681548 | 407.08524 | 0.28929729 | 0.01365983 | 375.3619
731.32324 | 1.273169 | 1.268155 | 0.028983843 | 0.028720973 | 408.55704 | 0.28983843 | 0.01367861 | 376.719
731.34326 | 1.27417 | 1.2692838 | 0.028972793 | 0.02870716 | 410.07217 | 0.28972793 | 0.01367203 | 378.1161
731.36328 | 1.275171 | 1.2702928 | 0.028945286 | 0.028660808 | 411.33871 | 0.28945286 | 0.01364995 | 379.2839
731.3833 | 1.2761719 | 1.2710916 | 0.028915402 | 0.029288383 | 412.59406 | 0.28915402 | 0.01394884 | 380.4414
731.40332 | 1.2771729 | 1.2721958 | 0.031463351 | 0.029982699 | 414.07959 | 0.31463351 | 0.01427952 | 381.8112
731.42334 | 1.2781739 | 1.273337 | 0.031446889 | 0.030275378 | 415.30045 | 0.31446889 | 0.01441891 | 382.9369
731.44336 | 1.2791749 | 1.274063 | 0.031137798 | 0.029604994 | 416.62897 | 0.31137798 | 0.01409963 | 384.1619
731.46338 | 1.2801759 | 1.2753139 | 0.031196926 | 0.029630542 | 418.07065 | 0.31196926 | 0.0141118 | 385.4913
731.4834 | 1.2811768 | 1.2761408 | 0.031136507 | 0.029644286 | 419.33487 | 0.31136507 | 0.01411834 | 386.657
731.50342 | 1.2821778 | 1.2771994 | 0.031125709 | 0.029635681 | 420.84076 | 0.31125709 | 0.01411425 | 388.0455
731.52344 | 1.2831788 | 1.2781208 | 0.031172007 | 0.030521436 | 422.02863 | 0.31172007 | 0.01453609 | 389.1408
731.54346 | 1.2841798 | 1.2791498 | 0.030218136 | 0.031188188 | 423.42346 | 0.30218136 | 0.01485364 | 390.4269
731.56348 | 1.2851808 | 1.2801002 | 0.033957668 | 0.031485211 | 424.74359 | 0.33957668 | 0.0149951 | 391.6442
731.5835 | 1.2861817 | 1.2812451 | 0.033991467 | 0.031522006 | 426.26938 | 0.33991467 | 0.01501262 | 393.0511
731.60352 | 1.2871827 | 1.2820212 | 0.033980958 | 0.031558339 | 427.62357 | 0.33980958 | 0.01502993 | 394.2997
731.62354 | 1.2881837 | 1.2830412 | 0.033989809 | 0.031506289 | 428.95514 | 0.33989809 | 0.01500514 | 395.5275
731.64355 | 1.2891847 | 1.2841486 | 0.033987843 | 0.031527314 | 430.3569 | 0.33987843 | 0.01501515 | 396.8201
731.66357 | 1.2901857 | 1.2849859 | 0.034317292 | 0.031843171 | 431.76718 | 0.34317292 | 0.01516558 | 398.1204
731.68359 | 1.2911866 | 1.2860703 | 0.032141998 | 0.03308513 | 433.14291 | 0.32141998 | 0.01575707 | 399.389
731.70361 | 1.2921876 | 1.2869546 | 0.032099374 | 0.033354893 | 434.5047 | 0.32099374 | 0.01588555 | 400.6446
731.72363 | 1.2931886 | 1.2880557 | 0.032095227 | 0.033355229 | 436.03452 | 0.32095227 | 0.01588571 | 402.0552
731.74365 | 1.2941896 | 1.2888277 | 0.032140695 | 0.033362553 | 437.40527 | 0.32140695 | 0.0158892 | 403.3192
731.76367 | 1.2951906 | 1.2899179 | 0.03215846 | 0.033393532 | 438.74176 | 0.3215846 | 0.01590395 | 404.5515
731.78369 | 1.2961915 | 1.2910428 | 0.032087371 | 0.033354394 | 440.0733 | 0.32087371 | 0.01588531 | 405.7793
731.80371 | 1.2971925 | 1.291931 | 0.035107456 | 0.033396732 | 441.47791 | 0.35107456 | 0.01590548 | 407.0744
731.82373 | 1.2981935 | 1.2928443 | 0.036486823 | 0.03337869 | 442.92224 | 0.36486823 | 0.01589689 | 408.4062
731.84375 | 1.2991945 | 1.2939266 | 0.036503356 | 0.034654554 | 444.40405 | 0.36503356 | 0.01650453 | 409.7725
731.86377 | 1.3001955 | 1.2947209 | 0.034632526 | 0.035258025 | 445.68661 | 0.34632526 | 0.01679193 | 410.9552
731.88379 | 1.3011963 | 1.2956972 | 0.034631226 | 0.035306424 | 447.0498 | 0.34631226 | 0.01681498 | 412.2121
731.90381 | 1.3021973 | 1.2968622 | 0.034645457 | 0.035262614 | 448.7388 | 0.34645457 | 0.01679412 | 413.7695
731.92383 | 1.3031983 | 1.2977984 | 0.033680681 | 0.035250083 | 450.0817 | 0.33680681 | 0.01678815 | 415.0078
731.94385 | 1.3041993 | 1.2987868 | 0.037085742 | 0.035235733 | 451.42728 | 0.37085742 | 0.01678132 | 416.2485
731.96387 | 1.3052003 | 1.2998194 | 0.037414029 | 0.034947153 | 452.79794 | 0.37414029 | 0.01664388 | 417.5123
731.98389 | 1.3062012 | 1.3007027 | 0.037464604 | 0.034911636 | 454.16641 | 0.37464604 | 0.01662696 | 418.7741
732.00391 | 1.3072022 | 1.3017426 | 0.037433699 | 0.034905724 | 455.62415 | 0.37433699 | 0.01662415 | 420.1183
732.02393 | 1.3082032 | 1.3028641 | 0.037405759 | 0.034978244 | 456.93652 | 0.37405759 | 0.01665869 | 421.3284
732.04395 | 1.3092042 | 1.3037851 | 0.037782677 | 0.035553779 | 458.30145 | 0.37782677 | 0.01693279 | 422.587
732.06396 | 1.3102052 | 1.3047475 | 0.036935188 | 0.035569042 | 459.62994 | 0.36935188 | 0.01694006 | 423.8119
732.08398 | 1.3112061 | 1.3056126 | 0.036586251 | 0.038051151 | 460.87985 | 0.36586251 | 0.01812218 | 424.9644
732.104 | 1.3122071 | 1.3067113 | 0.038957641 | 0.038332075 | 462.49561 | 0.38957641 | 0.01825598 | 426.4543
732.12402 | 1.3132081 | 1.3078835 | 0.038928229 | 0.037090875 | 463.84244 | 0.38928229 | 0.01766484 | 427.6961
732.14404 | 1.3142091 | 1.3087664 | 0.038948815 | 0.037087616 | 465.10248 | 0.38948815 | 0.01766329 | 428.858
732.16406 | 1.3152101 | 1.3096411 | 0.038977083 | 0.037142135 | 466.48834 | 0.38977083 | 0.01768926 | 430.1359
732.18408 | 1.316211 | 1.3103775 | 0.038652953 | 0.03739981 | 467.96011 | 0.38652953 | 0.01781198 | 431.4929
732.2041 | 1.317212 | 1.3117959 | 0.040226705 | 0.038643654 | 469.34799 | 0.40226705 | 0.01840437 | 432.7727
732.22412 | 1.318213 | 1.3128138 | 0.041140113 | 0.03901187 | 470.58734 | 0.41140113 | 0.01857974 | 433.9154
732.24414 | 1.319214 | 1.3136985 | 0.041486792 | 0.039288625 | 471.87753 | 0.41486792 | 0.01871154 | 435.1051
732.26416 | 1.320215 | 1.3146529 | 0.04144749 | 0.039256468 | 473.12717 | 0.4144749 | 0.01869623 | 436.2573
732.28418 | 1.3212159 | 1.3155631 | 0.041484855 | 0.039290644 | 474.59909 | 0.41484855 | 0.0187125 | 437.6146
732.3042 | 1.3222169 | 1.3168366 | 0.041480217 | 0.039349288 | 476.02191 | 0.41480217 | 0.01874043 | 438.9265
732.32422 | 1.3232179 | 1.3175063 | 0.041459929 | 0.039882287 | 477.15591 | 0.41459929 | 0.01899428 | 439.9721
732.34424 | 1.3242189 | 1.318589 | 0.042084545 | 0.04024478 | 478.5701 | 0.42084545 | 0.01916692 | 441.2761
732.36426 | 1.3252199 | 1.3195417 | 0.042394567 | 0.041487698 | 479.90268 | 0.42394567 | 0.01975887 | 442.5048
732.38428 | 1.3262208 | 1.3205694 | 0.042357404 | 0.041448608 | 481.32562 | 0.42357404 | 0.01974025 | 443.8169
732.4043 | 1.3272218 | 1.3217483 | 0.042364303 | 0.041448768 | 482.72632 | 0.42364303 | 0.01974033 | 445.1084
732.42432 | 1.3282228 | 1.3225118 | 0.042410675 | 0.041514315 | 483.96149 | 0.42410675 | 0.01977155 | 446.2474
732.44434 | 1.3292238 | 1.3236651 | 0.042360798 | 0.041441269 | 485.36343 | 0.42360798 | 0.01973676 | 447.54
732.46436 | 1.3302248 | 1.3245521 | 0.045506276 | 0.041488651 | 486.72028 | 0.45506276 | 0.01975932 | 448.7912
732.48438 | 1.3312256 | 1.3254411 | 0.044661812 | 0.042053651 | 488.08096 | 0.44661812 | 0.02002841 | 450.0458
732.50439 | 1.3322266 | 1.3265793 | 0.044584297 | 0.043002702 | 489.47 | 0.44584297 | 0.0204804 | 451.3266
732.52441 | 1.3332276 | 1.3274806 | 0.044602808 | 0.043007009 | 490.76077 | 0.44602808 | 0.02048245 | 452.5168
732.54443 | 1.3342286 | 1.3285874 | 0.044588875 | 0.043025672 | 492.06815 | 0.44588875 | 0.02049134 | 453.7223
732.56445 | 1.3352296 | 1.3293952 | 0.044526417 | 0.043040182 | 493.43915 | 0.44526417 | 0.02049825 | 454.9864
732.58447 | 1.3362305 | 1.3304019 | 0.044544656 | 0.044538409 | 494.78549 | 0.44544656 | 0.0212118 | 456.2279
732.60449 | 1.3372315 | 1.3314382 | 0.046415236 | 0.04492224 | 496.0217 | 0.46415236 | 0.0213946 | 457.3677
732.62451 | 1.3382325 | 1.332449 | 0.047678187 | 0.04489303 | 497.20694 | 0.47678187 | 0.02138069 | 458.4606
732.64453 | 1.3392335 | 1.3333801 | 0.048548818 | 0.045504052 | 498.61044 | 0.48548818 | 0.02167169 | 459.7547
732.66455 | 1.3402345 | 1.3344042 | 0.048560999 | 0.045496322 | 499.92313 | 0.48560999 | 0.02166801 | 460.9651
732.68457 | 1.3412354 | 1.3354543 | 0.048555516 | 0.045503646 | 501.0878 | 0.48555516 | 0.0216715 | 462.0391
732.70459 | 1.3422364 | 1.336267 | 0.048547253 | 0.045546759 | 502.18488 | 0.48547253 | 0.02169203 | 463.0506
732.72461 | 1.3432374 | 1.3372205 | 0.047917623 | 0.045467582 | 503.58652 | 0.47917623 | 0.02165432 | 464.3431
732.74463 | 1.3442384 | 1.3386059 | 0.049875233 | 0.048169464 | 505.12057 | 0.49875233 | 0.02294112 | 465.7576
732.76465 | 1.3452394 | 1.3391088 | 0.050774287 | 0.04884585 | 506.14392 | 0.50774287 | 0.02326325 | 466.7012
732.78467 | 1.3462403 | 1.3406162 | 0.050766464 | 0.049123734 | 507.55371 | 0.50766464 | 0.0233956 | 468.0011
732.80469 | 1.3472413 | 1.3413082 | 0.050759345 | 0.049117595 | 508.6366 | 0.50759345 | 0.02339267 | 468.9996
732.82471 | 1.3482423 | 1.3422322 | 0.050758686 | 0.049154092 | 510.04224 | 0.50758686 | 0.02341005 | 470.2957
732.84473 | 1.3492433 | 1.3434142 | 0.050757583 | 0.050406139 | 511.26279 | 0.50757583 | 0.02400635 | 471.4211
732.86475 | 1.3502443 | 1.3442917 | 0.053267576 | 0.051028557 | 512.51984 | 0.53267576 | 0.02430278 | 472.5802
732.88477 | 1.3512452 | 1.3454022 | 0.053253196 | 0.05097967 | 513.79077 | 0.53253196 | 0.0242795 | 473.7521
732.90479 | 1.3522462 | 1.3464254 | 0.053293463 | 0.050978385 | 514.94049 | 0.53293463 | 0.02427889 | 474.8122
732.9248 | 1.3532472 | 1.3471925 | 0.05324826 | 0.050986499 | 516.05164 | 0.5324826 | 0.02428275 | 475.8368
732.94482 | 1.3542482 | 1.3483098 | 0.053249676 | 0.050984181 | 517.33789 | 0.53249676 | 0.02428165 | 477.0228
732.96484 | 1.3552492 | 1.3495283 | 0.054198038 | 0.051659126 | 518.52759 | 0.54198038 | 0.0246031 | 478.1198
732.98486 | 1.35625 | 1.3503209 | 0.054239184 | 0.051668365 | 519.67816 | 0.54239184 | 0.0246075 | 479.1807
733.00488 | 1.357251 | 1.351387 | 0.056435425 | 0.054458007 | 520.87476 | 0.56435425 | 0.02593609 | 480.2841
733.0249 | 1.358252 | 1.3524349 | 0.05795097 | 0.055073481 | 521.88464 | 0.5795097 | 0.02622921 | 481.2152
733.04492 | 1.359253 | 1.353148 | 0.057898197 | 0.055057816 | 523.05634 | 0.57898197 | 0.02622175 | 482.2956
733.06494 | 1.360254 | 1.3544524 | 0.057917159 | 0.055109352 | 524.18347 | 0.57917159 | 0.0262463 | 483.3349
733.08496 | 1.3612549 | 1.3553724 | 0.057925932 | 0.055081338 | 525.27686 | 0.57925932 | 0.02623296 | 484.3431
733.10498 | 1.3622559 | 1.3563049 | 0.057924967 | 0.055102922 | 526.50195 | 0.57924967 | 0.02624324 | 485.4727
733.125 | 1.3632569 | 1.3573925 | 0.059985485 | 0.055072416 | 527.52563 | 0.59985485 | 0.02622871 | 486.4166
733.14502 | 1.3642579 | 1.3582245 | 0.061037146 | 0.057889447 | 528.57013 | 0.61037146 | 0.02757034 | 487.3797
733.16504 | 1.3652589 | 1.3593023 | 0.061946854 | 0.059130859 | 529.70447 | 0.61946854 | 0.02816157 | 488.4257
733.18506 | 1.3662598 | 1.3604043 | 0.061934363 | 0.059730902 | 530.75934 | 0.61934363 | 0.02844735 | 489.3983
733.20508 | 1.3672608 | 1.3613265 | 0.061970685 | 0.059720669 | 531.86761 | 0.61970685 | 0.02844248 | 490.4203
733.2251 | 1.3682618 | 1.3621266 | 0.061958805 | 0.059753619 | 532.79614 | 0.61958805 | 0.02845817 | 491.2764
733.24512 | 1.3692628 | 1.3634052 | 0.061922118 | 0.059732571 | 533.93213 | 0.61922118 | 0.02844815 | 492.3239
733.26514 | 1.3702638 | 1.3644217 | 0.063147746 | 0.060321074 | 534.86475 | 0.63147746 | 0.02872843 | 493.1838
733.28516 | 1.3712647 | 1.3653046 | 0.067294106 | 0.0641445 | 535.8623 | 0.67294106 | 0.03054936 | 494.1036
733.30518 | 1.3722657 | 1.3663828 | 0.067842394 | 0.062810622 | 536.97742 | 0.67842394 | 0.02991409 | 495.1319
733.3252 | 1.3732667 | 1.3672827 | 0.067887135 | 0.063810229 | 537.8233 | 0.67887135 | 0.03039016 | 495.9118
733.34521 | 1.3742677 | 1.3682394 | 0.067846544 | 0.063819133 | 538.96539 | 0.67846544 | 0.03039441 | 496.9649
733.36523 | 1.3752687 | 1.3693672 | 0.067850187 | 0.063810416 | 539.93536 | 0.67850187 | 0.03039025 | 497.8593
733.38525 | 1.3762696 | 1.3700643 | 0.067897022 | 0.063830473 | 540.94739 | 0.67897022 | 0.03039981 | 498.7925
733.40527 | 1.3772706 | 1.3712332 | 0.068822667 | 0.064708859 | 542.03864 | 0.68822667 | 0.03081814 | 499.7987
733.42529 | 1.3782716 | 1.3722944 | 0.073164701 | 0.069038711 | 542.86328 | 0.73164701 | 0.03288027 | 500.5591
733.44531 | 1.3792726 | 1.3732694 | 0.07407283 | 0.070300408 | 543.84204 | 0.7407283 | 0.03348117 | 501.4615
733.46533 | 1.3802736 | 1.3743535 | 0.074711032 | 0.070585623 | 544.74963 | 0.74711032 | 0.033617 | 502.2984
733.48535 | 1.3812745 | 1.3755051 | 0.074672446 | 0.070570394 | 545.62952 | 0.74672446 | 0.03360975 | 503.1097
733.50537 | 1.3822755 | 1.3762561 | 0.074728727 | 0.070575833 | 546.46021 | 0.74728727 | 0.03361234 | 503.8757
733.52539 | 1.3832765 | 1.3772892 | 0.074730277 | 0.070592195 | 547.28479 | 0.74730277 | 0.03362013 | 504.636
733.54541 | 1.3842775 | 1.3784256 | 0.075356804 | 0.070949122 | 548.12494 | 0.75356804 | 0.03379012 | 505.4107
733.56543 | 1.3852785 | 1.3795342 | 0.081912875 | 0.075557962 | 548.82019 | 0.81912875 | 0.03598512 | 506.0518
733.58545 | 1.3862793 | 1.3803604 | 0.081856884 | 0.076460615 | 549.51996 | 0.81856884 | 0.03641502 | 506.697
733.60547 | 1.3872803 | 1.3813009 | 0.08188203 | 0.076494738 | 550.39557 | 0.8188203 | 0.03643127 | 507.5044
733.62549 | 1.3882813 | 1.3824904 | 0.081877142 | 0.076526381 | 551.18042 | 0.81877142 | 0.03644634 | 508.2281
733.64551 | 1.3892823 | 1.38325 | 0.08188621 | 0.076509573 | 551.99091 | 0.8188621 | 0.03643834 | 508.9754
733.66553 | 1.3902833 | 1.3844752 | 0.083976619 | 0.07709191 | 552.74347 | 0.83976619 | 0.03671568 | 509.6693
733.68555 | 1.3912842 | 1.3852612 | 0.088129826 | 0.082090229 | 553.35309 | 0.88129826 | 0.03909617 | 510.2314
733.70557 | 1.3922852 | 1.3864825 | 0.090013526 | 0.082447574 | 554.17084 | 0.90013526 | 0.03926636 | 510.9854
733.72559 | 1.3932862 | 1.3874946 | 0.090003416 | 0.083694354 | 554.76837 | 0.90003416 | 0.03986015 | 511.5364
733.74561 | 1.3942872 | 1.3882675 | 0.090029255 | 0.083704375 | 555.57587 | 0.90029255 | 0.03986492 | 512.281
733.76563 | 1.3952882 | 1.3894812 | 0.08998923 | 0.083693489 | 556.17352 | 0.8998923 | 0.03985974 | 512.8321
733.78564 | 1.3962891 | 1.3906251 | 0.090620413 | 0.084651843 | 556.80164 | 0.90620413 | 0.04031616 | 513.4112
733.80566 | 1.3972901 | 1.3916028 | 0.095889457 | 0.088990264 | 557.53235 | 0.95889457 | 0.04238237 | 514.085
733.82568 | 1.3982911 | 1.3923926 | 0.097497344 | 0.08991012 | 558.09351 | 0.97497344 | 0.04282046 | 514.6024
733.8457 | 1.3992921 | 1.3936234 | 0.098385766 | 0.091232061 | 558.72217 | 0.98385766 | 0.04345005 | 515.1821
733.86572 | 1.4002931 | 1.3944625 | 0.098412141 | 0.091165945 | 559.19128 | 0.98412141 | 0.04341856 | 515.6146
733.88574 | 1.401294 | 1.3955671 | 0.098377168 | 0.091193497 | 559.95734 | 0.98377168 | 0.04343168 | 516.321
733.90576 | 1.402295 | 1.3965304 | 0.09837418 | 0.091150343 | 560.44208 | 0.9837418 | 0.04341113 | 516.768
733.92578 | 1.403296 | 1.3975112 | 0.1002657 | 0.092445381 | 561.09009 | 1.002657 | 0.0440279 | 517.3655
733.9458 | 1.404297 | 1.3987706 | 0.10589995 | 0.098368011 | 561.67517 | 1.0589995 | 0.0468486 | 517.905
733.96582 | 1.405298 | 1.3995975 | 0.10769061 | 0.099657334 | 561.95514 | 1.0769061 | 0.04746265 | 518.1631
733.98584 | 1.4062989 | 1.4006494 | 0.10898703 | 0.099841133 | 562.65399 | 1.0898703 | 0.04755019 | 518.8075
734.00586 | 1.4072999 | 1.4017553 | 0.10896478 | 0.10024618 | 563.2486 | 1.0896478 | 0.0477431 | 519.3558
734.02588 | 1.4083009 | 1.4027094 | 0.10891307 | 0.10026883 | 563.83728 | 1.0891307 | 0.04775388 | 519.8986
734.0459 | 1.4093019 | 1.4035046 | 0.10893435 | 0.10026172 | 564.28632 | 1.0893435 | 0.0477505 | 520.3126
734.06592 | 1.4103029 | 1.4047041 | 0.11051507 | 0.10246004 | 564.89246 | 1.1051507 | 0.04879747 | 520.8715
734.08594 | 1.4113038 | 1.405798 | 0.11712627 | 0.10245045 | 565.40814 | 1.1712627 | 0.0487929 | 521.347
734.10596 | 1.4123048 | 1.4066782 | 0.11856449 | 0.10745671 | 565.7724 | 1.1856449 | 0.05117717 | 521.6829
734.12598 | 1.4133058 | 1.4077693 | 0.120795 | 0.109254 | 566.23279 | 1.20795 | 0.05203315 | 522.1074
734.146 | 1.4143068 | 1.4088619 | 0.12083261 | 0.11114343 | 566.84265 | 1.2083261 | 0.052933 | 522.6698
734.16602 | 1.4153078 | 1.409701 | 0.12081505 | 0.11117463 | 567.08832 | 1.2081505 | 0.05294786 | 522.8963
734.18604 | 1.4163086 | 1.4108472 | 0.12084235 | 0.1111175 | 567.65509 | 1.2084235 | 0.05292066 | 523.4189
734.20605 | 1.4173096 | 1.4119111 | 0.12170105 | 0.11178504 | 567.96307 | 1.2170105 | 0.05323858 | 523.7029
734.22607 | 1.4183106 | 1.412794 | 0.12826779 | 0.11737342 | 568.32709 | 1.2826779 | 0.05590009 | 524.0385
734.24609 | 1.4193116 | 1.4137552 | 0.13011502 | 0.119505 | 568.6925 | 1.3011502 | 0.05691527 | 524.3755
734.26611 | 1.4203126 | 1.4148445 | 0.13016754 | 0.11950777 | 569.17554 | 1.3016754 | 0.05691659 | 524.8209
734.28613 | 1.4213135 | 1.4158258 | 0.13014202 | 0.11951433 | 569.59113 | 1.3014202 | 0.05691972 | 525.2041
734.30615 | 1.4223145 | 1.417078 | 0.13015376 | 0.11954621 | 569.8822 | 1.3015376 | 0.0569349 | 525.4724
734.32617 | 1.4233155 | 1.4178379 | 0.13295221 | 0.12114213 | 570.20764 | 1.3295221 | 0.05769497 | 525.7725
734.34619 | 1.4243165 | 1.4189761 | 0.13642262 | 0.12116309 | 570.64374 | 1.3642262 | 0.05770495 | 526.1746
734.36621 | 1.4253175 | 1.4199868 | 0.14258264 | 0.12890117 | 570.92993 | 1.4258264 | 0.06139028 | 526.4385
734.38623 | 1.4263184 | 1.4209198 | 0.14256278 | 0.12945651 | 571.39899 | 1.4256278 | 0.06165476 | 526.871
734.40625 | 1.4273194 | 1.422125 | 0.14254959 | 0.12948595 | 571.64667 | 1.4254959 | 0.06166879 | 527.0994
734.42627 | 1.4283204 | 1.4229717 | 0.14253151 | 0.12948735 | 571.99792 | 1.4253151 | 0.06166945 | 527.4233
734.44629 | 1.4293214 | 1.4238317 | 0.14255317 | 0.12949055 | 572.35114 | 1.4255317 | 0.06167098 | 527.749
734.46631 | 1.4303224 | 1.4251022 | 0.14633119 | 0.13043815 | 572.77081 | 1.4633119 | 0.06212228 | 528.1359
734.48633 | 1.4313233 | 1.4261761 | 0.1526309 | 0.13790345 | 573.10651 | 1.526309 | 0.06567769 | 528.4455
734.50635 | 1.4323243 | 1.4271975 | 0.15471476 | 0.13926405 | 573.30475 | 1.5471476 | 0.06632569 | 528.6283
734.52637 | 1.4333253 | 1.4281827 | 0.15473209 | 0.13980906 | 573.57159 | 1.5473209 | 0.06658526 | 528.8743
734.54639 | 1.4343263 | 1.4292605 | 0.15477146 | 0.13975278 | 573.90118 | 1.5477146 | 0.06655845 | 529.1782
734.56641 | 1.4353273 | 1.4302937 | 0.15476196 | 0.13973789 | 574.12158 | 1.5476196 | 0.06655136 | 529.3815
734.58643 | 1.4363282 | 1.4312954 | 0.15474704 | 0.13976297 | 574.33911 | 1.5474704 | 0.0665633 | 529.582
734.60645 | 1.4373292 | 1.4321882 | 0.16438158 | 0.14196144 | 574.64404 | 1.6438158 | 0.06761034 | 529.8632
734.62646 | 1.4383302 | 1.4332932 | 0.16650689 | 0.14977647 | 575.02014 | 1.6650689 | 0.07133232 | 530.21
734.64648 | 1.4393312 | 1.4343706 | 0.16904622 | 0.15155463 | 575.18243 | 1.6904622 | 0.07217918 | 530.3596
734.6665 | 1.4403322 | 1.4353899 | 0.16901717 | 0.15245768 | 575.5213 | 1.6901717 | 0.07260927 | 530.6721
734.68652 | 1.4413331 | 1.4365512 | 0.16903159 | 0.15245926 | 575.74817 | 1.6903159 | 0.07261002 | 530.8813
734.70654 | 1.4423341 | 1.437481 | 0.1690031 | 0.15249881 | 575.9292 | 1.690031 | 0.07262886 | 531.0482
734.72656 | 1.4433351 | 1.4384297 | 0.16906688 | 0.15249555 | 576.37518 | 1.6906688 | 0.0726273 | 531.4594
734.74658 | 1.4443361 | 1.4393774 | 0.17822729 | 0.15439107 | 576.50885 | 1.7822729 | 0.07353006 | 531.5827
734.7666 | 1.4453371 | 1.4404435 | 0.18087304 | 0.1622569 | 576.8266 | 1.8087304 | 0.07727623 | 531.8757
734.78662 | 1.4463379 | 1.441386 | 0.18211451 | 0.16301715 | 577.07343 | 1.8211451 | 0.07763831 | 532.1033
734.80664 | 1.4473389 | 1.4423869 | 0.18207222 | 0.16400582 | 577.32312 | 1.8207222 | 0.07810917 | 532.3335
734.82666 | 1.4483399 | 1.4434338 | 0.18207464 | 0.16405234 | 577.64307 | 1.8207464 | 0.07813132 | 532.6285
734.84668 | 1.4493409 | 1.4444432 | 0.18209635 | 0.16405118 | 577.94788 | 1.8209635 | 0.07813077 | 532.9096
734.8667 | 1.4503419 | 1.4455519 | 0.18432391 | 0.16488425 | 578.18231 | 1.8432391 | 0.07852753 | 533.1257
734.88672 | 1.4513428 | 1.4465737 | 0.19234018 | 0.16523081 | 578.35583 | 1.9234018 | 0.07869258 | 533.2857
734.90674 | 1.4523438 | 1.4476302 | 0.19425631 | 0.17205434 | 578.48041 | 1.9425631 | 0.08194234 | 533.4006
734.92676 | 1.4533448 | 1.44864 | 0.19425066 | 0.17387079 | 578.6579 | 1.9425066 | 0.08280744 | 533.5643
734.94678 | 1.4543458 | 1.4495211 | 0.19430089 | 0.17390001 | 578.90698 | 1.9430089 | 0.08282136 | 533.7939
734.9668 | 1.4553468 | 1.4506798 | 0.19424079 | 0.17391276 | 579.28131 | 1.9424079 | 0.08282743 | 534.1391
734.98682 | 1.4563477 | 1.4517531 | 0.19424455 | 0.17391668 | 579.64209 | 1.9424455 | 0.0828293 | 534.4718
735.00684 | 1.4573487 | 1.4528922 | 0.19675331 | 0.17613797 | 579.8125 | 1.9675331 | 0.08388721 | 534.6289
735.02686 | 1.4583497 | 1.4536026 | 0.20547502 | 0.18390535 | 579.91565 | 2.0547502 | 0.08758649 | 534.724
735.04688 | 1.4585207 | 1.4547228 | 0.20769098 | 0.18547632 | 580.06415 | 2.0769098 | 0.08833468 | 534.8609
735.06689 | 1.4575197 | 1.454999 | 0.2076804 | 0.18546665 | 578.29309 | 2.076804 | 0.08833007 | 533.2279
735.08691 | 1.4565187 | 1.4547675 | 0.20763361 | 0.18544775 | 576.46698 | 2.0763361 | 0.08832107 | 531.5441
735.10693 | 1.4555176 | 1.4547312 | 0.20768115 | 0.18544041 | 574.93109 | 2.0768115 | 0.08831757 | 530.1279
735.12695 | 1.4545168 | 1.4547532 | 0.21046588 | 0.18795925 | 573.5871 | 2.1046588 | 0.08951719 | 528.8886
735.14697 | 1.4535158 | 1.4545726 | 0.21507382 | 0.19234559 | 572.30151 | 2.1507382 | 0.09160622 | 527.7032
735.16699 | 1.4525148 | 1.4544752 | 0.21605054 | 0.19364633 | 571.0871 | 2.1605054 | 0.09222571 | 526.5834
735.18701 | 1.4515138 | 1.4542284 | 0.21599196 | 0.19363323 | 569.87793 | 2.1599196 | 0.09221947 | 525.4685
735.20703 | 1.4505128 | 1.454042 | 0.21606803 | 0.19361037 | 568.56549 | 2.1606803 | 0.09220859 | 524.2583
735.22705 | 1.4495119 | 1.4536427 | 0.21604784 | 0.19358787 | 567.07501 | 2.1604784 | 0.09219787 | 522.884
735.24707 | 1.4485109 | 1.4527326 | 0.21725349 | 0.19482909 | 564.96558 | 2.1725349 | 0.09278901 | 520.939
735.26709 | 1.4475099 | 1.4521841 | 0.22002576 | 0.19670919 | 562.60364 | 2.2002576 | 0.09368443 | 518.7611
735.28711 | 1.4465089 | 1.4512672 | 0.2203863 | 0.1971911 | 560.20288 | 2.203863 | 0.09391394 | 516.5474
735.30713 | 1.4455079 | 1.4503334 | 0.22103631 | 0.19710559 | 557.53137 | 2.2103631 | 0.09387322 | 514.0841
735.32715 | 1.444507 | 1.4492095 | 0.22099099 | 0.19708513 | 555.06854 | 2.2099099 | 0.09386347 | 511.8132
735.34717 | 1.443506 | 1.4485863 | 0.22097252 | 0.19712004 | 552.69684 | 2.2097252 | 0.0938801 | 509.6263
735.36719 | 1.442505 | 1.4475822 | 0.22102287 | 0.19703564 | 550.25433 | 2.2102287 | 0.0938399 | 507.3741
735.38721 | 1.441504 | 1.4466774 | 0.221026 | 0.19734769 | 547.75739 | 2.21026 | 0.09398852 | 505.0718
735.40723 | 1.440503 | 1.4455818 | 0.22069745 | 0.19769855 | 545.23676 | 2.2069745 | 0.09415562 | 502.7476
735.42725 | 1.4395021 | 1.4446198 | 0.2206955 | 0.19732086 | 542.88446 | 2.206955 | 0.09397574 | 500.5786
735.44727 | 1.4385011 | 1.4439296 | 0.22072309 | 0.19706193 | 540.55786 | 2.2072309 | 0.09385242 | 498.4333
735.46729 | 1.4375001 | 1.4429166 | 0.22069371 | 0.19706406 | 538.07617 | 2.2069371 | 0.09385344 | 496.145
735.4873 | 1.4364991 | 1.4420323 | 0.22066501 | 0.19706878 | 535.74377 | 2.2066501 | 0.09385568 | 493.9944
735.50732 | 1.4354981 | 1.4411552 | 0.22099672 | 0.1970887 | 533.21417 | 2.2099672 | 0.09386517 | 491.6619
735.52734 | 1.4344972 | 1.4399822 | 0.21975732 | 0.19705994 | 530.82513 | 2.1975732 | 0.09385147 | 489.459
735.54736 | 1.4334962 | 1.4393466 | 0.21978012 | 0.1964725 | 528.57892 | 2.1978012 | 0.0935717 | 487.3878
735.56738 | 1.4324952 | 1.4381436 | 0.21974458 | 0.19672593 | 526.0929 | 2.1974458 | 0.0936924 | 485.0956
735.5874 | 1.4314942 | 1.4373022 | 0.21977609 | 0.1967642 | 523.83362 | 2.1977609 | 0.09371063 | 483.0123
735.60742 | 1.4304932 | 1.43638 | 0.21975674 | 0.19675463 | 521.49854 | 2.1975674 | 0.09370607 | 480.8592
735.62744 | 1.4294924 | 1.4355817 | 0.21974309 | 0.19671905 | 518.99677 | 2.1974309 | 0.09368912 | 478.5524
735.64746 | 1.4284914 | 1.4344301 | 0.21974233 | 0.19608447 | 516.51306 | 2.1974233 | 0.0933869 | 476.2623
735.66748 | 1.4274904 | 1.4335821 | 0.21946377 | 0.19542113 | 514.13977 | 2.1946377 | 0.09307098 | 474.0739
735.6875 | 1.4264894 | 1.4327174 | 0.2191259 | 0.19549239 | 511.90341 | 2.191259 | 0.09310491 | 472.0118
735.70752 | 1.4254884 | 1.431713 | 0.21911763 | 0.1954834 | 509.51392 | 2.1911763 | 0.09310063 | 469.8085
735.72754 | 1.4244875 | 1.4308422 | 0.21911123 | 0.1954596 | 507.15417 | 2.1911123 | 0.0930893 | 467.6327
735.74756 | 1.4234865 | 1.4296714 | 0.21911992 | 0.1954459 | 504.57828 | 2.1911992 | 0.09308277 | 465.2575
735.76758 | 1.4224855 | 1.4287523 | 0.21912873 | 0.19547047 | 502.41208 | 2.1912873 | 0.09309448 | 463.2601
735.7876 | 1.4214845 | 1.4279091 | 0.21916883 | 0.19543217 | 500.1474 | 2.1916883 | 0.09307623 | 461.1719
735.80762 | 1.4204835 | 1.4270048 | 0.21819659 | 0.19504258 | 497.70667 | 2.1819659 | 0.09289069 | 458.9214
735.82764 | 1.4194826 | 1.4259596 | 0.21849987 | 0.19522268 | 495.33429 | 2.1849987 | 0.09297646 | 456.7339
735.84766 | 1.4184816 | 1.4252118 | 0.21849887 | 0.19514465 | 493.00031 | 2.1849887 | 0.0929393 | 454.5818
735.86768 | 1.4174806 | 1.4239507 | 0.21850915 | 0.19518591 | 490.32199 | 2.1850915 | 0.09295895 | 452.1122
735.8877 | 1.4164796 | 1.4230177 | 0.21855211 | 0.19517572 | 488.26529 | 2.1855211 | 0.0929541 | 450.2158
735.90771 | 1.4154786 | 1.4223709 | 0.2182228 | 0.19455059 | 485.99841 | 2.182228 | 0.09265637 | 448.1255
735.92773 | 1.4144777 | 1.4213262 | 0.21727683 | 0.19420289 | 483.34195 | 2.1727683 | 0.09249078 | 445.6761
735.94775 | 1.4134767 | 1.4201111 | 0.21727574 | 0.1939802 | 480.77814 | 2.1727574 | 0.09238472 | 443.3121
735.96777 | 1.4124757 | 1.4193842 | 0.21727638 | 0.19392802 | 478.60809 | 2.1727638 | 0.09235987 | 441.3111
735.98779 | 1.4114747 | 1.4182559 | 0.21728137 | 0.19397649 | 476.13803 | 2.1728137 | 0.09238295 | 439.0336
736.00781 | 1.4104737 | 1.417394 | 0.21726817 | 0.19391419 | 473.64923 | 2.1726817 | 0.09235328 | 436.7387
736.02783 | 1.4094728 | 1.4163963 | 0.21666798 | 0.19394802 | 471.371 | 2.1666798 | 0.0923694 | 434.638
736.04785 | 1.4084718 | 1.4154723 | 0.21698056 | 0.19365826 | 468.88284 | 2.1698056 | 0.09223139 | 432.3438
736.06787 | 1.4074708 | 1.4144976 | 0.21638402 | 0.19331014 | 466.48041 | 2.1638402 | 0.0920656 | 430.1285
736.08789 | 1.4064698 | 1.413533 | 0.21637744 | 0.1932781 | 464.3306 | 2.1637744 | 0.09205034 | 428.1463
736.10791 | 1.4054688 | 1.4127355 | 0.21638587 | 0.1933133 | 461.96808 | 2.1638587 | 0.0920671 | 425.9679
736.12793 | 1.4044679 | 1.4117637 | 0.21641383 | 0.19331145 | 459.45279 | 2.1641383 | 0.09206622 | 423.6486
736.14795 | 1.4034669 | 1.410743 | 0.21639763 | 0.19330396 | 456.85721 | 2.1639763 | 0.09206266 | 421.2553
736.16797 | 1.4024659 | 1.4097059 | 0.21607116 | 0.19297245 | 454.57767 | 2.1607116 | 0.09190477 | 419.1534
736.18799 | 1.4014649 | 1.4088404 | 0.21604446 | 0.19269736 | 452.125 | 2.1604446 | 0.09177376 | 416.8918
736.20801 | 1.4004639 | 1.4077228 | 0.21606116 | 0.19269733 | 449.60626 | 2.1606116 | 0.09177374 | 414.5694
736.22803 | 1.3994631 | 1.4066236 | 0.21606982 | 0.19270256 | 447.23743 | 2.1606982 | 0.09177623 | 412.3851
736.24805 | 1.3984621 | 1.4058779 | 0.21604544 | 0.19270402 | 445.10852 | 2.1604544 | 0.09177693 | 410.4221
736.26807 | 1.3974611 | 1.4050357 | 0.21606749 | 0.19268656 | 442.70837 | 2.1606749 | 0.09176861 | 408.209
736.28809 | 1.3964601 | 1.4039311 | 0.21538806 | 0.19235595 | 440.24152 | 2.1538806 | 0.09161116 | 405.9344
736.30811 | 1.3954591 | 1.4030343 | 0.21573257 | 0.19176377 | 437.74188 | 2.1573257 | 0.09132913 | 403.6295
736.32813 | 1.3944582 | 1.402059 | 0.21539754 | 0.19204766 | 435.40488 | 2.1539754 | 0.09146433 | 401.4747
736.34814 | 1.3934572 | 1.4010048 | 0.21538091 | 0.19175 | 432.93707 | 2.1538091 | 0.09132257 | 399.1992
736.36816 | 1.3924562 | 1.4001184 | 0.21541648 | 0.19175389 | 430.67514 | 2.1541648 | 0.09132442 | 397.1135
736.38818 | 1.3914552 | 1.3990281 | 0.21536209 | 0.19178672 | 428.19003 | 2.1536209 | 0.09134006 | 394.8221
736.4082 | 1.3904542 | 1.3982815 | 0.21479614 | 0.19173382 | 425.89484 | 2.1479614 | 0.09131486 | 392.7057
736.42822 | 1.3894533 | 1.3971179 | 0.21480159 | 0.19143996 | 423.55859 | 2.1480159 | 0.09117491 | 390.5515
736.44824 | 1.3884523 | 1.3961451 | 0.21479666 | 0.19120522 | 421.18808 | 2.1479666 | 0.09106311 | 388.3658
736.46826 | 1.3874513 | 1.3953865 | 0.2138321 | 0.19079462 | 418.95297 | 2.138321 | 0.09086756 | 386.3048
736.48828 | 1.3864503 | 1.3944272 | 0.21384913 | 0.19082718 | 416.49524 | 2.1384913 | 0.09088307 | 384.0386
736.5083 | 1.3854493 | 1.3933319 | 0.21385786 | 0.19077763 | 414.04099 | 2.1385786 | 0.09085947 | 381.7756
736.52832 | 1.3844484 | 1.39223 | 0.21385743 | 0.19082212 | 411.82303 | 2.1385743 | 0.09088066 | 379.7305
736.54834 | 1.3834474 | 1.3913453 | 0.21353142 | 0.19081268 | 409.71167 | 2.1353142 | 0.09087616 | 377.7837
736.56836 | 1.3824464 | 1.3905544 | 0.21351731 | 0.19050086 | 407.48843 | 2.1351731 | 0.09072766 | 375.7337
736.58838 | 1.3814454 | 1.3894731 | 0.21357211 | 0.18985943 | 404.96667 | 2.1357211 | 0.09042217 | 373.4084
736.6084 | 1.3804444 | 1.3885585 | 0.213544 | 0.19007421 | 402.64661 | 2.13544 | 0.09052446 | 371.2692
736.62842 | 1.3794435 | 1.387495 | 0.21356338 | 0.19013517 | 400.30939 | 2.1356338 | 0.09055349 | 369.1141
736.64844 | 1.3784425 | 1.3865004 | 0.21358433 | 0.19012997 | 398.05103 | 2.1358433 | 0.09055102 | 367.0317
736.66846 | 1.3774415 | 1.3854771 | 0.21358293 | 0.1901523 | 395.78732 | 2.1358293 | 0.09056165 | 364.9444
736.68848 | 1.3764405 | 1.3845602 | 0.21358512 | 0.19014382 | 393.50064 | 2.1358512 | 0.09055761 | 362.8359
736.7085 | 1.3754395 | 1.3835418 | 0.2130668 | 0.18980084 | 391.19955 | 2.130668 | 0.09039427 | 360.7142
736.72852 | 1.3744386 | 1.3824904 | 0.21296747 | 0.18950433 | 389.00293 | 2.1296747 | 0.09025305 | 358.6887
736.74854 | 1.3734376 | 1.3815168 | 0.21295342 | 0.18949367 | 386.66653 | 2.1295342 | 0.09024797 | 356.5344
736.76855 | 1.3724366 | 1.3807027 | 0.2129408 | 0.18949768 | 384.38559 | 2.129408 | 0.09024988 | 354.4312
736.78857 | 1.3714356 | 1.3796682 | 0.21298455 | 0.1895137 | 382.065 | 2.1298455 | 0.09025751 | 352.2915
736.80859 | 1.3704346 | 1.3785508 | 0.21261685 | 0.18915561 | 379.74396 | 2.1261685 | 0.09008697 | 350.1513
736.82861 | 1.3694338 | 1.3777835 | 0.21235013 | 0.18888713 | 377.63098 | 2.1235013 | 0.0899591 | 348.203
736.84863 | 1.3684328 | 1.3767711 | 0.21138415 | 0.18858615 | 375.28275 | 2.1138415 | 0.08981576 | 346.0377
736.86865 | 1.3674318 | 1.3757049 | 0.21207245 | 0.18853113 | 373.05212 | 2.1207245 | 0.08978956 | 343.9809
736.88867 | 1.3664308 | 1.3748152 | 0.21204439 | 0.18854335 | 370.87372 | 2.1204439 | 0.08979538 | 341.9723
736.90869 | 1.3654298 | 1.3737228 | 0.21207385 | 0.18857366 | 368.45959 | 2.1207385 | 0.08980981 | 339.7463
736.92871 | 1.3644289 | 1.3728139 | 0.21203546 | 0.18857442 | 366.18747 | 2.1203546 | 0.08981017 | 337.6512
736.94873 | 1.3634279 | 1.3717817 | 0.21202774 | 0.18831116 | 363.91895 | 2.1202774 | 0.08968479 | 335.5595
736.96875 | 1.3624269 | 1.3709972 | 0.21104293 | 0.18827142 | 361.78177 | 2.1104293 | 0.08966587 | 333.5889
736.98877 | 1.3614259 | 1.3697209 | 0.21110237 | 0.18765204 | 359.24411 | 2.1110237 | 0.08937088 | 331.2489
737.00879 | 1.3604249 | 1.3689171 | 0.21109141 | 0.18765949 | 357.03516 | 2.1109141 | 0.08937443 | 329.2121
737.02881 | 1.359424 | 1.3679364 | 0.21111958 | 0.18765642 | 354.62463 | 2.1111958 | 0.08937297 | 326.9895
737.04883 | 1.358423 | 1.3671227 | 0.2110379 | 0.18766387 | 352.44357 | 2.110379 | 0.08937652 | 324.9784
737.06885 | 1.357422 | 1.3657347 | 0.21109195 | 0.18765278 | 350.04303 | 2.1109195 | 0.08937123 | 322.7649
737.08887 | 1.356421 | 1.36496 | 0.21048853 | 0.1873419 | 347.97333 | 2.1048853 | 0.08922317 | 320.8565
737.10889 | 1.35542 | 1.3638464 | 0.21021746 | 0.18734542 | 345.61554 | 2.1021746 | 0.08922485 | 318.6824
737.12891 | 1.3544191 | 1.3630301 | 0.21018475 | 0.18729955 | 343.62704 | 2.1018475 | 0.08920301 | 316.8489
737.14893 | 1.3534181 | 1.3622429 | 0.21019982 | 0.18736064 | 341.28296 | 2.1019982 | 0.0892321 | 314.6875
737.16895 | 1.3524171 | 1.3610179 | 0.21016961 | 0.18730843 | 338.81088 | 2.1016961 | 0.08920723 | 312.408
737.18896 | 1.3514161 | 1.3601092 | 0.21016882 | 0.1872897 | 336.67267 | 2.1016882 | 0.08919831 | 310.4365
737.20898 | 1.3504151 | 1.3590229 | 0.20991705 | 0.1870112 | 334.61276 | 2.0991705 | 0.08906568 | 308.5371
737.229 | 1.3494142 | 1.3582281 | 0.20922181 | 0.18634878 | 332.56363 | 2.0922181 | 0.08875019 | 306.6476
737.24902 | 1.3484132 | 1.3570752 | 0.20923571 | 0.18639016 | 330.15457 | 2.0923571 | 0.0887699 | 304.4263
737.26904 | 1.3474122 | 1.3561038 | 0.20920658 | 0.18634054 | 327.90717 | 2.0920658 | 0.08874627 | 302.354
737.28906 | 1.3464112 | 1.3551605 | 0.20923877 | 0.18637714 | 325.6506 | 2.0923877 | 0.0887637 | 300.2733
737.30908 | 1.3454102 | 1.3540769 | 0.20916985 | 0.18636824 | 323.3219 | 2.0916985 | 0.08875946 | 298.1261
737.3291 | 1.3444093 | 1.3531636 | 0.20953573 | 0.18629834 | 321.38248 | 2.0953573 | 0.08872617 | 296.3378
737.34912 | 1.3434083 | 1.3522632 | 0.20861985 | 0.18594047 | 319.19208 | 2.0861985 | 0.08855573 | 294.3181
737.36914 | 1.3424073 | 1.351342 | 0.20863988 | 0.18577012 | 317.0704 | 2.0863988 | 0.0884746 | 292.3618
737.38916 | 1.3414063 | 1.350371 | 0.20861429 | 0.18545645 | 314.80652 | 2.0861429 | 0.08832521 | 290.2743
737.40918 | 1.3404053 | 1.3492208 | 0.20863521 | 0.1855056 | 312.57025 | 2.0863521 | 0.08834862 | 288.2123
737.4292 | 1.3394045 | 1.3481698 | 0.20864213 | 0.18549368 | 310.42242 | 2.0864213 | 0.08834294 | 286.2318
737.44922 | 1.3384035 | 1.3473879 | 0.20860821 | 0.18547253 | 308.37405 | 2.0860821 | 0.08833287 | 284.3431
737.46924 | 1.3374025 | 1.346151 | 0.20858453 | 0.18549965 | 306.21597 | 2.0858453 | 0.08834579 | 282.3532
737.48926 | 1.3364015 | 1.345378 | 0.20798063 | 0.18458956 | 304.15799 | 2.0798063 | 0.08791235 | 280.4556
737.50928 | 1.3354005 | 1.3442372 | 0.20766748 | 0.18482947 | 301.87347 | 2.0766748 | 0.08802661 | 278.3491
737.5293 | 1.3343996 | 1.3434741 | 0.20771453 | 0.18488857 | 299.95374 | 2.0771453 | 0.08805476 | 276.579
737.54932 | 1.3333986 | 1.3423364 | 0.20768687 | 0.18486334 | 297.69794 | 2.0768687 | 0.08804274 | 274.4989
737.56934 | 1.3323976 | 1.3413583 | 0.20766348 | 0.18484393 | 295.46567 | 2.0766348 | 0.0880335 | 272.4406
737.58936 | 1.3313966 | 1.3401978 | 0.20737693 | 0.18485266 | 293.15335 | 2.0737693 | 0.08803765 | 270.3085
737.60938 | 1.3303956 | 1.3394821 | 0.20711832 | 0.18482509 | 291.22052 | 2.0711832 | 0.08802452 | 268.5263
737.62939 | 1.3293947 | 1.3383609 | 0.20706417 | 0.18392593 | 289.15314 | 2.0706417 | 0.08759629 | 266.62
737.64941 | 1.3283937 | 1.3372474 | 0.20711127 | 0.18393032 | 287.05893 | 2.0711127 | 0.08759838 | 264.689
737.66943 | 1.3273927 | 1.3363336 | 0.20708928 | 0.18391597 | 284.79468 | 2.0708928 | 0.08759155 | 262.6012
737.68945 | 1.3263917 | 1.3355223 | 0.20709492 | 0.18390858 | 282.63959 | 2.0709492 | 0.08758803 | 260.6141
737.70947 | 1.3253907 | 1.3343028 | 0.20704865 | 0.18393594 | 280.42691 | 2.0704865 | 0.08760106 | 258.5738
737.72949 | 1.3243898 | 1.333465 | 0.20644085 | 0.18390356 | 278.39505 | 2.0644085 | 0.08758564 | 256.7003
737.74951 | 1.3233888 | 1.3325047 | 0.20643301 | 0.18328074 | 276.20212 | 2.0643301 | 0.08728901 | 254.6783
737.76953 | 1.3223878 | 1.3314292 | 0.20610376 | 0.18296602 | 274.01373 | 2.0610376 | 0.08713912 | 252.6604
737.78955 | 1.3213868 | 1.3302861 | 0.20579517 | 0.18264703 | 271.88782 | 2.0579517 | 0.0869872 | 250.7002
737.80957 | 1.3203858 | 1.3292437 | 0.20581968 | 0.18267138 | 270.01083 | 2.0581968 | 0.0869988 | 248.9694
737.82959 | 1.3193849 | 1.3286053 | 0.20580061 | 0.18268459 | 268.19214 | 2.0580061 | 0.08700509 | 247.2925
737.84961 | 1.3183839 | 1.3273983 | 0.20610985 | 0.18328883 | 265.74826 | 2.0610985 | 0.08729287 | 245.039
737.86963 | 1.3173829 | 1.3265681 | 0.20582739 | 0.18329248 | 263.69983 | 2.0582739 | 0.0872946 | 243.1502
737.88965 | 1.3163819 | 1.3256388 | 0.20547393 | 0.18267728 | 261.57242 | 2.0547393 | 0.08700161 | 241.1886
737.90967 | 1.3153809 | 1.3245864 | 0.20548677 | 0.18267059 | 259.49765 | 2.0548677 | 0.08699842 | 239.2755
737.92969 | 1.31438 | 1.3235086 | 0.20550278 | 0.18266353 | 257.41296 | 2.0550278 | 0.08699506 | 237.3533
737.94971 | 1.313379 | 1.3225846 | 0.20550674 | 0.18268928 | 255.29852 | 2.0550674 | 0.08700732 | 235.4036
737.96973 | 1.312378 | 1.3215104 | 0.20516348 | 0.18262842 | 253.22304 | 2.0516348 | 0.08697834 | 233.4899
737.98975 | 1.311377 | 1.3206253 | 0.20517738 | 0.18270126 | 251.12888 | 2.0517738 | 0.08701303 | 231.5589
738.00977 | 1.310376 | 1.3195207 | 0.20482945 | 0.18268013 | 249.12344 | 2.0482945 | 0.08700297 | 229.7098
738.02979 | 1.3093752 | 1.3185542 | 0.20453301 | 0.18173987 | 247.12531 | 2.0453301 | 0.08655516 | 227.8673
738.0498 | 1.3083742 | 1.3177469 | 0.20423442 | 0.18173236 | 245.08563 | 2.0423442 | 0.08655158 | 225.9866
738.06982 | 1.3073732 | 1.3165846 | 0.20424181 | 0.18175593 | 243.01242 | 2.0424181 | 0.08656281 | 224.075
738.08984 | 1.3063722 | 1.3157427 | 0.20424882 | 0.1817888 | 241.13513 | 2.0424882 | 0.08657846 | 222.344
738.10986 | 1.3053712 | 1.3146793 | 0.2042474 | 0.18176544 | 239.08316 | 2.042474 | 0.08656734 | 220.4519
738.12988 | 1.3043703 | 1.3136117 | 0.20429379 | 0.18175358 | 237.02687 | 2.0429379 | 0.08656169 | 218.5558
738.1499 | 1.3033693 | 1.3125312 | 0.20398401 | 0.18145964 | 235.09549 | 2.0398401 | 0.0864217 | 216.775
738.16992 | 1.3023683 | 1.3117123 | 0.20355821 | 0.18116799 | 233.2498 | 2.0355821 | 0.0862828 | 215.0731
738.18994 | 1.3013673 | 1.310656 | 0.20364849 | 0.18111667 | 231.2639 | 2.0364849 | 0.08625836 | 213.242
738.20996 | 1.3003663 | 1.3097221 | 0.20362973 | 0.18112954 | 229.31976 | 2.0362973 | 0.08626449 | 211.4493
738.22998 | 1.2993654 | 1.3085473 | 0.20359874 | 0.18106815 | 227.21796 | 2.0359874 | 0.08623525 | 209.5113
738.25 | 1.2983644 | 1.307667 | 0.203908 | 0.18110821 | 225.14732 | 2.03908 | 0.08625433 | 207.602
738.27002 | 1.2973634 | 1.3065897 | 0.20332454 | 0.18082133 | 223.34358 | 2.0332454 | 0.0861177 | 205.9389
738.29004 | 1.2963624 | 1.3056085 | 0.20331618 | 0.18080306 | 221.35851 | 2.0331618 | 0.086109 | 204.1085
738.31006 | 1.2953614 | 1.3045173 | 0.20326117 | 0.18013436 | 219.32507 | 2.0326117 | 0.08579052 | 202.2335
738.33008 | 1.2943605 | 1.3036585 | 0.20328389 | 0.18019089 | 217.5936 | 2.0328389 | 0.08581745 | 200.637
738.3501 | 1.2933595 | 1.3026366 | 0.20330814 | 0.18015115 | 215.51213 | 2.0330814 | 0.08579852 | 198.7177
738.37012 | 1.2923585 | 1.3016754 | 0.20331822 | 0.18014596 | 213.70776 | 2.0331822 | 0.08579605 | 197.054
738.39014 | 1.2913575 | 1.3007846 | 0.20300236 | 0.17982198 | 211.76427 | 2.0300236 | 0.08564175 | 195.2619
738.41016 | 1.2903565 | 1.2996383 | 0.20268676 | 0.17986448 | 209.77615 | 2.0268676 | 0.08566199 | 193.4287
738.43018 | 1.2893556 | 1.2986075 | 0.20299029 | 0.17986389 | 207.90689 | 2.0299029 | 0.08566171 | 191.7051
738.4502 | 1.2883546 | 1.2976437 | 0.20299923 | 0.17990032 | 205.97638 | 2.0299923 | 0.08567906 | 189.9251
738.47021 | 1.2873536 | 1.2967165 | 0.20296521 | 0.17990841 | 203.96817 | 2.0296521 | 0.08568291 | 188.0733
738.49023 | 1.2863526 | 1.2956637 | 0.20298325 | 0.17984894 | 202.06436 | 2.0298325 | 0.08565459 | 186.3179
738.51025 | 1.2853516 | 1.2947438 | 0.20267667 | 0.17986283 | 200.24268 | 2.0267667 | 0.0856612 | 184.6382
738.53027 | 1.2843508 | 1.2937 | 0.20207228 | 0.17922215 | 198.31 | 2.0207228 | 0.08535607 | 182.8561
738.55029 | 1.2833498 | 1.2927907 | 0.20140257 | 0.17898142 | 196.42218 | 2.0140257 | 0.08524142 | 181.1154
738.57031 | 1.2823488 | 1.2917129 | 0.20175675 | 0.17899953 | 194.40245 | 2.0175675 | 0.08525005 | 179.2531
738.59033 | 1.2813478 | 1.290733 | 0.20174527 | 0.17893538 | 192.37044 | 2.0174527 | 0.0852195 | 177.3794
738.61035 | 1.2803468 | 1.2896538 | 0.20171335 | 0.17894812 | 190.40385 | 2.0171335 | 0.08522557 | 175.5661
738.63037 | 1.2793459 | 1.2886887 | 0.20172122 | 0.17895961 | 188.56367 | 2.0172122 | 0.08523104 | 173.8693
738.65039 | 1.2783449 | 1.2877284 | 0.20173258 | 0.17895028 | 186.55846 | 2.0173258 | 0.08522659 | 172.0203
738.67041 | 1.2773439 | 1.2865835 | 0.20115018 | 0.17836556 | 184.68893 | 2.0115018 | 0.08494812 | 170.2965
738.69043 | 1.2763429 | 1.2856761 | 0.20111711 | 0.17830935 | 182.91127 | 2.0111711 | 0.08492135 | 168.6574
738.71045 | 1.2753419 | 1.2844664 | 0.20111701 | 0.17834848 | 181.06773 | 2.0111701 | 0.08493998 | 166.9575
738.73047 | 1.274341 | 1.2836694 | 0.20110102 | 0.17834151 | 179.52713 | 2.0110102 | 0.08493666 | 165.5369
738.75049 | 1.27334 | 1.2827239 | 0.20109424 | 0.17834914 | 177.51889 | 2.0109424 | 0.0849403 | 163.6852
738.77051 | 1.272339 | 1.2815473 | 0.20080093 | 0.17831418 | 175.71535 | 2.0080093 | 0.08492365 | 162.0222
738.79053 | 1.271338 | 1.2803993 | 0.20049593 | 0.17864546 | 173.87535 | 2.0049593 | 0.08508142 | 160.3256
738.81055 | 1.270337 | 1.2796394 | 0.2005049 | 0.17769387 | 172.10039 | 2.005049 | 0.08462822 | 158.689
738.83057 | 1.2693361 | 1.2786505 | 0.20051016 | 0.17772532 | 170.28253 | 2.0051016 | 0.0846432 | 157.0128
738.85059 | 1.2683351 | 1.2773764 | 0.20049536 | 0.17768934 | 168.29276 | 2.0049536 | 0.08462606 | 155.178
738.87061 | 1.2673341 | 1.2765387 | 0.2004869 | 0.1776907 | 166.79143 | 2.004869 | 0.08462671 | 153.7937
738.89063 | 1.2663331 | 1.2755543 | 0.2005109 | 0.1777325 | 165.09337 | 2.005109 | 0.08464662 | 152.228
738.91064 | 1.2653321 | 1.2745051 | 0.20050532 | 0.17797524 | 163.36778 | 2.0050532 | 0.08476222 | 150.6369
738.93066 | 1.2643312 | 1.2734184 | 0.19960241 | 0.17738833 | 161.52866 | 1.9960241 | 0.0844827 | 148.9411
738.95068 | 1.2633302 | 1.2724291 | 0.19987845 | 0.17770293 | 159.9373 | 1.9987845 | 0.08463253 | 147.4737
738.9707 | 1.2623292 | 1.2714863 | 0.19958703 | 0.17708588 | 158.34685 | 1.9958703 | 0.08433866 | 146.0072
738.99072 | 1.2613282 | 1.2703804 | 0.19955428 | 0.1770677 | 156.61832 | 1.9955428 | 0.08433 | 144.4134
739.01074 | 1.2603272 | 1.2694309 | 0.19957936 | 0.17707074 | 155.03011 | 1.9957936 | 0.08433145 | 142.9489
739.03076 | 1.2593263 | 1.2683637 | 0.19924341 | 0.17735802 | 153.21704 | 1.9924341 | 0.08446827 | 141.2771
739.05078 | 1.2583253 | 1.2674009 | 0.19925436 | 0.17672674 | 151.55254 | 1.9925436 | 0.08416761 | 139.7424
739.0708 | 1.2573243 | 1.2664509 | 0.19891506 | 0.17646892 | 150.13176 | 1.9891506 | 0.08404483 | 138.4323
739.09082 | 1.2563233 | 1.265555 | 0.19891845 | 0.17648934 | 148.43237 | 1.9891845 | 0.08405455 | 136.8653
739.11084 | 1.2553223 | 1.2642604 | 0.1989411 | 0.17644314 | 146.59985 | 1.989411 | 0.08403255 | 135.1756
739.13086 | 1.2543215 | 1.2632631 | 0.1989145 | 0.17644049 | 145.20961 | 1.989145 | 0.08403129 | 133.8937
739.15088 | 1.2533205 | 1.2622648 | 0.1989627 | 0.17643255 | 143.64293 | 1.989627 | 0.0840275 | 132.4491
739.1709 | 1.2523195 | 1.2613792 | 0.19929028 | 0.17670351 | 141.96883 | 1.9929028 | 0.08415655 | 130.9055
739.19092 | 1.2513185 | 1.2602845 | 0.19830035 | 0.17584845 | 140.22871 | 1.9830035 | 0.08374932 | 129.301
739.21094 | 1.2503175 | 1.2591964 | 0.19831303 | 0.17582032 | 138.72299 | 1.9831303 | 0.08373592 | 127.9126
739.23096 | 1.2493166 | 1.2583261 | 0.19834575 | 0.1758495 | 137.25456 | 1.9834575 | 0.08374982 | 126.5586
739.25098 | 1.2483156 | 1.2572697 | 0.19832276 | 0.17588572 | 135.5388 | 1.9832276 | 0.08376707 | 124.9765
739.271 | 1.2473146 | 1.256153 | 0.19831704 | 0.17584182 | 134.03679 | 1.9831704 | 0.08374616 | 123.5916
739.29102 | 1.2463136 | 1.2550341 | 0.19833727 | 0.17553486 | 132.54117 | 1.9833727 | 0.08359997 | 122.2125
739.31104 | 1.2453126 | 1.2540841 | 0.19831635 | 0.17618521 | 131.16983 | 1.9831635 | 0.08390971 | 120.948
739.33105 | 1.2443117 | 1.2531489 | 0.19802825 | 0.17587009 | 129.67 | 1.9802825 | 0.08375963 | 119.5651
739.35107 | 1.2433107 | 1.252136 | 0.19800609 | 0.17612131 | 128.20381 | 1.9800609 | 0.08387927 | 118.2131
739.37109 | 1.2423097 | 1.2509186 | 0.19801769 | 0.17615634 | 126.74319 | 1.9801769 | 0.08389596 | 116.8664
739.39111 | 1.2413087 | 1.2499987 | 0.1980143 | 0.17614946 | 125.30743 | 1.980143 | 0.08389268 | 115.5425
739.41113 | 1.2403077 | 1.2489271 | 0.19798926 | 0.17611699 | 123.75539 | 1.9798926 | 0.08387722 | 114.1114
739.43115 | 1.2393068 | 1.2480268 | 0.19802822 | 0.17581236 | 122.41676 | 1.9802822 | 0.08373213 | 112.8771
739.45117 | 1.2383058 | 1.2468314 | 0.19737513 | 0.17489758 | 120.99755 | 1.9737513 | 0.08329646 | 111.5685
739.47119 | 1.2373048 | 1.2460214 | 0.19707444 | 0.17458338 | 119.7675 | 1.9707444 | 0.08314682 | 110.4343
739.49121 | 1.2363038 | 1.2447661 | 0.19740668 | 0.17488503 | 118.2065 | 1.9740668 | 0.08329048 | 108.9949
739.51123 | 1.2353028 | 1.2438667 | 0.19738197 | 0.17491215 | 116.98458 | 1.9738197 | 0.0833034 | 107.8682
739.53125 | 1.2343019 | 1.2428824 | 0.19746855 | 0.17489576 | 115.50731 | 1.9746855 | 0.08329559 | 106.5061
739.55127 | 1.2333009 | 1.24191 | 0.19711077 | 0.17552704 | 114.02502 | 1.9711077 | 0.08359625 | 105.1393
739.57129 | 1.2322999 | 1.2406807 | 0.19739455 | 0.17524017 | 112.72727 | 1.9739455 | 0.08345962 | 103.9427
739.59131 | 1.2312989 | 1.2397764 | 0.19740546 | 0.1752165 | 111.47533 | 1.9740546 | 0.08344835 | 102.7883
739.61133 | 1.2302979 | 1.2386825 | 0.19710062 | 0.17492303 | 110.22815 | 1.9710062 | 0.08330858 | 101.6383
739.63135 | 1.229297 | 1.2375711 | 0.1971315 | 0.17492247 | 108.81431 | 1.971315 | 0.08330832 | 100.3346
739.65137 | 1.228296 | 1.2366421 | 0.19711924 | 0.17495501 | 107.51696 | 1.9711924 | 0.08332381 | 99.13838
739.67139 | 1.227295 | 1.235517 | 0.19739205 | 0.17398669 | 106.34859 | 1.9739205 | 0.08286264 | 98.06106
739.69141 | 1.226294 | 1.2345541 | 0.19744444 | 0.17397186 | 105.0823 | 1.9744444 | 0.08285558 | 96.89345
739.71143 | 1.225293 | 1.2335665 | 0.19614437 | 0.1739925 | 103.84827 | 1.9614437 | 0.08286541 | 95.75559
739.73145 | 1.2242922 | 1.2324839 | 0.19609064 | 0.17394945 | 102.50342 | 1.9609064 | 0.08284491 | 94.51554
739.75146 | 1.2232912 | 1.2314816 | 0.19647533 | 0.17394361 | 101.33362 | 1.9647533 | 0.08284213 | 93.4369
739.77148 | 1.2222902 | 1.230432 | 0.19646667 | 0.1739395 | 100.199 | 1.9646667 | 0.08284017 | 92.3907
739.7915 | 1.2212892 | 1.2294422 | 0.19645986 | 0.17396696 | 99.017181 | 1.9645986 | 0.08285325 | 91.30097
739.81152 | 1.2202882 | 1.2282629 | 0.19582191 | 0.17426202 | 97.741936 | 1.9582191 | 0.08299377 | 90.12511
739.83154 | 1.2192873 | 1.227169 | 0.19587354 | 0.17335759 | 96.482277 | 1.9587354 | 0.08256303 | 88.96361
739.85156 | 1.2182863 | 1.2260885 | 0.19576976 | 0.1726985 | 95.442986 | 1.9576976 | 0.08224913 | 88.00531
739.87158 | 1.2172853 | 1.2252021 | 0.19582792 | 0.17302904 | 94.440186 | 1.9582792 | 0.08240655 | 87.08066
739.8916 | 1.2162843 | 1.2241315 | 0.19582985 | 0.17306173 | 93.144943 | 1.9582985 | 0.08242212 | 85.88635
739.91162 | 1.2152833 | 1.2231909 | 0.19581977 | 0.17303275 | 92.052139 | 1.9581977 | 0.08240832 | 84.8787
739.93164 | 1.2142824 | 1.2220613 | 0.19583365 | 0.17309472 | 90.835617 | 1.9583365 | 0.08243783 | 83.75698
739.95166 | 1.2132814 | 1.2212355 | 0.1957977 | 0.17274275 | 89.723526 | 1.957977 | 0.08227021 | 82.73155
739.97168 | 1.2122804 | 1.2201381 | 0.1954762 | 0.17270213 | 88.46228 | 1.954762 | 0.08225086 | 81.5686
739.9917 | 1.2112794 | 1.2191229 | 0.1951876 | 0.17273901 | 87.366608 | 1.951876 | 0.08226842 | 80.55831
740.01172 | 1.2102784 | 1.2178895 | 0.19516797 | 0.17271826 | 86.279861 | 1.9516797 | 0.08225854 | 79.55625
740.03174 | 1.2092775 | 1.2170191 | 0.19517414 | 0.17271626 | 85.208603 | 1.9517414 | 0.08225759 | 78.56847
740.05176 | 1.2082765 | 1.2159874 | 0.1951853 | 0.17279229 | 84.110664 | 1.951853 | 0.0822938 | 77.55609
740.07178 | 1.2072755 | 1.215029 | 0.19517691 | 0.17397016 | 83.01564 | 1.9517691 | 0.08285477 | 76.5464
740.0918 | 1.2062745 | 1.2141746 | 0.1951445 | 0.17208239 | 81.916153 | 1.951445 | 0.0819557 | 75.53259
740.11182 | 1.2052735 | 1.2129421 | 0.19519505 | 0.17242959 | 80.849915 | 1.9519505 | 0.08212106 | 74.54945
740.13184 | 1.2042726 | 1.2118429 | 0.19458535 | 0.17239995 | 79.670807 | 1.9458535 | 0.08210694 | 73.46222
740.15186 | 1.2032716 | 1.210952 | 0.19456333 | 0.17241308 | 78.661171 | 1.9456333 | 0.0821132 | 72.53127
740.17188 | 1.2022706 | 1.2097955 | 0.1945962 | 0.17242147 | 77.569313 | 1.945962 | 0.08211719 | 71.52449
740.19189 | 1.2012696 | 1.2087114 | 0.19459504 | 0.17241962 | 76.468239 | 1.9459504 | 0.08211631 | 70.50923
740.21191 | 1.2002686 | 1.2076542 | 0.19422261 | 0.17207064 | 75.391693 | 1.9422261 | 0.08195011 | 69.51657
740.23193 | 1.1992677 | 1.2067337 | 0.19396847 | 0.17209752 | 74.572235 | 1.9396847 | 0.08196291 | 68.76097
740.25195 | 1.1982667 | 1.2057954 | 0.19396275 | 0.1721127 | 73.514908 | 1.9396275 | 0.08197014 | 67.78604
740.27197 | 1.1972657 | 1.2045813 | 0.19400692 | 0.17209694 | 72.299614 | 1.9400692 | 0.08196263 | 66.66545
740.29199 | 1.1962647 | 1.2035491 | 0.19395761 | 0.1721372 | 71.287041 | 1.9395761 | 0.08198181 | 65.73179
740.31201 | 1.1952637 | 1.2026193 | 0.19421402 | 0.17235428 | 70.323181 | 1.9421402 | 0.08208519 | 64.84304
740.33203 | 1.1942629 | 1.2015312 | 0.19390023 | 0.17179683 | 69.223602 | 1.9390023 | 0.0818197 | 63.82915
740.35205 | 1.1932619 | 1.2005571 | 0.1939732 | 0.17148358 | 68.358002 | 1.939732 | 0.08167051 | 63.031
740.37207 | 1.1922609 | 1.1995065 | 0.1936627 | 0.17178439 | 67.410591 | 1.936627 | 0.08181378 | 62.15742
740.39209 | 1.1912599 | 1.198523 | 0.1936096 | 0.17179854 | 66.41066 | 1.936096 | 0.08182052 | 61.23541
740.41211 | 1.1902589 | 1.1973183 | 0.19365923 | 0.17173007 | 65.433151 | 1.9365923 | 0.08178791 | 60.33408
740.43213 | 1.189258 | 1.1963696 | 0.19396213 | 0.17115295 | 64.480194 | 1.9396213 | 0.08151305 | 59.45538
740.45215 | 1.188257 | 1.1954703 | 0.19396845 | 0.17146212 | 63.406273 | 1.9396845 | 0.08166029 | 58.46515
740.47217 | 1.187256 | 1.1942677 | 0.19363122 | 0.17143631 | 62.535725 | 1.9363122 | 0.081648 | 57.66244
740.49219 | 1.186255 | 1.1932552 | 0.19334021 | 0.17113797 | 61.62088 | 1.9334021 | 0.08150592 | 56.81889
740.51221 | 1.185254 | 1.1921434 | 0.193389 | 0.17111668 | 60.677753 | 1.93389 | 0.08149578 | 55.94926
740.53223 | 1.1842531 | 1.1913424 | 0.19331548 | 0.17109083 | 59.79792 | 1.9331548 | 0.08148346 | 55.13799
740.55225 | 1.1832521 | 1.1902828 | 0.19334354 | 0.17112696 | 58.777313 | 1.9334354 | 0.08150067 | 54.19692
740.57227 | 1.1822511 | 1.1890696 | 0.19332239 | 0.1711724 | 57.975689 | 1.9332239 | 0.08152231 | 53.45776
740.59229 | 1.1812501 | 1.1880655 | 0.19298145 | 0.17145598 | 57.202137 | 1.9298145 | 0.08165737 | 52.74449
740.6123 | 1.1802491 | 1.1873109 | 0.19333006 | 0.17146887 | 56.235069 | 1.9333006 | 0.08166351 | 51.85278
740.63232 | 1.1792482 | 1.1860584 | 0.19337958 | 0.17108865 | 55.141632 | 1.9337958 | 0.08148243 | 50.84456
740.65234 | 1.1782472 | 1.1850097 | 0.19331682 | 0.17114574 | 54.261261 | 1.9331682 | 0.08150962 | 50.03279
740.67236 | 1.1772462 | 1.1840825 | 0.19334875 | 0.1711404 | 53.429131 | 1.9334875 | 0.08150707 | 49.26551
740.69238 | 1.1762452 | 1.1829895 | 0.19333142 | 0.17109571 | 52.386135 | 1.9333142 | 0.08148579 | 48.30379
740.7124 | 1.1752442 | 1.1820489 | 0.1930106 | 0.17117859 | 51.56004 | 1.930106 | 0.08152526 | 47.54207
740.73242 | 1.1742433 | 1.1810225 | 0.19273864 | 0.17021777 | 50.687565 | 1.9273864 | 0.08106766 | 46.73759
740.75244 | 1.1732423 | 1.1797789 | 0.19298914 | 0.17051366 | 49.743954 | 1.9298914 | 0.08120858 | 45.86751
740.77246 | 1.1722413 | 1.1789496 | 0.19239408 | 0.17052937 | 49.074131 | 1.9239408 | 0.08121606 | 45.24988
740.79248 | 1.1712403 | 1.1779997 | 0.19239268 | 0.1705291 | 48.166813 | 1.9239268 | 0.08121594 | 44.41327
740.8125 | 1.1702393 | 1.177022 | 0.19237317 | 0.17056012 | 47.366802 | 1.9237317 | 0.08123071 | 43.6756
740.83252 | 1.1692384 | 1.1756796 | 0.19238941 | 0.17048079 | 46.39674 | 1.9238941 | 0.08119293 | 42.78114
740.85254 | 1.1682374 | 1.1748803 | 0.19209126 | 0.17024073 | 45.617657 | 1.9209126 | 0.0810786 | 42.06277
740.87256 | 1.1672364 | 1.1737337 | 0.19179928 | 0.17028733 | 44.857334 | 1.9179928 | 0.08110079 | 41.36169
740.89258 | 1.1662354 | 1.1727233 | 0.19177961 | 0.17052916 | 43.998314 | 1.9177961 | 0.08121596 | 40.56962
740.9126 | 1.1652344 | 1.1716218 | 0.19177029 | 0.17027095 | 43.226273 | 1.9177029 | 0.08109299 | 39.85774
740.93262 | 1.1642336 | 1.1706991 | 0.19179028 | 0.17025089 | 42.371628 | 1.9179028 | 0.08108344 | 39.06969
740.95264 | 1.1632326 | 1.1696218 | 0.19175066 | 0.17027214 | 41.573856 | 1.9175066 | 0.08109356 | 38.33409
740.97266 | 1.1622316 | 1.1685042 | 0.19212449 | 0.17055808 | 40.810574 | 1.9212449 | 0.08122974 | 37.63029
740.99268 | 1.1612306 | 1.1675162 | 0.19080596 | 0.16963102 | 40.190842 | 1.9080596 | 0.08078822 | 37.05885
741.0127 | 1.1602296 | 1.1667631 | 0.19206968 | 0.16933796 | 39.384212 | 1.9206968 | 0.08064865 | 36.31508
741.03271 | 1.1592287 | 1.1652552 | 0.19211835 | 0.16930027 | 38.489491 | 1.9211835 | 0.08063069 | 35.49008
741.05273 | 1.1582277 | 1.1643629 | 0.19213122 | 0.16932333 | 37.819527 | 1.9213122 | 0.08064168 | 34.87233
741.07275 | 1.1572267 | 1.1635087 | 0.19209833 | 0.16930117 | 37.176941 | 1.9209833 | 0.08063112 | 34.27982
741.09277 | 1.1562257 | 1.162493 | 0.1914583 | 0.16902493 | 36.362659 | 1.914583 | 0.08049956 | 33.52899
741.11279 | 1.1552247 | 1.1614898 | 0.19129135 | 0.16898575 | 35.589504 | 1.9129135 | 0.0804809 | 32.81609
741.13281 | 1.1542238 | 1.1601442 | 0.19114864 | 0.16863427 | 34.788723 | 1.9114864 | 0.08031351 | 32.07771
741.15283 | 1.1532228 | 1.1595063 | 0.19086741 | 0.16895668 | 34.330284 | 1.9086741 | 0.08046706 | 31.655
741.17285 | 1.1522218 | 1.1582426 | 0.1907991 | 0.1689999 | 33.577579 | 1.907991 | 0.08048764 | 30.96095
741.19287 | 1.1512208 | 1.1572773 | 0.19084008 | 0.1689869 | 32.88459 | 1.9084008 | 0.08048145 | 30.32196
741.21289 | 1.1502198 | 1.1560476 | 0.19082315 | 0.16902126 | 32.295792 | 1.9082315 | 0.08049781 | 29.77905
741.23291 | 1.1492189 | 1.1550431 | 0.19083886 | 0.16898498 | 31.712576 | 1.9083886 | 0.08048054 | 29.24128
741.25293 | 1.1482179 | 1.1540145 | 0.19048283 | 0.16866772 | 30.982916 | 1.9048283 | 0.08032944 | 28.56848
741.27295 | 1.1472169 | 1.1531405 | 0.19053398 | 0.16836904 | 30.30057 | 1.9053398 | 0.08018719 | 27.93931
741.29297 | 1.1462159 | 1.1520628 | 0.19052936 | 0.16837209 | 29.574348 | 1.9052936 | 0.08018864 | 27.26968
741.31299 | 1.1452149 | 1.1510144 | 0.19050527 | 0.16833483 | 29.001806 | 1.9050527 | 0.0801709 | 26.74175
741.33301 | 1.144214 | 1.1499782 | 0.19049866 | 0.16833827 | 28.440292 | 1.9049866 | 0.08017253 | 26.224
741.35303 | 1.143213 | 1.1489875 | 0.19048005 | 0.16832089 | 27.743935 | 1.9048005 | 0.08016426 | 25.58191
741.37305 | 1.142212 | 1.1481087 | 0.18995641 | 0.16804662 | 27.119089 | 1.8995641 | 0.08003363 | 25.00575
741.39307 | 1.141211 | 1.1471574 | 0.18986964 | 0.16804196 | 26.50421 | 1.8986964 | 0.08003141 | 24.43879
741.41309 | 1.14021 | 1.1460283 | 0.18988866 | 0.16742103 | 25.853357 | 1.8988866 | 0.07973569 | 23.83866
741.43311 | 1.1392092 | 1.1448691 | 0.18991372 | 0.1674639 | 25.27844 | 1.8991372 | 0.07975611 | 23.30854
741.45313 | 1.1382082 | 1.1437733 | 0.18987371 | 0.16740069 | 24.765013 | 1.8987371 | 0.079726 | 22.83513
741.47314 | 1.1372072 | 1.1429352 | 0.18988998 | 0.16739242 | 24.255308 | 1.8988998 | 0.07972207 | 22.36514
741.49316 | 1.1362062 | 1.1418293 | 0.18990086 | 0.16743031 | 23.559887 | 1.8990086 | 0.07974011 | 21.72391
741.51318 | 1.1352051 | 1.1407962 | 0.18954796 | 0.1674037 | 22.916807 | 1.8954796 | 0.07972744 | 21.13095
741.5332 | 1.1342043 | 1.1397241 | 0.18926902 | 0.16742155 | 22.426424 | 1.8926902 | 0.07973594 | 20.67878
741.55322 | 1.1332033 | 1.1388891 | 0.18959743 | 0.16767877 | 21.940847 | 1.8959743 | 0.07985844 | 20.23104
741.57324 | 1.1322023 | 1.1377907 | 0.1895711 | 0.16771732 | 21.279877 | 1.895711 | 0.0798768 | 19.62158
741.59326 | 1.1312013 | 1.1366901 | 0.18959522 | 0.1677347 | 20.729856 | 1.8959522 | 0.07988508 | 19.11442
741.61328 | 1.1302003 | 1.1356722 | 0.18958235 | 0.16768567 | 20.307158 | 1.8958235 | 0.07986173 | 18.72466
741.6333 | 1.1295046 | 1.1345613 | 0.18919662 | 0.16773188 | 19.78303 | 1.8919662 | 0.07988374 | 18.24138
741.65332 | 1.1295046 | 1.1342859 | 0.18920897 | 0.16770127 | 20.174061 | 1.8920897 | 0.07986916 | 18.60194
741.67334 | 1.1295046 | 1.1340338 | 0.18926111 | 0.16740093 | 20.812027 | 1.8926111 | 0.07972612 | 19.19019
741.69336 | 1.1301149 | 1.1340907 | 0.18925118 | 0.16740456 | 21.441946 | 1.8925118 | 0.07972785 | 19.77102
741.71338 | 1.1311159 | 1.1340839 | 0.18925072 | 0.16743538 | 22.253635 | 1.8925072 | 0.07974253 | 20.51945
741.7334 | 1.1321169 | 1.1344178 | 0.18921746 | 0.16740462 | 23.120911 | 1.8921746 | 0.07972788 | 21.31915
741.75342 | 1.1331178 | 1.1346775 | 0.18929103 | 0.16726971 | 24.02784 | 1.8929103 | 0.07966362 | 22.1554
741.77344 | 1.1341188 | 1.1351421 | 0.18925828 | 0.16718604 | 24.899157 | 1.8925828 | 0.07962377 | 22.95882
741.79346 | 1.1351198 | 1.13553 | 0.18921791 | 0.16711242 | 25.89699 | 1.8921791 | 0.07958871 | 23.87889
741.81348 | 1.1361208 | 1.13624 | 0.18958242 | 0.16680089 | 27.594452 | 1.8958242 | 0.07944034 | 25.44407
741.8335 | 1.1371218 | 1.1371416 | 0.18955186 | 0.16741177 | 29.650394 | 1.8955186 | 0.07973128 | 27.3398
741.85352 | 1.1381227 | 1.1382158 | 0.18956181 | 0.16739243 | 31.849596 | 1.8956181 | 0.07972207 | 29.36762
741.87354 | 1.1391237 | 1.1390666 | 0.18960224 | 0.16741769 | 33.808563 | 1.8960224 | 0.0797341 | 31.17393
741.89355 | 1.1401247 | 1.1399257 | 0.18893333 | 0.16715801 | 35.742386 | 1.8893333 | 0.07961043 | 32.95705
741.91357 | 1.1411257 | 1.141068 | 0.189264 | 0.16678779 | 37.863415 | 1.89264 | 0.0794341 | 34.9128
741.93359 | 1.1421267 | 1.1419477 | 0.18988198 | 0.16713521 | 39.619843 | 1.8988198 | 0.07959957 | 36.53235
741.95361 | 1.1431276 | 1.1427934 | 0.18987842 | 0.16711986 | 41.487919 | 1.8987842 | 0.07959226 | 38.25485
741.97363 | 1.1441286 | 1.143827 | 0.18982688 | 0.16713417 | 43.395035 | 1.8982688 | 0.07959907 | 40.01335
741.99365 | 1.1451296 | 1.144887 | 0.18985727 | 0.16714722 | 45.264839 | 1.8985727 | 0.07960529 | 41.73744
742.01367 | 1.1461306 | 1.1456206 | 0.18922696 | 0.16740203 | 47.083172 | 1.8922696 | 0.07972664 | 43.41408
742.03369 | 1.1471316 | 1.1467757 | 0.18980309 | 0.16739143 | 49.014229 | 1.8980309 | 0.07972159 | 45.19465
742.05371 | 1.1481324 | 1.1476308 | 0.19002795 | 0.1671319 | 50.896133 | 1.9002795 | 0.07959799 | 46.9299
742.07373 | 1.1491334 | 1.1484618 | 0.18991089 | 0.16741662 | 52.846149 | 1.8991089 | 0.07973359 | 48.72796
742.09375 | 1.1501344 | 1.1495903 | 0.1898534 | 0.16802415 | 54.66938 | 1.898534 | 0.08002293 | 50.40911
742.11377 | 1.1511354 | 1.150398 | 0.18987453 | 0.16800022 | 56.518665 | 1.8987453 | 0.08001153 | 52.11428
742.13379 | 1.1521364 | 1.151415 | 0.18987542 | 0.16800819 | 58.463692 | 1.8987542 | 0.08001533 | 53.90774
742.15381 | 1.1531373 | 1.1523819 | 0.19054118 | 0.16837889 | 60.469383 | 1.9054118 | 0.08019188 | 55.75713
742.17383 | 1.1541383 | 1.1534221 | 0.18981674 | 0.16863622 | 62.411636 | 1.8981674 | 0.08031444 | 57.54802
742.19385 | 1.1551393 | 1.1540663 | 0.19040348 | 0.16864933 | 64.263306 | 1.9040348 | 0.08032068 | 59.2554
742.21387 | 1.1561403 | 1.1553234 | 0.19049576 | 0.16771124 | 66.21714 | 1.9049576 | 0.07987391 | 61.05697
742.23389 | 1.1571413 | 1.1559502 | 0.19047602 | 0.16773947 | 67.942268 | 1.9047602 | 0.07988735 | 62.64767
742.25391 | 1.1581422 | 1.1569332 | 0.19047591 | 0.16770959 | 69.973602 | 1.9047591 | 0.07987312 | 64.5207
742.27393 | 1.1591432 | 1.1579006 | 0.19050388 | 0.16770577 | 71.936554 | 1.9050388 | 0.0798713 | 66.33069
742.29395 | 1.1601442 | 1.1590567 | 0.19080275 | 0.16804713 | 74.028427 | 1.9080275 | 0.08003388 | 68.25954
742.31396 | 1.1611452 | 1.1599324 | 0.19120617 | 0.16894162 | 75.886009 | 1.9120617 | 0.08045988 | 69.97237
742.33398 | 1.1621462 | 1.1607782 | 0.19139507 | 0.1686552 | 77.574142 | 1.9139507 | 0.08032347 | 71.52895
742.354 | 1.1631471 | 1.1616905 | 0.19139412 | 0.16867658 | 79.433929 | 1.9139412 | 0.08033366 | 73.2438
742.37402 | 1.1641481 | 1.1626489 | 0.19142665 | 0.16864827 | 81.508606 | 1.9142665 | 0.08032017 | 75.15681
742.39404 | 1.1651491 | 1.1635609 | 0.19174203 | 0.16867539 | 83.556358 | 1.9174203 | 0.08033309 | 77.04498
742.41406 | 1.1661501 | 1.1645637 | 0.19175392 | 0.1689963 | 85.517326 | 1.9175392 | 0.08048593 | 78.85314
742.43408 | 1.1671511 | 1.1654997 | 0.19173415 | 0.1692822 | 87.321907 | 1.9173415 | 0.08062209 | 80.51709
742.4541 | 1.168152 | 1.1665123 | 0.1917579 | 0.16931945 | 89.374947 | 1.917579 | 0.08063983 | 82.41014
742.47412 | 1.169153 | 1.1674622 | 0.19208506 | 0.16990437 | 91.353172 | 1.9208506 | 0.0809184 | 84.23421
742.49414 | 1.170154 | 1.1683249 | 0.19206238 | 0.16991584 | 93.405548 | 1.9206238 | 0.08092387 | 86.12664
742.51416 | 1.171155 | 1.1693934 | 0.19212285 | 0.16992441 | 95.276169 | 1.9212285 | 0.08092795 | 87.85149
742.53418 | 1.172156 | 1.1703876 | 0.19211403 | 0.16991766 | 97.245949 | 1.9211403 | 0.08092473 | 89.66777
742.5542 | 1.1731569 | 1.1713126 | 0.1920964 | 0.16960108 | 99.277893 | 1.920964 | 0.08077396 | 91.54137
742.57422 | 1.1741579 | 1.1721735 | 0.1926934 | 0.17022917 | 101.12706 | 1.926934 | 0.08107309 | 93.24643
742.59424 | 1.1751589 | 1.1732352 | 0.19265917 | 0.17022845 | 103.10997 | 1.9265917 | 0.08107275 | 95.07482
742.61426 | 1.1761599 | 1.1740779 | 0.1926934 | 0.17079869 | 104.96604 | 1.926934 | 0.08134433 | 96.78625
742.63428 | 1.1771609 | 1.1750212 | 0.19264367 | 0.17080483 | 106.81741 | 1.9264367 | 0.08134725 | 98.49335
742.6543 | 1.1781617 | 1.1760681 | 0.19267595 | 0.17081094 | 108.56768 | 1.9267595 | 0.08135016 | 100.1072
742.67432 | 1.1791627 | 1.1770113 | 0.19298689 | 0.17051098 | 110.21301 | 1.9298689 | 0.08120731 | 101.6243
742.69434 | 1.1801637 | 1.177972 | 0.19331172 | 0.17025101 | 111.99709 | 1.9331172 | 0.08108349 | 103.2694
742.71436 | 1.1811647 | 1.1786693 | 0.19364694 | 0.16993187 | 113.78548 | 1.9364694 | 0.0809315 | 104.9184
742.73438 | 1.1821657 | 1.1798062 | 0.19358547 | 0.16991116 | 115.51267 | 1.9358547 | 0.08092164 | 106.511
742.75439 | 1.1831666 | 1.1807803 | 0.19365765 | 0.16992195 | 117.18428 | 1.9365765 | 0.08092678 | 108.0523
742.77441 | 1.1841676 | 1.181834 | 0.19366525 | 0.16994604 | 118.93525 | 1.9366525 | 0.08093825 | 109.6669
742.79443 | 1.1851686 | 1.1825376 | 0.19334736 | 0.17006032 | 120.54787 | 1.9334736 | 0.08099268 | 111.1538
742.81445 | 1.1861696 | 1.1836462 | 0.19334546 | 0.17144069 | 122.36708 | 1.9334546 | 0.08165009 | 112.8313
742.83447 | 1.1871706 | 1.1846645 | 0.19392557 | 0.1714503 | 124.10087 | 1.9392557 | 0.08165466 | 114.4299
742.85449 | 1.1881715 | 1.1855478 | 0.19362095 | 0.17080314 | 125.80296 | 1.9362095 | 0.08134645 | 115.9994
742.87451 | 1.1891725 | 1.1865693 | 0.19357122 | 0.17052075 | 127.46319 | 1.9357122 | 0.08121196 | 117.5302
742.89453 | 1.1901735 | 1.1873879 | 0.19361444 | 0.17052047 | 129.00488 | 1.9361444 | 0.08121183 | 118.9518
742.91455 | 1.1911745 | 1.1884375 | 0.19365206 | 0.17050958 | 130.71016 | 1.9365206 | 0.08120664 | 120.5242
742.93457 | 1.1921755 | 1.1896012 | 0.19424149 | 0.17113239 | 132.37231 | 1.9424149 | 0.08150326 | 122.0568
742.95459 | 1.1931764 | 1.1902713 | 0.1942344 | 0.17209557 | 133.82585 | 1.942344 | 0.08196198 | 123.3971
742.97461 | 1.1941774 | 1.1915475 | 0.19455375 | 0.17208022 | 135.49309 | 1.9455375 | 0.08195467 | 124.9344
742.99463 | 1.1951784 | 1.1921613 | 0.19453168 | 0.17213009 | 137.03706 | 1.9453168 | 0.08197842 | 126.358
743.01465 | 1.1961794 | 1.1933727 | 0.19452909 | 0.17206335 | 138.77641 | 1.9452909 | 0.08194664 | 127.9618
743.03467 | 1.1971804 | 1.194093 | 0.19458276 | 0.17207645 | 140.19972 | 1.9458276 | 0.08195287 | 129.2742
743.05469 | 1.1981813 | 1.1952436 | 0.1945768 | 0.17210495 | 141.87912 | 1.945768 | 0.08196645 | 130.8228
743.07471 | 1.1991823 | 1.1961882 | 0.19484834 | 0.17208892 | 143.19888 | 1.9484834 | 0.08195881 | 132.0397
743.09473 | 1.2001833 | 1.1970702 | 0.19516669 | 0.17210516 | 144.71225 | 1.9516669 | 0.08196655 | 133.4351
743.11475 | 1.2011843 | 1.1981467 | 0.19517215 | 0.172681 | 146.43974 | 1.9517215 | 0.0822408 | 135.028
743.13477 | 1.2021853 | 1.1990983 | 0.1951423 | 0.17269181 | 147.91243 | 1.951423 | 0.08224594 | 136.3859
743.15479 | 1.2031862 | 1.199954 | 0.19513953 | 0.17271967 | 149.28802 | 1.9513953 | 0.08225921 | 137.6543
743.1748 | 1.2041872 | 1.2008557 | 0.19516301 | 0.17268488 | 150.83932 | 1.9516301 | 0.08224264 | 139.0847
743.19482 | 1.2051882 | 1.2019746 | 0.19484189 | 0.17239867 | 152.519 | 1.9484189 | 0.08210633 | 140.6335
743.21484 | 1.2061892 | 1.2029004 | 0.19517595 | 0.17303076 | 153.80421 | 1.9517595 | 0.08240737 | 141.8186
743.23486 | 1.2071902 | 1.2039773 | 0.19581053 | 0.17297073 | 155.24474 | 1.9581053 | 0.08237878 | 143.1468
743.25488 | 1.208191 | 1.2048817 | 0.19580913 | 0.17274381 | 156.67043 | 1.9580913 | 0.08227071 | 144.4614
743.2749 | 1.209192 | 1.2057673 | 0.1958029 | 0.17275131 | 158.09213 | 1.958029 | 0.08227428 | 145.7723
743.29492 | 1.210193 | 1.2068393 | 0.19583753 | 0.17275476 | 159.65178 | 1.9583753 | 0.08227593 | 147.2104
743.31494 | 1.211194 | 1.207757 | 0.19581455 | 0.17274681 | 161.10941 | 1.9581455 | 0.08227214 | 148.5545
743.33496 | 1.212195 | 1.2086265 | 0.19549757 | 0.17273702 | 162.49696 | 1.9549757 | 0.08226748 | 149.8339
743.35498 | 1.2131959 | 1.2096252 | 0.1960939 | 0.17365164 | 163.97034 | 1.960939 | 0.08270307 | 151.1925
743.375 | 1.2141969 | 1.210585 | 0.19674398 | 0.17397785 | 165.33904 | 1.9674398 | 0.08285843 | 152.4545
743.39502 | 1.2151979 | 1.2116605 | 0.19673206 | 0.17391333 | 166.85194 | 1.9673206 | 0.0828277 | 153.8495
743.41504 | 1.2161989 | 1.2125144 | 0.19675806 | 0.17393775 | 168.33821 | 1.9675806 | 0.08283933 | 155.22
743.43506 | 1.2171999 | 1.2135403 | 0.1967406 | 0.17393449 | 169.74353 | 1.967406 | 0.08283778 | 156.5158
743.45508 | 1.2182008 | 1.2144206 | 0.19615829 | 0.173645 | 171.13979 | 1.9615829 | 0.08269991 | 157.8032
743.4751 | 1.2192018 | 1.2153839 | 0.19580412 | 0.17335707 | 172.63414 | 1.9580412 | 0.08256278 | 159.1811
743.49512 | 1.2202028 | 1.2163665 | 0.19642133 | 0.17335463 | 174.16168 | 1.9642133 | 0.08256162 | 160.5896
743.51514 | 1.2212038 | 1.2174326 | 0.19645946 | 0.17361706 | 175.49925 | 1.9645946 | 0.0826866 | 161.823
743.53516 | 1.2222048 | 1.2181077 | 0.19643916 | 0.17362276 | 176.83687 | 1.9643916 | 0.08268932 | 163.0563
743.55518 | 1.2232057 | 1.2192646 | 0.19646034 | 0.1736137 | 178.45361 | 1.9646034 | 0.082685 | 164.5471
743.5752 | 1.2242067 | 1.2203112 | 0.19705461 | 0.1736048 | 179.84166 | 1.9705461 | 0.08268076 | 165.827
743.59521 | 1.2252077 | 1.2210639 | 0.19703873 | 0.17360814 | 181.22388 | 1.9703873 | 0.08268235 | 167.1015
743.61523 | 1.2262087 | 1.2220581 | 0.19679411 | 0.17487583 | 182.75194 | 1.9679411 | 0.0832861 | 168.5105
743.63525 | 1.2272097 | 1.2231556 | 0.1970928 | 0.17463678 | 184.22304 | 1.970928 | 0.08317225 | 169.8669
743.65527 | 1.2282106 | 1.2240599 | 0.19708076 | 0.17460315 | 185.49136 | 1.9708076 | 0.08315624 | 171.0364
743.67529 | 1.2292116 | 1.2249581 | 0.19708294 | 0.1745832 | 186.87465 | 1.9708294 | 0.08314674 | 172.3119
743.69531 | 1.2302126 | 1.2259715 | 0.19706282 | 0.17457837 | 188.32988 | 1.9706282 | 0.08314443 | 173.6537
743.71533 | 1.2312136 | 1.2269647 | 0.19645421 | 0.17458603 | 189.6608 | 1.9645421 | 0.08314808 | 174.8809
743.73535 | 1.2322146 | 1.2278986 | 0.19736508 | 0.17459464 | 191.01576 | 1.9736508 | 0.08315218 | 176.1303
743.75537 | 1.2332155 | 1.2288504 | 0.1970897 | 0.17426112 | 192.62294 | 1.970897 | 0.08299334 | 177.6122
743.77539 | 1.2342165 | 1.2299094 | 0.19710025 | 0.17520383 | 193.93828 | 1.9710025 | 0.08344232 | 178.8251
743.79541 | 1.2352175 | 1.2308697 | 0.1970709 | 0.17526127 | 195.29906 | 1.970709 | 0.08346967 | 180.0798
743.81543 | 1.2362185 | 1.2317328 | 0.19708598 | 0.17525467 | 196.76414 | 1.9708598 | 0.08346653 | 181.4307
743.83545 | 1.2372195 | 1.2328026 | 0.19708687 | 0.17521858 | 198.18321 | 1.9708687 | 0.08344934 | 182.7392
743.85547 | 1.2382203 | 1.2336972 | 0.19768222 | 0.17520531 | 199.56378 | 1.9768222 | 0.08344302 | 184.0122
743.87549 | 1.2392213 | 1.2345165 | 0.19768456 | 0.17556392 | 201.06093 | 1.9768456 | 0.08361381 | 185.3927
743.89551 | 1.2402223 | 1.235855 | 0.19795896 | 0.17554876 | 202.65619 | 1.9795896 | 0.08360659 | 186.8636
743.91553 | 1.2412233 | 1.2366691 | 0.19801238 | 0.17551783 | 203.77184 | 1.9801238 | 0.08359186 | 187.8923
743.93555 | 1.2422243 | 1.2376525 | 0.19800767 | 0.17552957 | 205.06093 | 1.9800767 | 0.08359745 | 189.081
743.95557 | 1.2432252 | 1.2385873 | 0.19798292 | 0.17553777 | 206.57607 | 1.9798292 | 0.08360136 | 190.478
743.97559 | 1.2442262 | 1.2397276 | 0.19797856 | 0.17557403 | 208.05565 | 1.9797856 | 0.08361863 | 191.8423
743.99561 | 1.2452272 | 1.2404084 | 0.19822626 | 0.17521381 | 209.49962 | 1.9822626 | 0.08344707 | 193.1737
744.01563 | 1.2462282 | 1.2415622 | 0.1983154 | 0.17583057 | 210.96324 | 1.983154 | 0.08374081 | 194.5233
744.03564 | 1.2472292 | 1.2423526 | 0.19829232 | 0.1758604 | 212.38118 | 1.9829232 | 0.08375501 | 195.8307
744.05566 | 1.2482301 | 1.2434242 | 0.19827124 | 0.17587677 | 213.81995 | 1.9827124 | 0.08376281 | 197.1574
744.07568 | 1.2492311 | 1.2443066 | 0.19827662 | 0.17583808 | 215.21239 | 1.9827662 | 0.08374438 | 198.4413
744.0957 | 1.2502321 | 1.2454469 | 0.19821101 | 0.17587054 | 216.79782 | 1.9821101 | 0.08375984 | 199.9032
744.11572 | 1.2512331 | 1.2462941 | 0.1983225 | 0.17647082 | 218.23207 | 1.983225 | 0.08404573 | 201.2257
744.13574 | 1.2522341 | 1.2473924 | 0.19889581 | 0.1758571 | 219.67029 | 1.9889581 | 0.08375344 | 202.5518
744.15576 | 1.253235 | 1.2481935 | 0.19891293 | 0.17615058 | 220.97774 | 1.9891293 | 0.08389321 | 203.7574
744.17578 | 1.254236 | 1.2491555 | 0.1989506 | 0.17646791 | 222.26031 | 1.989506 | 0.08404434 | 204.94
744.1958 | 1.255237 | 1.2500393 | 0.19890922 | 0.17646967 | 223.75459 | 1.9890922 | 0.08404518 | 206.3179
744.21582 | 1.256238 | 1.2511265 | 0.19892341 | 0.17645833 | 225.20264 | 1.9892341 | 0.08403978 | 207.6531
744.23584 | 1.257239 | 1.2520872 | 0.19886047 | 0.17642686 | 226.5891 | 1.9886047 | 0.08402479 | 208.9315
744.25586 | 1.2582399 | 1.2530322 | 0.1992915 | 0.17645819 | 228.06 | 1.992915 | 0.08403972 | 210.2877
744.27588 | 1.2592409 | 1.2540578 | 0.19920364 | 0.1767143 | 229.54218 | 1.9920364 | 0.08416169 | 211.6544
744.2959 | 1.2602419 | 1.2549102 | 0.19924438 | 0.17684725 | 231.03001 | 1.9924438 | 0.08422501 | 213.0263
744.31592 | 1.2612429 | 1.2561333 | 0.19957539 | 0.17674856 | 232.42479 | 1.9957539 | 0.08417801 | 214.3124
744.33594 | 1.2622439 | 1.2570516 | 0.19927053 | 0.17708489 | 233.74643 | 1.9927053 | 0.08433819 | 215.531
744.35596 | 1.2632447 | 1.2578933 | 0.19952983 | 0.17672719 | 235.15619 | 1.9952983 | 0.08416783 | 216.8309
744.37598 | 1.2642457 | 1.2588508 | 0.19956607 | 0.17676839 | 236.57161 | 1.9956607 | 0.08418745 | 218.1361
744.396 | 1.2652467 | 1.2598366 | 0.1995395 | 0.17674939 | 238.02788 | 1.995395 | 0.0841784 | 219.4789
744.41602 | 1.2662477 | 1.2608075 | 0.19982359 | 0.17675766 | 239.52863 | 1.9982359 | 0.08418234 | 220.8627
744.43604 | 1.2672487 | 1.261744 | 0.1998421 | 0.17676523 | 240.98895 | 1.998421 | 0.08418595 | 222.2092
744.45605 | 1.2682496 | 1.2629011 | 0.19987154 | 0.1767326 | 242.55461 | 1.9987154 | 0.08417041 | 223.6528
744.47607 | 1.2692506 | 1.2637048 | 0.19985625 | 0.17675056 | 243.83601 | 1.9985625 | 0.08417896 | 224.8344
744.49609 | 1.2702516 | 1.2646351 | 0.20011224 | 0.17675737 | 245.24014 | 2.0011224 | 0.0841822 | 226.1291
744.51611 | 1.2712526 | 1.265623 | 0.20045513 | 0.1767638 | 246.62511 | 2.0045513 | 0.08418526 | 227.4061
744.53613 | 1.2722536 | 1.2667043 | 0.20041886 | 0.17738304 | 248.11594 | 2.0041886 | 0.08448018 | 228.7808
744.55615 | 1.2732545 | 1.2677898 | 0.20047314 | 0.17735332 | 249.74376 | 2.0047314 | 0.08446603 | 230.2817
744.57617 | 1.2742555 | 1.268539 | 0.20049118 | 0.17737372 | 251.06555 | 2.0049118 | 0.08447574 | 231.5005
744.59619 | 1.2752565 | 1.2694564 | 0.20040181 | 0.17740899 | 252.62335 | 2.0040181 | 0.08449254 | 232.9369
744.61621 | 1.2762575 | 1.2705342 | 0.20044795 | 0.17739037 | 254.02554 | 2.0044795 | 0.08448367 | 234.2298
744.63623 | 1.2772585 | 1.2713835 | 0.20016739 | 0.17771378 | 255.49733 | 2.0016739 | 0.0846377 | 235.5869
744.65625 | 1.2782594 | 1.2723187 | 0.20079696 | 0.17737204 | 257.04993 | 2.0079696 | 0.08447494 | 237.0186
744.67627 | 1.2792604 | 1.2731158 | 0.20107134 | 0.17802483 | 258.35434 | 2.0107134 | 0.08478584 | 238.2213
744.69629 | 1.2802614 | 1.2744367 | 0.20107919 | 0.17805396 | 259.94809 | 2.0107919 | 0.08479971 | 239.6909
744.71631 | 1.2812624 | 1.2755865 | 0.20104599 | 0.17800674 | 261.37643 | 2.0104599 | 0.08477723 | 241.0079
744.73633 | 1.2822634 | 1.2761972 | 0.20109531 | 0.17802536 | 262.65991 | 2.0109531 | 0.08478609 | 242.1914
744.75635 | 1.2832643 | 1.2773845 | 0.20108557 | 0.17798536 | 264.16232 | 2.0108557 | 0.08476704 | 243.5767
744.77637 | 1.2842653 | 1.2782714 | 0.20111321 | 0.17816269 | 265.58255 | 2.0111321 | 0.0848515 | 244.8862
744.79639 | 1.2852663 | 1.279021 | 0.20106804 | 0.17863663 | 267.12332 | 2.0106804 | 0.08507722 | 246.3069
744.81641 | 1.2862673 | 1.2799934 | 0.20107588 | 0.17866817 | 268.67688 | 2.0107588 | 0.08509224 | 247.7394
744.83643 | 1.2872683 | 1.2812741 | 0.20106342 | 0.17866075 | 270.2858 | 2.0106342 | 0.0850887 | 249.223
744.85645 | 1.2882692 | 1.2821673 | 0.20111242 | 0.17866331 | 271.58209 | 2.0111242 | 0.08508992 | 250.4183
744.87646 | 1.2892702 | 1.2827145 | 0.20129874 | 0.17867005 | 272.99564 | 2.0129874 | 0.08509313 | 251.7216
744.89648 | 1.2902712 | 1.2839018 | 0.20169286 | 0.17865033 | 274.77707 | 2.0169286 | 0.08508374 | 253.3643
744.9165 | 1.2912722 | 1.2850243 | 0.20165816 | 0.17896476 | 276.34412 | 2.0165816 | 0.08523349 | 254.8092
744.93652 | 1.2922732 | 1.2859251 | 0.20168008 | 0.17928614 | 277.78809 | 2.0168008 | 0.08538655 | 256.1406
744.95654 | 1.293274 | 1.2868693 | 0.20198889 | 0.17960218 | 279.29877 | 2.0198889 | 0.08553707 | 257.5336
744.97656 | 1.294275 | 1.2879103 | 0.20199856 | 0.17960235 | 280.87338 | 2.0199856 | 0.08553715 | 258.9855
744.99658 | 1.295276 | 1.2886534 | 0.20201692 | 0.17959081 | 282.52438 | 2.0201692 | 0.08553165 | 260.5078
745.0166 | 1.296277 | 1.2898737 | 0.20206225 | 0.17961258 | 284.12848 | 2.0206225 | 0.08554202 | 261.9869
745.03662 | 1.297278 | 1.2907361 | 0.20167309 | 0.17899381 | 285.56519 | 2.0167309 | 0.08524733 | 263.3117
745.05664 | 1.2982789 | 1.2916186 | 0.2020085 | 0.17958462 | 287.09879 | 2.020085 | 0.0855287 | 264.7258
745.07666 | 1.2992799 | 1.2927263 | 0.20263134 | 0.17926535 | 288.6507 | 2.0263134 | 0.08537665 | 266.1567
745.09668 | 1.3002809 | 1.2936091 | 0.20264299 | 0.17928866 | 290.28143 | 2.0264299 | 0.08538775 | 267.6604
745.1167 | 1.3012819 | 1.2944996 | 0.20264706 | 0.17928772 | 291.73383 | 2.0264706 | 0.0853873 | 268.9996
745.13672 | 1.3022829 | 1.2954826 | 0.20264119 | 0.1792805 | 293.48331 | 2.0264119 | 0.08538386 | 270.6128
745.15674 | 1.3032838 | 1.2964295 | 0.20245665 | 0.17926537 | 295.06897 | 2.0245665 | 0.08537666 | 272.0748
745.17676 | 1.3042848 | 1.2975011 | 0.20264105 | 0.17959656 | 296.72861 | 2.0264105 | 0.08553439 | 273.6052
745.19678 | 1.3052858 | 1.2983459 | 0.20234646 | 0.17960659 | 298.38464 | 2.0234646 | 0.08553917 | 275.1321
745.2168 | 1.3062868 | 1.2991046 | 0.20234993 | 0.17979965 | 299.93875 | 2.0234993 | 0.08563111 | 276.5651
745.23682 | 1.3072878 | 1.3003384 | 0.20235461 | 0.17986229 | 301.66791 | 2.0235461 | 0.08566095 | 278.1595
745.25684 | 1.3082887 | 1.3014631 | 0.20234419 | 0.17988591 | 303.18555 | 2.0234419 | 0.0856722 | 279.5589
745.27686 | 1.3092897 | 1.3024144 | 0.20235121 | 0.17992206 | 304.67844 | 2.0235121 | 0.08568941 | 280.9355
745.29688 | 1.3102907 | 1.303354 | 0.2032229 | 0.17959413 | 306.18652 | 2.032229 | 0.08553323 | 282.326
745.31689 | 1.3112917 | 1.3040237 | 0.20351413 | 0.18050821 | 307.76788 | 2.0351413 | 0.08596857 | 283.7842
745.33691 | 1.3122927 | 1.3055137 | 0.20297252 | 0.18043874 | 309.58112 | 2.0297252 | 0.08593549 | 285.4561
745.35693 | 1.3132936 | 1.3062732 | 0.20293929 | 0.18054131 | 311.10519 | 2.0293929 | 0.08598434 | 286.8614
745.37695 | 1.3142946 | 1.3071847 | 0.20296843 | 0.18047133 | 312.53333 | 2.0296843 | 0.08595101 | 288.1782
745.39697 | 1.3152956 | 1.3084092 | 0.20290546 | 0.18049702 | 314.24368 | 2.0290546 | 0.08596324 | 289.7553
745.41699 | 1.3162966 | 1.3090605 | 0.20323916 | 0.18116763 | 315.65985 | 2.0323916 | 0.08628263 | 291.0611
745.43701 | 1.3172976 | 1.3100055 | 0.20390779 | 0.18103537 | 317.32138 | 2.0390779 | 0.08621964 | 292.5932
745.45703 | 1.3182985 | 1.3110802 | 0.20419353 | 0.18049812 | 318.93118 | 2.0419353 | 0.08596377 | 294.0775
745.47705 | 1.3192995 | 1.3119631 | 0.20391625 | 0.1814917 | 320.52252 | 2.0391625 | 0.08643697 | 295.5449
745.49707 | 1.3203005 | 1.3130807 | 0.20391944 | 0.18145634 | 322.19669 | 2.0391944 | 0.08642013 | 297.0886
745.51709 | 1.3213015 | 1.3140163 | 0.20389007 | 0.18148592 | 323.71747 | 2.0389007 | 0.08643421 | 298.4908
745.53711 | 1.3223025 | 1.3147718 | 0.20390856 | 0.18150792 | 325.38123 | 2.0390856 | 0.08644469 | 300.0249
745.55713 | 1.3233033 | 1.3159051 | 0.20391077 | 0.18149564 | 327.12402 | 2.0391077 | 0.08643884 | 301.6319
745.57715 | 1.3243043 | 1.316998 | 0.20454496 | 0.18179941 | 328.88474 | 2.0454496 | 0.08658352 | 303.2554
745.59717 | 1.3253053 | 1.3179516 | 0.20421885 | 0.1817791 | 330.39883 | 2.0421885 | 0.08657384 | 304.6515
745.61719 | 1.3263063 | 1.3188448 | 0.20418608 | 0.1817573 | 331.87869 | 2.0418608 | 0.08656346 | 306.0161
745.63721 | 1.3273073 | 1.3199221 | 0.20422055 | 0.18177657 | 333.76819 | 2.0422055 | 0.08657264 | 307.7583
745.65723 | 1.3283082 | 1.3209587 | 0.20422214 | 0.18173739 | 335.30478 | 2.0422214 | 0.08655398 | 309.1752
745.67725 | 1.3293092 | 1.3218398 | 0.2051398 | 0.18149677 | 336.9426 | 2.051398 | 0.08643938 | 310.6854
745.69727 | 1.3303102 | 1.3229597 | 0.20518653 | 0.18145157 | 338.70126 | 2.0518653 | 0.08641785 | 312.307
745.71729 | 1.3313112 | 1.3235699 | 0.20582102 | 0.18210006 | 340.38821 | 2.0582102 | 0.0867267 | 313.8625
745.7373 | 1.3323122 | 1.3248565 | 0.2058166 | 0.18208683 | 342.25681 | 2.058166 | 0.0867204 | 315.5854
745.75732 | 1.3333131 | 1.3257899 | 0.20577312 | 0.18206997 | 343.92438 | 2.0577312 | 0.08671237 | 317.1231
745.77734 | 1.3343141 | 1.3269535 | 0.20581234 | 0.18209058 | 345.5423 | 2.0581234 | 0.08672219 | 318.6149
745.79736 | 1.3353151 | 1.3279008 | 0.20562479 | 0.1820555 | 347.19379 | 2.0562479 | 0.08670548 | 320.1377
745.81738 | 1.3363161 | 1.3288203 | 0.20547257 | 0.18235268 | 348.89081 | 2.0547257 | 0.08684702 | 321.7025
745.8374 | 1.3373171 | 1.3297305 | 0.20514044 | 0.18302831 | 350.79239 | 2.0514044 | 0.08716879 | 323.4559
745.85742 | 1.338318 | 1.3308471 | 0.20551419 | 0.18300718 | 352.42807 | 2.0551419 | 0.08715873 | 324.9641
745.87744 | 1.339319 | 1.3319697 | 0.20580876 | 0.18299413 | 354.00555 | 2.0580876 | 0.08715251 | 326.4186
745.89746 | 1.34032 | 1.3326756 | 0.20580724 | 0.18301828 | 355.64252 | 2.0580724 | 0.08716401 | 327.928
745.91748 | 1.341321 | 1.3337386 | 0.20581031 | 0.18295616 | 357.42758 | 2.0581031 | 0.08713443 | 329.574
745.9375 | 1.342322 | 1.3347279 | 0.20607761 | 0.18298668 | 359.16583 | 2.0607761 | 0.08714896 | 331.1768
745.95752 | 1.3433229 | 1.3358929 | 0.20641619 | 0.18298841 | 360.96594 | 2.0641619 | 0.08714979 | 332.8366
745.97754 | 1.3443239 | 1.3368351 | 0.2064009 | 0.18331313 | 362.47638 | 2.064009 | 0.08730444 | 334.2293
745.99756 | 1.3453249 | 1.337651 | 0.20673631 | 0.18363842 | 364.20108 | 2.0673631 | 0.08745936 | 335.8196
746.01758 | 1.3463259 | 1.3387011 | 0.20672697 | 0.18364906 | 365.88644 | 2.0672697 | 0.08746443 | 337.3737
746.0376 | 1.3473269 | 1.3396766 | 0.20673417 | 0.18364027 | 367.74594 | 2.0673417 | 0.08746024 | 339.0882
746.05762 | 1.3483278 | 1.340812 | 0.20674375 | 0.18360326 | 369.42419 | 2.0674375 | 0.08744262 | 340.6357
746.07764 | 1.3493288 | 1.3416189 | 0.20674221 | 0.18360482 | 371.1218 | 2.0674221 | 0.08744336 | 342.201
746.09766 | 1.3503298 | 1.34272 | 0.20735705 | 0.18425405 | 372.94388 | 2.0735705 | 0.08775256 | 343.8811
746.11768 | 1.3513308 | 1.3437536 | 0.20734377 | 0.18394776 | 374.77603 | 2.0734377 | 0.08760669 | 345.5705
746.1377 | 1.3523318 | 1.3447098 | 0.20736086 | 0.18395016 | 376.52722 | 2.0736086 | 0.08760783 | 347.1852
746.15771 | 1.3533326 | 1.3458452 | 0.20736834 | 0.18394083 | 378.16397 | 2.0736834 | 0.08760339 | 348.6944
746.17773 | 1.3543336 | 1.3467902 | 0.20734221 | 0.1840041 | 379.87878 | 2.0734221 | 0.08763352 | 350.2756
746.19775 | 1.3553346 | 1.3475819 | 0.20730637 | 0.18458548 | 381.4462 | 2.0730637 | 0.08791041 | 351.7209
746.21777 | 1.3563356 | 1.348539 | 0.20766655 | 0.18460573 | 383.26999 | 2.0766655 | 0.08792005 | 353.4025
746.23779 | 1.3573366 | 1.349763 | 0.20794152 | 0.18472119 | 385.2991 | 2.0794152 | 0.08797504 | 355.2735
746.25781 | 1.3583375 | 1.3507304 | 0.20796192 | 0.18524587 | 386.97885 | 2.0796192 | 0.08822492 | 356.8224
746.27783 | 1.3593385 | 1.3516567 | 0.20797597 | 0.18521234 | 388.69266 | 2.0797597 | 0.08820895 | 358.4026
746.29785 | 1.3603395 | 1.3528596 | 0.20799676 | 0.1851842 | 390.35062 | 2.0799676 | 0.08819555 | 359.9314
746.31787 | 1.3613405 | 1.3538216 | 0.20799574 | 0.18524794 | 391.99899 | 2.0799574 | 0.08822591 | 361.4513
746.33789 | 1.3623415 | 1.3547854 | 0.20793405 | 0.18546736 | 393.77325 | 2.0793405 | 0.08833041 | 363.0873
746.35791 | 1.3633424 | 1.355667 | 0.20794022 | 0.18532088 | 395.46271 | 2.0794022 | 0.08826065 | 364.6451
746.37793 | 1.3643434 | 1.356616 | 0.20829895 | 0.18549386 | 397.19595 | 2.0829895 | 0.08834303 | 366.2433
746.39795 | 1.3653444 | 1.3577591 | 0.20888747 | 0.18579778 | 399.03119 | 2.0888747 | 0.08848777 | 367.9355
746.41797 | 1.3663454 | 1.3588655 | 0.20889851 | 0.18581352 | 400.79175 | 2.0889851 | 0.08849527 | 369.5589
746.43799 | 1.3673464 | 1.3597873 | 0.20885624 | 0.18580003 | 402.49921 | 2.0885624 | 0.08848885 | 371.1333
746.45801 | 1.3683473 | 1.3605195 | 0.20886561 | 0.18580572 | 404.14716 | 2.0886561 | 0.08849156 | 372.6528
746.47803 | 1.3693483 | 1.3615813 | 0.20828938 | 0.18549697 | 406.05096 | 2.0828938 | 0.08834451 | 374.4082
746.49805 | 1.3703493 | 1.3625348 | 0.20949768 | 0.18611473 | 407.82349 | 2.0949768 | 0.08863872 | 376.0426
746.51807 | 1.3713503 | 1.3636962 | 0.20919815 | 0.18578447 | 409.61725 | 2.0919815 | 0.08848144 | 377.6966
746.53809 | 1.3723513 | 1.3645742 | 0.20986028 | 0.18609239 | 411.36288 | 2.0986028 | 0.08862808 | 379.3062
746.55811 | 1.3733522 | 1.36563 | 0.20984776 | 0.18608518 | 413.23865 | 2.0984776 | 0.08862465 | 381.0358
746.57813 | 1.3743532 | 1.3666385 | 0.20985514 | 0.18606094 | 415.02875 | 2.0985514 | 0.08861311 | 382.6864
746.59814 | 1.3753542 | 1.3676279 | 0.20952547 | 0.18606129 | 416.68381 | 2.0952547 | 0.08861327 | 384.2125
746.61816 | 1.3763552 | 1.3684629 | 0.21050276 | 0.18581074 | 418.47464 | 2.1050276 | 0.08849395 | 385.8638
746.63818 | 1.3773562 | 1.3695425 | 0.21014489 | 0.18678187 | 420.41565 | 2.1014489 | 0.08895646 | 387.6535
746.6582 | 1.3783571 | 1.3705331 | 0.21019511 | 0.18677123 | 422.25537 | 2.1019511 | 0.08895139 | 389.3499
746.67822 | 1.3793581 | 1.3717089 | 0.21019384 | 0.18671432 | 423.9913 | 2.1019384 | 0.08892428 | 390.9505
746.69824 | 1.3803591 | 1.3724675 | 0.2101469 | 0.18672767 | 425.72177 | 2.101469 | 0.08893064 | 392.5461
746.71826 | 1.3813601 | 1.3735837 | 0.21049482 | 0.18672839 | 427.68484 | 2.1049482 | 0.08893099 | 394.3562
746.73828 | 1.3823611 | 1.3745587 | 0.21047227 | 0.18643817 | 429.48596 | 2.1047227 | 0.08879277 | 396.017
746.7583 | 1.3833619 | 1.3755774 | 0.21047914 | 0.18735039 | 431.29214 | 2.1047914 | 0.08922722 | 397.6824
746.77832 | 1.3843629 | 1.3766924 | 0.21044852 | 0.18769875 | 433.18689 | 2.1044852 | 0.08939313 | 399.4295
746.79834 | 1.3853639 | 1.3776302 | 0.21048905 | 0.18768087 | 434.86279 | 2.1048905 | 0.08938461 | 400.9748
746.81836 | 1.3863649 | 1.3785632 | 0.21044669 | 0.18772462 | 436.52164 | 2.1044669 | 0.08940545 | 402.5044
746.83838 | 1.3873659 | 1.3795427 | 0.21048711 | 0.18765034 | 438.21487 | 2.1048711 | 0.08937007 | 404.0657
746.8584 | 1.3883668 | 1.3804703 | 0.21103428 | 0.18765493 | 439.9339 | 2.1103428 | 0.08937226 | 405.6507
746.87842 | 1.3893678 | 1.3815207 | 0.2113592 | 0.18794553 | 441.819 | 2.113592 | 0.08951066 | 407.3889
746.89844 | 1.3903688 | 1.3824561 | 0.21168727 | 0.18857288 | 443.62717 | 2.1168727 | 0.08980944 | 409.0562
746.91846 | 1.3913698 | 1.3834587 | 0.21169753 | 0.18858956 | 445.46231 | 2.1169753 | 0.08981738 | 410.7483
746.93848 | 1.3923708 | 1.3844681 | 0.21167287 | 0.18860692 | 447.27289 | 2.1167287 | 0.08982565 | 412.4178
746.9585 | 1.3933717 | 1.3855853 | 0.21173471 | 0.18860669 | 449.07922 | 2.1173471 | 0.08982554 | 414.0834
746.97852 | 1.3943727 | 1.3865111 | 0.21166313 | 0.1886023 | 450.84979 | 2.1166313 | 0.08982345 | 415.716
746.99854 | 1.3953737 | 1.3875897 | 0.21170543 | 0.18861765 | 452.5636 | 2.1170543 | 0.08983076 | 417.2962
747.01855 | 1.3963747 | 1.3884834 | 0.21228078 | 0.18955393 | 454.28677 | 2.1228078 | 0.09027667 | 418.8851
747.03857 | 1.3973757 | 1.3894097 | 0.21229732 | 0.18922181 | 456.0864 | 2.1229732 | 0.0901185 | 420.5445
747.05859 | 1.3983766 | 1.3904754 | 0.21261193 | 0.18924719 | 457.84161 | 2.1261193 | 0.09013059 | 422.1629
747.07861 | 1.3993776 | 1.3913046 | 0.21264187 | 0.18922153 | 459.65839 | 2.1264187 | 0.09011836 | 423.8381
747.09863 | 1.4003786 | 1.3926842 | 0.21262366 | 0.18920985 | 461.58026 | 2.1262366 | 0.0901128 | 425.6103
747.11865 | 1.4013796 | 1.3933995 | 0.21258995 | 0.18922843 | 463.19373 | 2.1258995 | 0.09012165 | 427.098
747.13867 | 1.4023806 | 1.3943632 | 0.21262741 | 0.18922126 | 464.95004 | 2.1262741 | 0.09011824 | 428.7174
747.15869 | 1.4033815 | 1.3955417 | 0.21298638 | 0.18986024 | 466.77341 | 2.1298638 | 0.09042256 | 430.3987
747.17871 | 1.4043825 | 1.3962033 | 0.21325365 | 0.18984511 | 468.48773 | 2.1325365 | 0.09041535 | 431.9794
747.19873 | 1.4053835 | 1.3972234 | 0.21327266 | 0.1898572 | 470.39856 | 2.1327266 | 0.09042111 | 433.7414
747.21875 | 1.4063845 | 1.3984255 | 0.21323951 | 0.18986318 | 472.25851 | 2.1323951 | 0.09042396 | 435.4564
747.23877 | 1.4073855 | 1.3993244 | 0.21325229 | 0.18983561 | 474.01288 | 2.1325229 | 0.09041083 | 437.074
747.25879 | 1.4083863 | 1.4002994 | 0.21346492 | 0.19050577 | 475.83835 | 2.1346492 | 0.09072999 | 438.7572
747.27881 | 1.4093874 | 1.4013182 | 0.21411788 | 0.19051038 | 477.63736 | 2.1411788 | 0.09073219 | 440.4161
747.29883 | 1.4103884 | 1.4022846 | 0.21411282 | 0.19048092 | 479.46078 | 2.1411282 | 0.09071816 | 442.0974
747.31885 | 1.4113894 | 1.4032409 | 0.21381161 | 0.19082671 | 481.17313 | 2.1381161 | 0.09088285 | 443.6763
747.33887 | 1.4123904 | 1.4042288 | 0.21377739 | 0.19087233 | 483.09109 | 2.1377739 | 0.09090457 | 445.4448
747.35889 | 1.4133912 | 1.4051841 | 0.21382257 | 0.19089067 | 485.04465 | 2.1382257 | 0.09091331 | 447.2461
747.37891 | 1.4143922 | 1.4061368 | 0.21383506 | 0.19086221 | 486.93689 | 2.1383506 | 0.09089975 | 448.9909
747.39893 | 1.4153932 | 1.4072576 | 0.21413523 | 0.19113669 | 488.68658 | 2.1413523 | 0.09103048 | 450.6042
747.41895 | 1.4163942 | 1.4081507 | 0.21444371 | 0.19178791 | 490.45581 | 2.1444371 | 0.09134062 | 452.2356
747.43896 | 1.4173952 | 1.4093107 | 0.21507919 | 0.19176063 | 492.33075 | 2.1507919 | 0.09132763 | 453.9644
747.45898 | 1.4183961 | 1.41017 | 0.21536815 | 0.19213246 | 494.04706 | 2.1536815 | 0.09150472 | 455.547
747.479 | 1.4193971 | 1.4111915 | 0.21538182 | 0.19212395 | 495.90521 | 2.1538182 | 0.09150067 | 457.2603
747.49902 | 1.4203981 | 1.4121029 | 0.21538241 | 0.19212577 | 497.67975 | 2.1538241 | 0.09150153 | 458.8966
747.51904 | 1.4213991 | 1.4131802 | 0.21477921 | 0.19201441 | 499.54565 | 2.1477921 | 0.0914485 | 460.6171
747.53906 | 1.4224001 | 1.4140457 | 0.21540819 | 0.19179446 | 501.30267 | 2.1540819 | 0.09134374 | 462.2372
747.55908 | 1.423401 | 1.4151329 | 0.21570972 | 0.19211489 | 503.23975 | 2.1570972 | 0.09149635 | 464.0233
747.5791 | 1.424402 | 1.4161521 | 0.21571514 | 0.19215646 | 504.97806 | 2.1571514 | 0.09151615 | 465.6262
747.59912 | 1.425403 | 1.4170216 | 0.2157087 | 0.19212322 | 506.62912 | 2.157087 | 0.09150032 | 467.1485
747.61914 | 1.426404 | 1.4183278 | 0.21569653 | 0.1920968 | 508.604 | 2.1569653 | 0.09148774 | 468.9695
747.63916 | 1.427405 | 1.4191446 | 0.2160145 | 0.1927145 | 510.32419 | 2.160145 | 0.09178192 | 470.5557
747.65918 | 1.4284059 | 1.4199412 | 0.216052 | 0.19271743 | 512.0647 | 2.16052 | 0.09178332 | 472.1605
747.6792 | 1.4294069 | 1.4211285 | 0.21694897 | 0.19302151 | 513.92188 | 2.1694897 | 0.09192814 | 473.873
747.69922 | 1.4304079 | 1.4219627 | 0.21696121 | 0.19337434 | 515.67242 | 2.1696121 | 0.09209618 | 475.4871
747.71924 | 1.4314089 | 1.4229904 | 0.2169147 | 0.19332942 | 517.55481 | 2.169147 | 0.09207478 | 477.2228
747.73926 | 1.4324099 | 1.4240892 | 0.21696508 | 0.1933544 | 519.38043 | 2.1696508 | 0.09208668 | 478.9062
747.75928 | 1.4334108 | 1.4249372 | 0.21697301 | 0.19334802 | 521.07629 | 2.1697301 | 0.09208364 | 480.4699
747.7793 | 1.4344118 | 1.4259386 | 0.21666647 | 0.19329774 | 522.99109 | 2.1666647 | 0.09205969 | 482.2355
747.79932 | 1.4354128 | 1.4268975 | 0.21758264 | 0.19388539 | 524.74255 | 2.1758264 | 0.09233957 | 483.8504
747.81934 | 1.4364138 | 1.4278319 | 0.2175869 | 0.19427808 | 526.49756 | 2.175869 | 0.09252659 | 485.4687
747.83936 | 1.4374148 | 1.4289856 | 0.21787053 | 0.19424446 | 528.31964 | 2.1787053 | 0.09251058 | 487.1488
747.85938 | 1.4384156 | 1.4299244 | 0.21789385 | 0.19426498 | 529.95966 | 2.1789385 | 0.09252035 | 488.661
747.87939 | 1.4394166 | 1.4308207 | 0.21786527 | 0.19426109 | 531.69568 | 2.1786527 | 0.0925185 | 490.2617
747.89941 | 1.4404176 | 1.4318877 | 0.21790513 | 0.19427776 | 533.51691 | 2.1790513 | 0.09252644 | 491.941
747.91943 | 1.4414186 | 1.4328995 | 0.21820657 | 0.1942752 | 535.3761 | 2.1820657 | 0.09252522 | 493.6553
747.93945 | 1.4424196 | 1.4339464 | 0.2188064 | 0.19518799 | 537.05841 | 2.188064 | 0.09295994 | 495.2065
747.95947 | 1.4434205 | 1.4348986 | 0.21881507 | 0.19526249 | 538.67761 | 2.1881507 | 0.09299542 | 496.6996
747.97949 | 1.4444215 | 1.4357984 | 0.21881458 | 0.19520997 | 540.44562 | 2.1881458 | 0.09297041 | 498.3298
747.99951 | 1.4454225 | 1.4368865 | 0.21883005 | 0.19521448 | 542.12396 | 2.1883005 | 0.09297256 | 499.8773
748.01953 | 1.4464235 | 1.4379308 | 0.21878561 | 0.19520172 | 543.87653 | 2.1878561 | 0.09296648 | 501.4933
748.03955 | 1.4474245 | 1.4387145 | 0.21912283 | 0.19551027 | 545.59546 | 2.1912283 | 0.09311343 | 503.0783
748.05957 | 1.4484254 | 1.4398615 | 0.22009225 | 0.19550784 | 547.39392 | 2.2009225 | 0.09311227 | 504.7366
748.07959 | 1.4494264 | 1.4408714 | 0.22005008 | 0.1967836 | 549.30621 | 2.2005008 | 0.09371986 | 506.4999
748.09961 | 1.4504274 | 1.4418674 | 0.22072195 | 0.19709274 | 551.01355 | 2.2072195 | 0.0938671 | 508.0742
748.11963 | 1.4514284 | 1.4428352 | 0.22066727 | 0.19713557 | 552.71991 | 2.2066727 | 0.09388749 | 509.6476
748.13965 | 1.4524294 | 1.4437423 | 0.22067112 | 0.19710936 | 554.38989 | 2.2067112 | 0.09387501 | 511.1874
748.15967 | 1.4534303 | 1.4448724 | 0.22070947 | 0.19711617 | 556.10864 | 2.2070947 | 0.09387825 | 512.7722
748.17969 | 1.4544313 | 1.4457941 | 0.22006986 | 0.19678162 | 557.76257 | 2.2006986 | 0.09371892 | 514.2973
748.19971 | 1.4554323 | 1.4466233 | 0.22194195 | 0.19773981 | 559.34991 | 2.2194195 | 0.09417527 | 515.7609
748.21973 | 1.4564333 | 1.447888 | 0.22196239 | 0.19799218 | 560.98383 | 2.2196239 | 0.09429546 | 517.2675
748.23975 | 1.4574343 | 1.4487401 | 0.22227199 | 0.19800347 | 562.55194 | 2.2227199 | 0.09430084 | 518.7134
748.25977 | 1.4584352 | 1.4496485 | 0.22228701 | 0.19797398 | 564.08698 | 2.2228701 | 0.09428679 | 520.1288
748.27979 | 1.4594362 | 1.4505541 | 0.22224262 | 0.19799255 | 565.84625 | 2.2224262 | 0.09429564 | 521.751
748.2998 | 1.4604372 | 1.4516681 | 0.22225709 | 0.19799528 | 567.61212 | 2.2225709 | 0.09429694 | 523.3793
748.31982 | 1.4614382 | 1.4527267 | 0.22257206 | 0.19830829 | 569.0863 | 2.2257206 | 0.09444601 | 524.7386
748.33984 | 1.4624392 | 1.4537733 | 0.22382288 | 0.19956055 | 570.4054 | 2.2382288 | 0.09504241 | 525.9549
748.35986 | 1.4634401 | 1.4545417 | 0.22441877 | 0.20050018 | 571.85266 | 2.2441877 | 0.09548992 | 527.2893
748.37988 | 1.4644411 | 1.4556531 | 0.22441834 | 0.20087458 | 573.38654 | 2.2441834 | 0.09566823 | 528.7037
748.3999 | 1.4654421 | 1.4566526 | 0.22442216 | 0.20080768 | 574.69275 | 2.2442216 | 0.09563637 | 529.9081
748.41992 | 1.4664431 | 1.4577689 | 0.22444816 | 0.20088652 | 576.11597 | 2.2444816 | 0.09567392 | 531.2204
748.43994 | 1.4674441 | 1.4585767 | 0.22444311 | 0.20081499 | 577.39923 | 2.2444311 | 0.09563985 | 532.4037
748.45996 | 1.4684449 | 1.4596875 | 0.22567907 | 0.200854 | 578.61566 | 2.2567907 | 0.09565843 | 533.5253
748.47998 | 1.4694459 | 1.4606969 | 0.22785924 | 0.20329767 | 579.79712 | 2.2785924 | 0.09682225 | 534.6147
748.5 | 1.4704469 | 1.4618158 | 0.22787718 | 0.2036313 | 580.71075 | 2.2787718 | 0.09698114 | 535.4571
748.52002 | 1.4714479 | 1.4626549 | 0.22881284 | 0.20426723 | 581.62811 | 2.2881284 | 0.09728401 | 536.303
748.54004 | 1.4724489 | 1.4640238 | 0.23003998 | 0.20521231 | 582.5849 | 2.3003998 | 0.09773411 | 537.1852
748.56006 | 1.4734498 | 1.4647578 | 0.23002943 | 0.20520554 | 583.24548 | 2.3002943 | 0.09773089 | 537.7943
748.58008 | 1.4744508 | 1.465773 | 0.23001687 | 0.2052238 | 584.16437 | 2.3001687 | 0.09773958 | 538.6416
748.6001 | 1.4754518 | 1.4669554 | 0.23065744 | 0.20551413 | 584.86798 | 2.3065744 | 0.09787785 | 539.2904
748.62012 | 1.4764528 | 1.4676148 | 0.23500812 | 0.20954385 | 585.37183 | 2.3500812 | 0.09979704 | 539.755
748.64014 | 1.4774538 | 1.4689035 | 0.23693351 | 0.21105571 | 586.0022 | 2.3693351 | 0.1005171 | 540.3362
748.66016 | 1.4784547 | 1.4702318 | 0.2381023 | 0.21264078 | 586.45453 | 2.381023 | 0.101272 | 540.7533
748.68018 | 1.4794557 | 1.4710498 | 0.23814833 | 0.21262649 | 586.5741 | 2.3814833 | 0.1012652 | 540.8636
748.7002 | 1.4804567 | 1.4719573 | 0.23812465 | 0.21262623 | 586.76611 | 2.3812465 | 0.1012651 | 541.0406
748.72021 | 1.4814577 | 1.4731053 | 0.23810676 | 0.21261579 | 587.15582 | 2.3810676 | 0.1012601 | 541.4
748.74023 | 1.4824587 | 1.4741018 | 0.24027811 | 0.21360828 | 587.27502 | 2.4027811 | 0.1017328 | 541.5099
748.76025 | 1.4834596 | 1.4751742 | 0.24717174 | 0.22078604 | 587.4364 | 2.4717174 | 0.1051512 | 541.6587
748.78027 | 1.4844606 | 1.4763815 | 0.24961583 | 0.22257084 | 587.59027 | 2.4961583 | 0.1060013 | 541.8006
748.80029 | 1.4854616 | 1.4774196 | 0.24966104 | 0.2226437 | 587.50043 | 2.4966104 | 0.106036 | 541.7177
748.82031 | 1.4864626 | 1.4783254 | 0.25214678 | 0.22475532 | 587.59546 | 2.5214678 | 0.1070416 | 541.8053
748.84033 | 1.4874636 | 1.4793419 | 0.25213087 | 0.2247555 | 587.69592 | 2.5213087 | 0.1070417 | 541.898
748.86035 | 1.4884645 | 1.4801399 | 0.25216988 | 0.2247429 | 587.7547 | 2.5216988 | 0.1070357 | 541.9522
748.88037 | 1.4894655 | 1.4814868 | 0.25436923 | 0.22528136 | 587.85846 | 2.5436923 | 0.1072922 | 542.0478
748.90039 | 1.4904665 | 1.482489 | 0.25434822 | 0.22660367 | 587.85583 | 2.5434822 | 0.1079219 | 542.0454
748.92041 | 1.4914675 | 1.4836043 | 0.26301536 | 0.23410979 | 587.91058 | 2.6301536 | 0.1114968 | 542.0959
748.94043 | 1.4924685 | 1.4849191 | 0.26585448 | 0.2362868 | 587.91284 | 2.6585448 | 0.1125336 | 542.098
748.96045 | 1.4934694 | 1.4856567 | 0.26826444 | 0.23812531 | 587.87292 | 2.6826444 | 0.1134092 | 542.0612
748.98047 | 1.4944704 | 1.4867527 | 0.27084592 | 0.24061999 | 588.00116 | 2.7084592 | 0.1145973 | 542.1794
749.00049 | 1.4954714 | 1.4877099 | 0.27360928 | 0.24301918 | 587.98401 | 2.7360928 | 0.11574 | 542.1636
749.02051 | 1.4964724 | 1.488561 | 0.27483782 | 0.24392822 | 587.96216 | 2.7483782 | 0.1161729 | 542.1435
749.04053 | 1.4974734 | 1.4898109 | 0.27762559 | 0.24611998 | 588.10687 | 2.7762559 | 0.1172167 | 542.2769
749.06055 | 1.4984742 | 1.4910171 | 0.27984762 | 0.24802415 | 588.26434 | 2.7984762 | 0.1181236 | 542.4221
749.08057 | 1.4994752 | 1.4918847 | 0.27987552 | 0.2479759 | 588.20392 | 2.7987552 | 0.1181006 | 542.3664
749.10059 | 1.5004762 | 1.4927824 | 0.27983424 | 0.24803342 | 588.23157 | 2.7983424 | 0.118128 | 542.3919
749.12061 | 1.5014772 | 1.4940118 | 0.27981427 | 0.2479853 | 588.38574 | 2.7981427 | 0.1181051 | 542.534
749.14063 | 1.5024782 | 1.4951212 | 0.28263193 | 0.25039989 | 588.37469 | 2.8263193 | 0.1192551 | 542.5239
749.16064 | 1.5034791 | 1.4959877 | 0.29166633 | 0.25829345 | 588.43909 | 2.9166633 | 0.1230145 | 542.5832
749.18066 | 1.5044801 | 1.4971392 | 0.29513773 | 0.26139882 | 588.58728 | 2.9513773 | 0.1244934 | 542.7199
749.20068 | 1.5054811 | 1.4981679 | 0.29512602 | 0.26142946 | 588.63995 | 2.9512602 | 0.124508 | 542.7684
749.2207 | 1.5064821 | 1.4993409 | 0.29512799 | 0.26136518 | 588.73206 | 2.9512799 | 0.1244774 | 542.8534
749.24072 | 1.5074831 | 1.5001709 | 0.29513863 | 0.26137567 | 588.75153 | 2.9513863 | 0.1244824 | 542.8713
749.26074 | 1.508484 | 1.5012828 | 0.29514295 | 0.26135322 | 588.94135 | 2.9514295 | 0.1244717 | 543.0464
749.28076 | 1.509485 | 1.502277 | 0.29824719 | 0.26390666 | 588.97589 | 2.9824719 | 0.1256878 | 543.0782
749.30078 | 1.510486 | 1.5033714 | 0.30786487 | 0.27259344 | 589.01959 | 3.0786487 | 0.1298249 | 543.1185
749.3208 | 1.511487 | 1.5043012 | 0.31092754 | 0.27437675 | 589.11768 | 3.1092754 | 0.1306743 | 543.2089
749.34082 | 1.512488 | 1.5055332 | 0.31310007 | 0.27663887 | 589.17432 | 3.1310007 | 0.1317516 | 543.2612
749.36084 | 1.5134889 | 1.506518 | 0.3131589 | 0.27665493 | 589.28162 | 3.131589 | 0.1317593 | 543.3601
749.38086 | 1.5144899 | 1.5074255 | 0.31311584 | 0.27667439 | 589.44379 | 3.1311584 | 0.1317685 | 543.5096
749.40088 | 1.5154909 | 1.5085529 | 0.31310987 | 0.27666563 | 589.63367 | 3.1310987 | 0.1317644 | 543.6847
749.4209 | 1.5164919 | 1.5094429 | 0.31437334 | 0.27758247 | 589.72968 | 3.1437334 | 0.132201 | 543.7732
749.44092 | 1.5174929 | 1.5106446 | 0.32338595 | 0.28534418 | 589.92993 | 3.2338595 | 0.1358976 | 543.9579
749.46094 | 1.5184938 | 1.5117667 | 0.32621288 | 0.28751856 | 590.04559 | 3.2621288 | 0.1369332 | 544.0645
749.48096 | 1.5194948 | 1.5128059 | 0.32808244 | 0.2896997 | 590.1178 | 3.2808244 | 0.1379719 | 544.1311
749.50098 | 1.5204958 | 1.5138386 | 0.32807291 | 0.28975773 | 590.09064 | 3.2807291 | 0.1379996 | 544.1061
749.521 | 1.5214968 | 1.5148239 | 0.32810128 | 0.28977823 | 590.33105 | 3.2810128 | 0.1380093 | 544.3278
749.54102 | 1.5224978 | 1.5157381 | 0.32806841 | 0.28976944 | 590.49695 | 3.2806841 | 0.1380052 | 544.4807
749.56104 | 1.5234987 | 1.5168445 | 0.33088499 | 0.29194212 | 590.6402 | 3.3088499 | 0.1390399 | 544.6128
749.58105 | 1.5244997 | 1.5179044 | 0.3398557 | 0.29978833 | 590.69647 | 3.398557 | 0.1427767 | 544.6647
749.60107 | 1.5255007 | 1.5189599 | 0.34179571 | 0.30129164 | 590.86835 | 3.4179571 | 0.1434927 | 544.8232
749.62109 | 1.5265017 | 1.5200801 | 0.34177381 | 0.30128798 | 591.12848 | 3.4177381 | 0.143491 | 545.063
749.64111 | 1.5275027 | 1.520909 | 0.34172225 | 0.30124238 | 591.14252 | 3.4172225 | 0.1434692 | 545.076
749.66113 | 1.5285035 | 1.5222094 | 0.34175116 | 0.30126464 | 591.41302 | 3.4175116 | 0.1434798 | 545.3254
749.68115 | 1.5295045 | 1.5231768 | 0.34333858 | 0.30288902 | 591.46387 | 3.4333858 | 0.1442535 | 545.3723
749.70117 | 1.5305055 | 1.5240624 | 0.35425329 | 0.31156552 | 591.56085 | 3.5425329 | 0.1483857 | 545.4617
749.72119 | 1.5315065 | 1.5252519 | 0.35645452 | 0.31311411 | 591.71497 | 3.5645452 | 0.1491233 | 545.6038
749.74121 | 1.5325075 | 1.5261366 | 0.35854167 | 0.31528914 | 591.7627 | 3.5854167 | 0.1501591 | 545.6478
749.76123 | 1.5335084 | 1.52723 | 0.35860574 | 0.31528765 | 592.00116 | 3.5860574 | 0.1501584 | 545.8677
749.78125 | 1.5345094 | 1.5284442 | 0.35855663 | 0.31527084 | 592.04547 | 3.5855663 | 0.1501504 | 545.9086
749.80127 | 1.5355104 | 1.5292318 | 0.35858548 | 0.3153072 | 592.03033 | 3.5858548 | 0.1501677 | 545.8946
749.82129 | 1.5365114 | 1.530429 | 0.36012733 | 0.31675938 | 592.18469 | 3.6012733 | 0.1508594 | 546.0369
749.84131 | 1.5375124 | 1.5315479 | 0.36915666 | 0.32428962 | 592.28198 | 3.6915666 | 0.1544457 | 546.1267
749.86133 | 1.5385133 | 1.5323522 | 0.37166569 | 0.32612199 | 592.42908 | 3.7166569 | 0.1553184 | 546.2623
749.88135 | 1.5395143 | 1.5333048 | 0.37385452 | 0.32800341 | 592.54443 | 3.7385452 | 0.1562144 | 546.3687
749.90137 | 1.5405153 | 1.5343785 | 0.37386316 | 0.32798126 | 592.68567 | 3.7386316 | 0.1562039 | 546.4989
749.92139 | 1.5415163 | 1.5356016 | 0.37386656 | 0.32801896 | 592.82849 | 3.7386656 | 0.1562218 | 546.6306
749.94141 | 1.5425173 | 1.5363938 | 0.37510586 | 0.32958391 | 592.86469 | 3.7510586 | 0.1569671 | 546.664
749.96143 | 1.5435182 | 1.5376531 | 0.38252142 | 0.33613038 | 593.09314 | 3.8252142 | 0.160085 | 546.8746
749.98145 | 1.5445192 | 1.5387707 | 0.38630578 | 0.33926144 | 593.21185 | 3.8630578 | 0.1615761 | 546.9841
750.00146 | 1.5455202 | 1.5396706 | 0.38626847 | 0.3392351 | 593.28162 | 3.8626847 | 0.1615636 | 547.0484
750.02148 | 1.5465212 | 1.5407676 | 0.386334 | 0.33924785 | 593.45508 | 3.86334 | 0.1615697 | 547.2083
750.0415 | 1.5475222 | 1.5417765 | 0.38627818 | 0.33923987 | 593.55945 | 3.8627818 | 0.1615659 | 547.3046
750.06152 | 1.5485231 | 1.5428811 | 0.38630784 | 0.33923653 | 593.711 | 3.8630784 | 0.1615643 | 547.4443
750.08154 | 1.5495241 | 1.54368 | 0.38909945 | 0.3410877 | 593.79724 | 3.8909945 | 0.1624459 | 547.5238
750.10156 | 1.5505251 | 1.5448302 | 0.39814955 | 0.34887108 | 593.98627 | 3.9814955 | 0.1661528 | 547.6981
750.12158 | 1.5515261 | 1.5457636 | 0.4002946 | 0.35040912 | 594.0827 | 4.002946 | 0.1668853 | 547.787
750.1416 | 1.5525271 | 1.5470896 | 0.40309298 | 0.35321522 | 594.20996 | 4.0309298 | 0.1682218 | 547.9044
750.16162 | 1.553528 | 1.5478299 | 0.40316495 | 0.35318524 | 594.23346 | 4.0316495 | 0.1682075 | 547.9261
750.18164 | 1.554529 | 1.5490369 | 0.40315196 | 0.35320476 | 594.31921 | 4.0315196 | 0.1682168 | 548.0051
750.20166 | 1.55553 | 1.5498724 | 0.40498868 | 0.35458988 | 594.34656 | 4.0498868 | 0.1688764 | 548.0303
750.22168 | 1.556531 | 1.551222 | 0.41276163 | 0.36189455 | 594.51202 | 4.1276163 | 0.1723554 | 548.1829
750.2417 | 1.557532 | 1.5519546 | 0.41495368 | 0.36381081 | 594.58887 | 4.1495368 | 0.173268 | 548.2538
750.26172 | 1.5585328 | 1.5531769 | 0.41743052 | 0.3656629 | 594.80902 | 4.1743052 | 0.1741501 | 548.4568
750.28174 | 1.5595338 | 1.5542121 | 0.41745648 | 0.36567536 | 594.86749 | 4.1745648 | 0.174156 | 548.5107
750.30176 | 1.5605348 | 1.5552349 | 0.41744822 | 0.36566472 | 594.98657 | 4.1744822 | 0.1741509 | 548.6205
750.32178 | 1.5615358 | 1.5563034 | 0.41749045 | 0.36562443 | 595.24005 | 4.1749045 | 0.1741317 | 548.8542
750.3418 | 1.5625368 | 1.5573579 | 0.41836429 | 0.36685944 | 595.31366 | 4.1836429 | 0.1747199 | 548.9221
750.36182 | 1.5635377 | 1.5583866 | 0.42802089 | 0.37467021 | 595.44348 | 4.2802089 | 0.1784399 | 549.0418
750.38184 | 1.5645387 | 1.5593647 | 0.42990801 | 0.3765226 | 595.508 | 4.2990801 | 0.1793221 | 549.1013
750.40186 | 1.5655397 | 1.5603576 | 0.4298875 | 0.37654716 | 595.68701 | 4.298875 | 0.1793338 | 549.2663
750.42188 | 1.5665407 | 1.5613294 | 0.42991009 | 0.37655833 | 595.84363 | 4.2991009 | 0.1793391 | 549.4108
750.44189 | 1.5675417 | 1.5621855 | 0.42989695 | 0.37654296 | 595.867 | 4.2989695 | 0.1793318 | 549.4323
750.46191 | 1.5685426 | 1.563401 | 0.43205577 | 0.37881044 | 596.05573 | 4.3205577 | 0.1804117 | 549.6063
750.48193 | 1.5695436 | 1.5643115 | 0.44141495 | 0.38628101 | 596.08411 | 4.4141495 | 0.1839696 | 549.6325
750.50195 | 1.5705446 | 1.5652477 | 0.44142765 | 0.38623825 | 596.33374 | 4.4142765 | 0.1839493 | 549.8627
750.52197 | 1.5715456 | 1.5666156 | 0.44486409 | 0.38965997 | 596.53949 | 4.4486409 | 0.1855789 | 550.0524
750.54199 | 1.5725466 | 1.5674498 | 0.4448216 | 0.38969779 | 596.57935 | 4.448216 | 0.1855969 | 550.0891
750.56201 | 1.5735475 | 1.5684122 | 0.4449026 | 0.38965589 | 596.68439 | 4.449026 | 0.1855769 | 550.186
750.58203 | 1.5745485 | 1.5693331 | 0.44480097 | 0.38968387 | 596.72894 | 4.4480097 | 0.1855903 | 550.2271
750.60205 | 1.5755495 | 1.5705862 | 0.44764516 | 0.39219898 | 596.90198 | 4.4764516 | 0.1867881 | 550.3866
750.62207 | 1.5765505 | 1.5716032 | 0.457903 | 0.40125877 | 596.97333 | 4.57903 | 0.1911029 | 550.4524
750.64209 | 1.5775515 | 1.5723425 | 0.46005505 | 0.4034206 | 596.96387 | 4.6005505 | 0.1921325 | 550.4437
750.66211 | 1.5785524 | 1.5736774 | 0.46226051 | 0.40555719 | 597.36676 | 4.6226051 | 0.1931501 | 550.8152
750.68213 | 1.5795534 | 1.5748254 | 0.46224031 | 0.40555704 | 597.40369 | 4.6224031 | 0.19315 | 550.8492
750.70215 | 1.5805544 | 1.5755875 | 0.46221808 | 0.4055838 | 597.33508 | 4.6221808 | 0.1931627 | 550.786
750.72217 | 1.5815554 | 1.5766516 | 0.46223494 | 0.40557039 | 597.55981 | 4.6223494 | 0.1931564 | 550.9932
750.74219 | 1.5825564 | 1.577796 | 0.46350509 | 0.40646818 | 597.5636 | 4.6350509 | 0.1935839 | 550.9967
750.76221 | 1.5835572 | 1.5789229 | 0.47284958 | 0.41425663 | 597.755 | 4.7284958 | 0.1972932 | 551.1732
750.78223 | 1.5845582 | 1.5797267 | 0.47502154 | 0.41641775 | 597.67413 | 4.7502154 | 0.1983225 | 551.0986
750.80225 | 1.5855592 | 1.5807334 | 0.47721055 | 0.41860616 | 597.93555 | 4.7721055 | 0.1993647 | 551.3397
750.82227 | 1.5865602 | 1.5816087 | 0.47721571 | 0.41861114 | 598.2016 | 4.7721571 | 0.1993671 | 551.585
750.84229 | 1.5875612 | 1.5829172 | 0.47718349 | 0.41863564 | 598.3233 | 4.7718349 | 0.1993788 | 551.6972
750.8623 | 1.5885621 | 1.5837469 | 0.4784615 | 0.41989562 | 598.48352 | 4.784615 | 0.1999789 | 551.8449
750.88232 | 1.5895631 | 1.5847759 | 0.48743013 | 0.42698681 | 598.5603 | 4.8743013 | 0.2033561 | 551.9157
750.90234 | 1.5905641 | 1.586067 | 0.48750597 | 0.42700827 | 598.69659 | 4.8750597 | 0.2033663 | 552.0414
750.92236 | 1.5915651 | 1.5870836 | 0.48935294 | 0.42947769 | 598.59912 | 4.8935294 | 0.2045424 | 551.9515
750.94238 | 1.5925661 | 1.5881077 | 0.48933607 | 0.42951506 | 598.53497 | 4.8933607 | 0.2045602 | 551.8924
750.9624 | 1.593567 | 1.5890169 | 0.48932078 | 0.42948157 | 598.75769 | 4.8932078 | 0.2045443 | 552.0977
750.98242 | 1.594568 | 1.5901408 | 0.49245495 | 0.4313494 | 598.78979 | 4.9245495 | 0.2054338 | 552.1273
751.00244 | 1.595569 | 1.5910943 | 0.49247032 | 0.43139291 | 598.85217 | 4.9247032 | 0.2054545 | 552.1848
751.02246 | 1.59657 | 1.5920845 | 0.50121307 | 0.43873668 | 599.10663 | 5.0121307 | 0.2089521 | 552.4195
751.04248 | 1.597571 | 1.5930706 | 0.50365871 | 0.44061336 | 599.22437 | 5.0365871 | 0.2098459 | 552.528
751.0625 | 1.5985719 | 1.594026 | 0.50587809 | 0.44281244 | 599.53027 | 5.0587809 | 0.2108932 | 552.8101
751.08252 | 1.5995729 | 1.5951136 | 0.50584447 | 0.44279361 | 599.61035 | 5.0584447 | 0.2108842 | 552.8839
751.10254 | 1.6005739 | 1.5961033 | 0.50588405 | 0.44281191 | 599.75653 | 5.0588405 | 0.2108929 | 553.0187
751.12256 | 1.6015749 | 1.5970747 | 0.50740016 | 0.44278342 | 599.89508 | 5.0740016 | 0.2108794 | 553.1465
751.14258 | 1.6025759 | 1.5981665 | 0.51581991 | 0.45185101 | 599.97906 | 5.1581991 | 0.2151979 | 553.2239
751.1626 | 1.6035768 | 1.599335 | 0.51890802 | 0.45371544 | 600.16595 | 5.1890802 | 0.2160858 | 553.3962
751.18262 | 1.6045778 | 1.6000185 | 0.52110219 | 0.45615464 | 600.13776 | 5.2110219 | 0.2172475 | 553.3702
751.20264 | 1.6055788 | 1.6013265 | 0.52112591 | 0.45619822 | 600.35699 | 5.2112591 | 0.2172683 | 553.5724
751.22266 | 1.6065798 | 1.6023225 | 0.52474743 | 0.45771345 | 600.40265 | 5.2474743 | 0.2179899 | 553.6145
751.24268 | 1.6075808 | 1.6033981 | 0.52583563 | 0.46021417 | 600.52289 | 5.2583563 | 0.2191809 | 553.7254
751.2627 | 1.6085817 | 1.6045144 | 0.52941227 | 0.46208382 | 600.54645 | 5.2941227 | 0.2200714 | 553.7471
751.28271 | 1.6095827 | 1.6053615 | 0.53179932 | 0.46456671 | 600.53235 | 5.3179932 | 0.2212539 | 553.7341
751.30273 | 1.6105837 | 1.6065125 | 0.53385669 | 0.46641809 | 600.78613 | 5.3385669 | 0.2221356 | 553.9681
751.32275 | 1.6115847 | 1.6072636 | 0.533898 | 0.46639317 | 600.82941 | 5.33898 | 0.2221237 | 554.008
751.34277 | 1.6125857 | 1.6084442 | 0.53386796 | 0.46641821 | 600.9043 | 5.3386796 | 0.2221356 | 554.0771
751.36279 | 1.6135865 | 1.6093856 | 0.53387249 | 0.46642041 | 601.08771 | 5.3387249 | 0.2221367 | 554.2462
751.38281 | 1.6145875 | 1.610522 | 0.53483498 | 0.46828571 | 601.18506 | 5.3483498 | 0.2230251 | 554.3359
751.40283 | 1.6155885 | 1.6113955 | 0.54476166 | 0.47702378 | 601.30792 | 5.4476166 | 0.2271866 | 554.4492
751.42285 | 1.6165895 | 1.6126025 | 0.54729337 | 0.47893906 | 601.42883 | 5.4729337 | 0.2280988 | 554.5607
751.44287 | 1.6175905 | 1.6135252 | 0.5497086 | 0.48139346 | 601.3222 | 5.497086 | 0.2292677 | 554.4624
751.46289 | 1.6185914 | 1.6146705 | 0.54974431 | 0.48141217 | 601.6239 | 5.4974431 | 0.2292766 | 554.7406
751.48291 | 1.6195924 | 1.6157309 | 0.54973292 | 0.48139256 | 601.74768 | 5.4973292 | 0.2292673 | 554.8547
751.50293 | 1.6205934 | 1.616599 | 0.54972005 | 0.48138237 | 601.92694 | 5.4972005 | 0.2292625 | 555.02
751.52295 | 1.6215944 | 1.6176956 | 0.55069858 | 0.48209193 | 601.95325 | 5.5069858 | 0.2296004 | 555.0443
751.54297 | 1.6225954 | 1.6187685 | 0.56179893 | 0.48982388 | 602.02875 | 5.6179893 | 0.2332828 | 555.1139
751.56299 | 1.6235963 | 1.619675 | 0.56460738 | 0.49202177 | 602.20221 | 5.6460738 | 0.2343296 | 555.2738
751.58301 | 1.6245973 | 1.6207193 | 0.5649544 | 0.49419138 | 602.19843 | 5.649544 | 0.2353629 | 555.2703
751.60303 | 1.6255983 | 1.6216555 | 0.56499815 | 0.49420312 | 602.32581 | 5.6499815 | 0.2353684 | 555.3878
751.62305 | 1.6265993 | 1.6228181 | 0.56496155 | 0.4941735 | 602.42407 | 5.6496155 | 0.2353543 | 555.4784
751.64307 | 1.6276003 | 1.6240265 | 0.56652749 | 0.49572563 | 602.43164 | 5.6652749 | 0.2360936 | 555.4854
751.66309 | 1.6286012 | 1.6247342 | 0.5752669 | 0.50355053 | 602.42419 | 5.752669 | 0.2398202 | 555.4785
751.68311 | 1.6296022 | 1.625782 | 0.5774861 | 0.50499749 | 602.58508 | 5.774861 | 0.2405094 | 555.6269
751.70313 | 1.6306032 | 1.6267619 | 0.577425 | 0.50508845 | 602.81116 | 5.77425 | 0.2405527 | 555.8353
751.72314 | 1.6316042 | 1.6277472 | 0.5774278 | 0.50505894 | 602.89301 | 5.774278 | 0.2405386 | 555.9108
751.74316 | 1.6326052 | 1.6288495 | 0.57742012 | 0.50503951 | 603.06293 | 5.7742012 | 0.2405294 | 556.0675
751.76318 | 1.6336061 | 1.6299367 | 0.58058703 | 0.5066269 | 603.23834 | 5.8058703 | 0.2412854 | 556.2292
751.7832 | 1.6346071 | 1.6307145 | 0.58061832 | 0.50663316 | 603.14337 | 5.8061832 | 0.2412884 | 556.1416
751.80322 | 1.6356081 | 1.6320449 | 0.59149528 | 0.51471174 | 603.42426 | 5.9149528 | 0.2451358 | 556.4006
751.82324 | 1.6366091 | 1.6329601 | 0.59317702 | 0.51685977 | 603.45892 | 5.9317702 | 0.2461589 | 556.4326
751.84326 | 1.6376101 | 1.6340665 | 0.59368742 | 0.51902914 | 603.57574 | 5.9368742 | 0.247192 | 556.5403
751.86328 | 1.638611 | 1.6349409 | 0.59365785 | 0.51905382 | 603.59308 | 5.9365785 | 0.2472038 | 556.5563
751.8833 | 1.639612 | 1.6359359 | 0.59363395 | 0.51904345 | 603.65186 | 5.9363395 | 0.2471989 | 556.6105
751.90332 | 1.640613 | 1.6368859 | 0.59491271 | 0.5202263 | 603.88885 | 5.9491271 | 0.2477622 | 556.829
751.92334 | 1.641614 | 1.6381013 | 0.60299522 | 0.5206728 | 603.95947 | 6.0299522 | 0.2479749 | 556.8941
751.94336 | 1.642615 | 1.6391019 | 0.60566026 | 0.52812189 | 603.96448 | 6.0566026 | 0.2515225 | 556.8988
751.96338 | 1.6436158 | 1.6400312 | 0.60989869 | 0.53183204 | 603.98834 | 6.0989869 | 0.2532895 | 556.9208
751.9834 | 1.6446168 | 1.6410236 | 0.61009377 | 0.53398472 | 604.13715 | 6.1009377 | 0.2543148 | 557.058
752.00342 | 1.6456178 | 1.6422315 | 0.61010343 | 0.53393203 | 604.3291 | 6.1010343 | 0.2542897 | 557.235
752.02344 | 1.6466188 | 1.6431091 | 0.61015475 | 0.53398514 | 604.33398 | 6.1015475 | 0.254315 | 557.2395
752.04346 | 1.6476198 | 1.6441189 | 0.61167169 | 0.53459573 | 604.48016 | 6.1167169 | 0.2546058 | 557.3743
752.06348 | 1.6486207 | 1.6452374 | 0.62068594 | 0.54274052 | 604.64807 | 6.2068594 | 0.2584848 | 557.5291
752.0835 | 1.6496217 | 1.646139 | 0.622926 | 0.54457438 | 604.6546 | 6.22926 | 0.2593582 | 557.5351
752.10352 | 1.6506227 | 1.6471306 | 0.62294954 | 0.54457939 | 604.81653 | 6.2294954 | 0.2593606 | 557.6844
752.12354 | 1.6516237 | 1.6483036 | 0.62292427 | 0.54458785 | 604.90833 | 6.2292427 | 0.2593646 | 557.7691
752.14355 | 1.6526247 | 1.6493005 | 0.62290084 | 0.54454738 | 604.96771 | 6.2290084 | 0.2593453 | 557.8238
752.16357 | 1.6536256 | 1.6500752 | 0.62293714 | 0.54457539 | 605.05341 | 6.2293714 | 0.2593587 | 557.9028
752.18359 | 1.6546266 | 1.6511128 | 0.62569857 | 0.54638779 | 605.14044 | 6.2569857 | 0.2602218 | 557.9831
752.20361 | 1.6556276 | 1.6524123 | 0.63692534 | 0.55577099 | 605.31152 | 6.3692534 | 0.2646907 | 558.1408
752.22363 | 1.6566286 | 1.653368 | 0.63690865 | 0.55638182 | 605.37781 | 6.3690865 | 0.2649816 | 558.202
752.24365 | 1.6576296 | 1.654318 | 0.63692218 | 0.55635214 | 605.49292 | 6.3692218 | 0.2649674 | 558.3081
752.26367 | 1.6586305 | 1.6554946 | 0.63689977 | 0.55633599 | 605.53802 | 6.3689977 | 0.2649598 | 558.3497
752.28369 | 1.6596315 | 1.6565071 | 0.63694251 | 0.55636656 | 605.56995 | 6.3694251 | 0.2649743 | 558.3791
752.30371 | 1.6606325 | 1.657429 | 0.63903153 | 0.5588426 | 605.65863 | 6.3903153 | 0.2661535 | 558.4609
752.32373 | 1.6616335 | 1.6584115 | 0.64842546 | 0.56668854 | 605.80188 | 6.4842546 | 0.2698902 | 558.593
752.34375 | 1.6626345 | 1.6595421 | 0.65185857 | 0.56947601 | 605.94348 | 6.5185857 | 0.2712178 | 558.7235
752.36377 | 1.6636354 | 1.6603632 | 0.65463412 | 0.57161576 | 606.05865 | 6.5463412 | 0.2722369 | 558.8297
752.38379 | 1.6646364 | 1.6616168 | 0.65461266 | 0.57160252 | 606.15601 | 6.5461266 | 0.2722306 | 558.9195
752.40381 | 1.6656374 | 1.6626825 | 0.65454531 | 0.57162315 | 606.15076 | 6.5454531 | 0.2722404 | 558.9147
752.42383 | 1.6666384 | 1.6633986 | 0.65459561 | 0.57166749 | 606.078 | 6.5459561 | 0.2722615 | 558.8476
752.44385 | 1.6676394 | 1.664603 | 0.65616906 | 0.57257891 | 606.29089 | 6.5616906 | 0.2726956 | 559.0439
752.46387 | 1.6686403 | 1.6654854 | 0.66460037 | 0.58102 | 606.32324 | 6.6460037 | 0.2767157 | 559.0737
752.48389 | 1.6696413 | 1.6663924 | 0.6689564 | 0.58379769 | 606.3858 | 6.689564 | 0.2780386 | 559.1314
752.50391 | 1.6706423 | 1.6675704 | 0.6689502 | 0.58381188 | 606.72009 | 6.689502 | 0.2780454 | 559.4396
752.52393 | 1.6716433 | 1.6687881 | 0.66895652 | 0.5838058 | 606.70447 | 6.6895652 | 0.2780425 | 559.4252
752.54395 | 1.6726443 | 1.6695864 | 0.66894984 | 0.58382899 | 606.65106 | 6.6894984 | 0.2780535 | 559.376
752.56396 | 1.6736451 | 1.6706607 | 0.66894197 | 0.58382517 | 606.62292 | 6.6894197 | 0.2780517 | 559.35
752.58398 | 1.6746461 | 1.6714685 | 0.67117661 | 0.58623546 | 606.70007 | 6.7117661 | 0.2791996 | 559.4212
752.604 | 1.6756471 | 1.6725718 | 0.68139958 | 0.59476334 | 607.02869 | 6.8139958 | 0.2832611 | 559.7242
752.62402 | 1.6766481 | 1.6737944 | 0.68362415 | 0.59722233 | 607.17444 | 6.8362415 | 0.2844322 | 559.8586
752.64404 | 1.6776491 | 1.6746039 | 0.68637741 | 0.59940612 | 607.18427 | 6.8637741 | 0.2854723 | 559.8676
752.66406 | 1.67865 | 1.675562 | 0.68639553 | 0.59942651 | 607.25208 | 6.8639553 | 0.285482 | 559.9302
752.68408 | 1.679651 | 1.6767037 | 0.68641734 | 0.59939581 | 607.42792 | 6.8641734 | 0.2854674 | 560.0923
752.7041 | 1.680652 | 1.6776974 | 0.6863786 | 0.59937847 | 607.51843 | 6.863786 | 0.2854591 | 560.1758
752.72412 | 1.681653 | 1.6787775 | 0.68929559 | 0.60035717 | 607.58911 | 6.8929559 | 0.2859252 | 560.2409
752.74414 | 1.682654 | 1.6798598 | 0.69873899 | 0.60807562 | 607.68182 | 6.9873899 | 0.2896012 | 560.3264
752.76416 | 1.6836549 | 1.6807663 | 0.70067525 | 0.61027598 | 607.84204 | 7.0067525 | 0.2906491 | 560.4742
752.78418 | 1.6846559 | 1.681816 | 0.70160633 | 0.61155242 | 607.97394 | 7.0160633 | 0.291257 | 560.5958
752.8042 | 1.6856569 | 1.6825197 | 0.70159084 | 0.61153281 | 608.03131 | 7.0159084 | 0.2912477 | 560.6487
752.82422 | 1.6866579 | 1.6837611 | 0.70164764 | 0.61150986 | 608.09381 | 7.0164764 | 0.2912368 | 560.7063
752.84424 | 1.6876589 | 1.6850038 | 0.70257771 | 0.61277395 | 608.17523 | 7.0257771 | 0.2918388 | 560.7814
752.86426 | 1.6886598 | 1.6859149 | 0.71129692 | 0.62086296 | 608.15955 | 7.1129692 | 0.2956913 | 560.7669
752.88428 | 1.6896608 | 1.6865662 | 0.71412587 | 0.62331724 | 608.23621 | 7.1412587 | 0.2968601 | 560.8376
752.9043 | 1.6906618 | 1.6878854 | 0.71411562 | 0.62332839 | 608.45074 | 7.1411562 | 0.2968655 | 561.0354
752.92432 | 1.6916628 | 1.6889377 | 0.71414858 | 0.62331545 | 608.45135 | 7.1414858 | 0.2968593 | 561.036
752.94434 | 1.6926638 | 1.689881 | 0.71411717 | 0.62329626 | 608.47339 | 7.1411717 | 0.2968502 | 561.0563
752.96436 | 1.6936647 | 1.6908461 | 0.71630561 | 0.62520075 | 608.57849 | 7.1630561 | 0.2977572 | 561.1532
752.98438 | 1.6946657 | 1.6919436 | 0.72598571 | 0.62518013 | 608.70428 | 7.2598571 | 0.2977474 | 561.2692
753.00439 | 1.6956667 | 1.6926991 | 0.72660124 | 0.63294262 | 608.78156 | 7.2660124 | 0.3014443 | 561.3405
753.02441 | 1.6966677 | 1.6939342 | 0.73059011 | 0.63506222 | 608.92981 | 7.3059011 | 0.3024538 | 561.4772
753.04443 | 1.6976687 | 1.6950451 | 0.73062623 | 0.63719302 | 608.95923 | 7.3062623 | 0.3034686 | 561.5043
753.06445 | 1.6986696 | 1.6959928 | 0.73056102 | 0.63718402 | 608.96478 | 7.3056102 | 0.3034643 | 561.5094
753.08447 | 1.6996706 | 1.6970348 | 0.73056281 | 0.63721335 | 609.08704 | 7.3056281 | 0.3034783 | 561.6221
753.10449 | 1.7006716 | 1.6980461 | 0.73179537 | 0.63845521 | 609.20892 | 7.3179537 | 0.3040697 | 561.7345
753.12451 | 1.7016726 | 1.6989831 | 0.73182791 | 0.63841587 | 609.18695 | 7.3182791 | 0.304051 | 561.7143
753.14453 | 1.7026736 | 1.7001055 | 0.74469292 | 0.64716947 | 609.29828 | 7.4469292 | 0.30822 | 561.8169
753.16455 | 1.7036744 | 1.701005 | 0.74461067 | 0.64934206 | 609.36621 | 7.4461067 | 0.3092547 | 561.8795
753.18457 | 1.7046754 | 1.7021167 | 0.74467355 | 0.64935327 | 609.48895 | 7.4467355 | 0.30926 | 561.9927
753.20459 | 1.7056764 | 1.7030323 | 0.74465811 | 0.64939743 | 609.52765 | 7.4465811 | 0.3092811 | 562.0284
753.22461 | 1.7066774 | 1.7041526 | 0.74465144 | 0.64935911 | 609.6319 | 7.4465144 | 0.3092628 | 562.1245
753.24463 | 1.7076784 | 1.7051177 | 0.74707198 | 0.65183949 | 609.70691 | 7.4707198 | 0.3104441 | 562.1937
753.26465 | 1.7086793 | 1.7062997 | 0.75887179 | 0.65932035 | 609.79285 | 7.5887179 | 0.3140069 | 562.2729
753.28467 | 1.7096803 | 1.7072443 | 0.75891018 | 0.66145158 | 609.78821 | 7.5891018 | 0.3150219 | 562.2687
753.30469 | 1.7106813 | 1.7081208 | 0.75892478 | 0.66150415 | 609.83905 | 7.5892478 | 0.315047 | 562.3155
753.32471 | 1.7116823 | 1.7092317 | 0.75887883 | 0.66147155 | 609.97638 | 7.5887883 | 0.3150315 | 562.4422
753.34473 | 1.7126833 | 1.7103043 | 0.75888544 | 0.66146255 | 610.16449 | 7.5888544 | 0.3150272 | 562.6156
753.36475 | 1.7136842 | 1.7110096 | 0.76848543 | 0.66370523 | 610.2533 | 7.6848543 | 0.3160953 | 562.6975
753.38477 | 1.7146852 | 1.7121906 | 0.77258652 | 0.67147207 | 610.30786 | 7.7258652 | 0.3197943 | 562.7478
753.40479 | 1.7156862 | 1.7132533 | 0.77356809 | 0.67376548 | 610.44293 | 7.7356809 | 0.3208865 | 562.8724
753.4248 | 1.7166872 | 1.7144183 | 0.77356565 | 0.67488462 | 610.3606 | 7.7356565 | 0.3214195 | 562.7964
753.44482 | 1.7176882 | 1.7152534 | 0.77358246 | 0.67489064 | 610.38586 | 7.7358246 | 0.3214224 | 562.8197
753.46484 | 1.7186891 | 1.7163495 | 0.77360487 | 0.67490268 | 610.51605 | 7.7360487 | 0.3214281 | 562.9398
753.48486 | 1.7196901 | 1.7170504 | 0.77637547 | 0.67679572 | 610.59302 | 7.7637547 | 0.3223297 | 563.0108
753.50488 | 1.7206911 | 1.7181323 | 0.78078091 | 0.67676473 | 610.76215 | 7.8078091 | 0.322315 | 563.1667
753.5249 | 1.7216921 | 1.7193464 | 0.78731513 | 0.68494552 | 610.78229 | 7.8731513 | 0.3262111 | 563.1853
753.54492 | 1.7226931 | 1.7203223 | 0.78728402 | 0.68680948 | 610.93427 | 7.8728402 | 0.3270989 | 563.3254
753.56494 | 1.723694 | 1.7213254 | 0.78732061 | 0.68679655 | 610.98285 | 7.8732061 | 0.3270927 | 563.3702
753.58496 | 1.724695 | 1.722101 | 0.78730726 | 0.6867733 | 611.00397 | 7.8730726 | 0.3270816 | 563.3897
753.60498 | 1.725696 | 1.7233531 | 0.78884894 | 0.6874696 | 611.33887 | 7.8884894 | 0.3274132 | 563.6985
753.625 | 1.726697 | 1.7244377 | 0.78908533 | 0.68774307 | 611.32178 | 7.8908533 | 0.3275435 | 563.6827
753.64502 | 1.727698 | 1.7253433 | 0.8009159 | 0.69645023 | 611.34198 | 8.009159 | 0.3316904 | 563.7013
753.66504 | 1.7286988 | 1.7264479 | 0.80370575 | 0.69897223 | 611.37653 | 8.0370575 | 0.3328915 | 563.7332
753.68506 | 1.7296999 | 1.7271525 | 0.80376375 | 0.70077491 | 611.51917 | 8.0376375 | 0.33375 | 563.8647
753.70508 | 1.7307009 | 1.7284623 | 0.80373406 | 0.70080006 | 611.70239 | 8.0373406 | 0.333762 | 564.0337
753.7251 | 1.7317019 | 1.7294052 | 0.80374873 | 0.70079118 | 611.65631 | 8.0374873 | 0.3337578 | 563.9912
753.74512 | 1.7327029 | 1.7304409 | 0.80497038 | 0.70210367 | 611.75604 | 8.0497038 | 0.3343828 | 564.0831
753.76514 | 1.7337037 | 1.7314445 | 0.81433713 | 0.71010625 | 611.88269 | 8.1433713 | 0.3381941 | 564.1999
753.78516 | 1.7347047 | 1.7323273 | 0.81649184 | 0.71199185 | 611.84418 | 8.1649184 | 0.3390922 | 564.1644
753.80518 | 1.7357057 | 1.7334574 | 0.81931418 | 0.71213794 | 612.03156 | 8.1931418 | 0.3391618 | 564.3372
753.8252 | 1.7367067 | 1.7345196 | 0.82177687 | 0.71414822 | 612.03876 | 8.2177687 | 0.3401192 | 564.3438
753.84521 | 1.7377077 | 1.7354879 | 0.82407737 | 0.71633267 | 612.01715 | 8.2407737 | 0.3411595 | 564.3239
753.86523 | 1.7387086 | 1.7364316 | 0.82707012 | 0.71884722 | 612.00836 | 8.2707012 | 0.3423571 | 564.3158
753.88525 | 1.7397096 | 1.7375863 | 0.82930994 | 0.72073638 | 612.17041 | 8.2930994 | 0.3432568 | 564.4652
753.90527 | 1.7407106 | 1.7385228 | 0.83052158 | 0.72301853 | 612.21075 | 8.3052158 | 0.3443437 | 564.5024
753.92529 | 1.7417116 | 1.7396064 | 0.8305276 | 0.72414565 | 612.31659 | 8.305276 | 0.3448805 | 564.6
753.94531 | 1.7427126 | 1.7404799 | 0.83052659 | 0.72417724 | 612.46948 | 8.3052659 | 0.3448956 | 564.741
753.96533 | 1.7437135 | 1.7415922 | 0.83054757 | 0.72416967 | 612.57526 | 8.3054757 | 0.344892 | 564.8385
753.98535 | 1.7447145 | 1.7425327 | 0.83050191 | 0.72413093 | 612.62341 | 8.3050191 | 0.3448735 | 564.8829
754.00537 | 1.7457155 | 1.7436101 | 0.83301932 | 0.72595847 | 612.78906 | 8.3301932 | 0.3457439 | 565.0357
754.02539 | 1.7467165 | 1.7444568 | 0.84236002 | 0.73404086 | 612.78046 | 8.4236002 | 0.3495932 | 565.0277
754.04541 | 1.7477175 | 1.7455677 | 0.84604716 | 0.73777974 | 612.95911 | 8.4604716 | 0.3513739 | 565.1925
754.06543 | 1.7487184 | 1.746598 | 0.84847856 | 0.73970234 | 612.99219 | 8.4847856 | 0.3522895 | 565.223
754.08545 | 1.7497194 | 1.7477148 | 0.84849268 | 0.73969054 | 612.97626 | 8.4849268 | 0.3522839 | 565.2083
754.10547 | 1.7507204 | 1.7485851 | 0.84851861 | 0.7397331 | 613.0816 | 8.4851861 | 0.3523042 | 565.3054
754.12549 | 1.7517214 | 1.7495601 | 0.84851563 | 0.73968697 | 613.14453 | 8.4851563 | 0.3522822 | 565.3634
754.14551 | 1.7527224 | 1.7506593 | 0.85073346 | 0.74090546 | 613.25757 | 8.5073346 | 0.3528625 | 565.4677
754.16553 | 1.7537233 | 1.75165 | 0.8616159 | 0.74837595 | 613.20514 | 8.616159 | 0.3564204 | 565.4193
754.18555 | 1.7547243 | 1.7527376 | 0.8642118 | 0.75052691 | 613.13373 | 8.642118 | 0.3574448 | 565.3535
754.20557 | 1.7557253 | 1.753726 | 0.86417878 | 0.75242233 | 613.16626 | 8.6417878 | 0.3583475 | 565.3835
754.22559 | 1.7567263 | 1.7547002 | 0.86420774 | 0.75237608 | 613.21802 | 8.6420774 | 0.3583255 | 565.4312
754.24561 | 1.7577273 | 1.7556018 | 0.86415762 | 0.75240028 | 613.38422 | 8.6415762 | 0.358337 | 565.5844
754.26563 | 1.7587281 | 1.7567096 | 0.86570692 | 0.7526741 | 613.46368 | 8.6570692 | 0.3584674 | 565.6577
754.28564 | 1.7597291 | 1.7576975 | 0.8741926 | 0.75360888 | 613.61102 | 8.741926 | 0.3589126 | 565.7936
754.30566 | 1.7607301 | 1.7588487 | 0.8765679 | 0.7616058 | 613.69165 | 8.765679 | 0.3627212 | 565.8679
754.32568 | 1.7617311 | 1.7597198 | 0.8790642 | 0.7633478 | 613.66357 | 8.790642 | 0.3635509 | 565.842
754.3457 | 1.7627321 | 1.7604775 | 0.87910837 | 0.7657671 | 613.83154 | 8.7910837 | 0.3647031 | 565.9969
754.36572 | 1.763733 | 1.7617422 | 0.87907887 | 0.76578629 | 614.06207 | 8.7907887 | 0.3647122 | 566.2095
754.38574 | 1.764734 | 1.76285 | 0.87907755 | 0.76576853 | 614.11298 | 8.7907755 | 0.3647038 | 566.2564
754.40576 | 1.765735 | 1.763761 | 0.88064957 | 0.76706755 | 614.0462 | 8.8064957 | 0.3653225 | 566.1948
754.42578 | 1.766736 | 1.7647455 | 0.889364 | 0.77488887 | 614.09265 | 8.89364 | 0.3690474 | 566.2377
754.4458 | 1.767737 | 1.7659811 | 0.89192104 | 0.77736306 | 614.31219 | 8.9192104 | 0.3702258 | 566.4401
754.46582 | 1.7687379 | 1.7667952 | 0.89190328 | 0.77736562 | 614.21667 | 8.9190328 | 0.370227 | 566.352
754.48584 | 1.7697389 | 1.7678001 | 0.89188838 | 0.77738595 | 614.37018 | 8.9188838 | 0.3702367 | 566.4936
754.50586 | 1.7707399 | 1.7686883 | 0.89188504 | 0.77742541 | 614.29535 | 8.9188504 | 0.3702555 | 566.4246
754.52588 | 1.7717409 | 1.7698197 | 0.89437211 | 0.77855253 | 614.4928 | 8.9437211 | 0.3707923 | 566.6066
754.5459 | 1.7727419 | 1.7708774 | 0.90334004 | 0.77897614 | 614.47864 | 9.0334004 | 0.370994 | 566.5936
754.56592 | 1.7737428 | 1.7717205 | 0.90676248 | 0.78705227 | 614.5105 | 9.0676248 | 0.3748403 | 566.623
754.58594 | 1.7747438 | 1.7728368 | 0.90926957 | 0.79131067 | 614.68903 | 9.0926957 | 0.3768684 | 566.7876
754.60596 | 1.7757448 | 1.7739835 | 0.90927267 | 0.79227424 | 614.7132 | 9.0927267 | 0.3773274 | 566.8099
754.62598 | 1.7767458 | 1.7750273 | 0.90931588 | 0.79227948 | 614.76111 | 9.0931588 | 0.3773298 | 566.854
754.646 | 1.7777468 | 1.7757416 | 0.90928113 | 0.7922703 | 614.77734 | 9.0928113 | 0.3773255 | 566.869
754.66602 | 1.7787477 | 1.7768413 | 0.91117209 | 0.7935012 | 614.89978 | 9.1117209 | 0.3779117 | 566.9819
754.68604 | 1.7797487 | 1.7779512 | 0.91955411 | 0.80103225 | 615.16199 | 9.1955411 | 0.3814984 | 567.2237
754.70605 | 1.7807497 | 1.7789612 | 0.92206371 | 0.80105984 | 615.13019 | 9.2206371 | 0.3815116 | 567.1943
754.72607 | 1.7817507 | 1.7797613 | 0.92210722 | 0.80320716 | 615.12378 | 9.2210722 | 0.3825342 | 567.1884
754.74609 | 1.7827517 | 1.7809782 | 0.92207968 | 0.8031947 | 615.32092 | 9.2207968 | 0.3825283 | 567.3702
754.76611 | 1.7837526 | 1.7819285 | 0.92208493 | 0.80321407 | 615.33643 | 9.2208493 | 0.3825375 | 567.3845
754.78613 | 1.7847536 | 1.7829022 | 0.92291003 | 0.80317169 | 615.48737 | 9.2291003 | 0.3825174 | 567.5237
754.80615 | 1.7857546 | 1.7840211 | 0.93428439 | 0.80596459 | 615.47546 | 9.3428439 | 0.3838475 | 567.5127
754.82617 | 1.7867556 | 1.7849004 | 0.93638468 | 0.81345528 | 615.52448 | 9.3638468 | 0.387415 | 567.5579
754.84619 | 1.7877566 | 1.7859536 | 0.93641984 | 0.81529999 | 615.63422 | 9.3641984 | 0.3882936 | 567.6591
754.86621 | 1.7887574 | 1.787014 | 0.93643034 | 0.81532711 | 615.61237 | 9.3643034 | 0.3883065 | 567.639
754.88623 | 1.7897584 | 1.7880851 | 0.93641961 | 0.81534779 | 615.76117 | 9.3641961 | 0.3883163 | 567.7762
754.90625 | 1.7907594 | 1.7890154 | 0.9364801 | 0.81530154 | 615.76605 | 9.364801 | 0.3882943 | 567.7807
754.92627 | 1.7917604 | 1.7900217 | 0.93890059 | 0.81749678 | 615.76129 | 9.3890059 | 0.3893398 | 567.7763
754.94629 | 1.7927614 | 1.7912613 | 0.94792151 | 0.82546705 | 615.77045 | 9.4792151 | 0.3931357 | 567.7847
754.96631 | 1.7937623 | 1.7920008 | 0.95228422 | 0.82854038 | 615.75104 | 9.5228422 | 0.3945994 | 567.7668
754.98633 | 1.7947633 | 1.7932091 | 0.95444131 | 0.83100283 | 615.89661 | 9.5444131 | 0.3957722 | 567.901
755.00635 | 1.7957643 | 1.7941791 | 0.95444107 | 0.83105493 | 615.83484 | 9.5444107 | 0.395797 | 567.8441
755.02637 | 1.7967653 | 1.795159 | 0.95443165 | 0.83106643 | 615.83331 | 9.5443165 | 0.3958025 | 567.8427
755.04639 | 1.7977663 | 1.7960651 | 0.95442224 | 0.8310768 | 615.99756 | 9.5442224 | 0.3958074 | 567.9941
755.06641 | 1.7987672 | 1.7970562 | 0.96207017 | 0.83229327 | 616.15765 | 9.6207017 | 0.3963868 | 568.1417
755.08643 | 1.7997682 | 1.7980415 | 0.9668262 | 0.84097421 | 616.32556 | 9.668262 | 0.4005211 | 568.2966
755.10645 | 1.8007692 | 1.7990854 | 0.96813804 | 0.84252799 | 616.42554 | 9.6813804 | 0.4012611 | 568.3888
755.12646 | 1.8017702 | 1.8002526 | 0.97124511 | 0.84259158 | 616.45721 | 9.7124511 | 0.4012914 | 568.418
755.14648 | 1.8027712 | 1.8011546 | 0.97375268 | 0.8462317 | 616.52502 | 9.7375268 | 0.4030251 | 568.4805
755.1665 | 1.8037721 | 1.8022329 | 0.97589862 | 0.84853268 | 616.66809 | 9.7589862 | 0.4041209 | 568.6124
755.18652 | 1.8047731 | 1.8030393 | 0.97872686 | 0.84943116 | 616.66998 | 9.7872686 | 0.4045488 | 568.6141
755.20654 | 1.8057741 | 1.8040425 | 0.97964317 | 0.85241711 | 616.77295 | 9.7964317 | 0.4059709 | 568.7091
755.22656 | 1.8067751 | 1.8050425 | 0.98216116 | 0.85340029 | 616.95178 | 9.8216116 | 0.4064392 | 568.874
755.24658 | 1.8077761 | 1.8061494 | 0.98214179 | 0.85470605 | 617.01929 | 9.8214179 | 0.407061 | 568.9362
755.2666 | 1.808777 | 1.8073068 | 0.98214972 | 0.85463256 | 616.93488 | 9.8214972 | 0.407026 | 568.8584
755.28662 | 1.809778 | 1.8080077 | 0.98215848 | 0.85466123 | 616.94537 | 9.8215848 | 0.4070397 | 568.8681
755.30664 | 1.810779 | 1.8091646 | 0.98345637 | 0.85590458 | 617.08203 | 9.8345637 | 0.4076318 | 568.9941
755.32666 | 1.81178 | 1.8100886 | 0.99462938 | 0.85589445 | 617.25854 | 9.9462938 | 0.407627 | 569.1568
755.34668 | 1.812781 | 1.8112013 | 0.99682891 | 0.86631548 | 617.33728 | 9.9682891 | 0.4125901 | 569.2294
755.3667 | 1.8137819 | 1.8122497 | 0.99958831 | 0.8671397 | 617.19446 | 9.9958831 | 0.4129827 | 569.0978
755.38672 | 1.8147829 | 1.813212 | 0.99965781 | 0.87002105 | 617.29248 | 9.9965781 | 0.4143549 | 569.1881
755.40674 | 1.8157839 | 1.8143506 | 0.99956149 | 0.86996907 | 617.31934 | 9.9956149 | 0.4143302 | 569.2129
755.42676 | 1.8167849 | 1.8151942 | 0.99957824 | 0.87002182 | 617.3363 | 9.9957824 | 0.4143553 | 569.2285
755.44678 | 1.8177859 | 1.8162631 | 1.0007637 | 0.87063038 | 617.4707 | 10.007637 | 0.4146451 | 569.3525
755.4668 | 1.8187867 | 1.8172734 | 1.0098176 | 0.87843531 | 617.46985 | 10.098176 | 0.4183623 | 569.3517
755.48682 | 1.8197877 | 1.8182564 | 1.0123252 | 0.88032579 | 617.49438 | 10.123252 | 0.4192627 | 569.3743
755.50684 | 1.8207887 | 1.8192716 | 1.0123152 | 0.88026094 | 617.65582 | 10.123152 | 0.4192318 | 569.5232
755.52686 | 1.8217897 | 1.8202846 | 1.0123367 | 0.88029718 | 617.85077 | 10.123367 | 0.419249 | 569.7029
755.54688 | 1.8227907 | 1.8213633 | 1.0123538 | 0.8803184 | 617.8678 | 10.123538 | 0.4192591 | 569.7186
755.56689 | 1.8237916 | 1.822345 | 1.0143541 | 0.88030171 | 617.84711 | 10.143541 | 0.4192512 | 569.6995
755.58691 | 1.8247926 | 1.8234522 | 1.0242165 | 0.8908422 | 617.97168 | 10.242165 | 0.4242712 | 569.8144
755.60693 | 1.8257936 | 1.8242512 | 1.0265436 | 0.89092398 | 617.97205 | 10.265436 | 0.4243101 | 569.8147
755.62695 | 1.8267946 | 1.8256758 | 1.0265901 | 0.89270467 | 618.13354 | 10.265901 | 0.4251582 | 569.9637
755.64697 | 1.8277956 | 1.8263311 | 1.0265918 | 0.89271015 | 618.0329 | 10.265918 | 0.4251608 | 569.8709
755.66699 | 1.8287965 | 1.8274037 | 1.0265479 | 0.89276427 | 618.14923 | 10.265479 | 0.4251866 | 569.9781
755.68701 | 1.8297975 | 1.8284595 | 1.0288768 | 0.89273036 | 618.21466 | 10.288768 | 0.4251704 | 570.0385
755.70703 | 1.8307985 | 1.8295078 | 1.0291173 | 0.89485675 | 618.2041 | 10.291173 | 0.4261831 | 570.0287
755.72705 | 1.8317995 | 1.8303697 | 1.0381991 | 0.90363121 | 618.14038 | 10.381991 | 0.4303621 | 569.97
755.74707 | 1.8328005 | 1.8313925 | 1.0424907 | 0.90615833 | 618.21637 | 10.424907 | 0.4315656 | 570.04
755.76709 | 1.8338014 | 1.8325379 | 1.044657 | 0.90861487 | 618.27148 | 10.44657 | 0.4327356 | 570.0908
755.78711 | 1.8348024 | 1.8334417 | 1.0446529 | 0.90865266 | 618.41162 | 10.446529 | 0.4327536 | 570.2201
755.80713 | 1.8358034 | 1.8345034 | 1.0446479 | 0.90863228 | 618.41998 | 10.446479 | 0.4327439 | 570.2278
755.82715 | 1.8368044 | 1.8354096 | 1.0446426 | 0.90858448 | 618.55322 | 10.446426 | 0.4327211 | 570.3506
755.84717 | 1.8378054 | 1.8365258 | 1.0455641 | 0.90951568 | 618.64569 | 10.455641 | 0.4331646 | 570.4359
755.86719 | 1.8388063 | 1.8375018 | 1.0549475 | 0.917615 | 618.65771 | 10.549475 | 0.437022 | 570.447
755.88721 | 1.8398073 | 1.8384641 | 1.0587364 | 0.92073643 | 618.64709 | 10.587364 | 0.4385086 | 570.4372
755.90723 | 1.8408083 | 1.8394583 | 1.0587351 | 0.92072576 | 618.69293 | 10.587351 | 0.4385035 | 570.4795
755.92725 | 1.8418093 | 1.8405156 | 1.0587476 | 0.92069751 | 618.83618 | 10.587476 | 0.43849 | 570.6115
755.94727 | 1.8428103 | 1.841449 | 1.0587125 | 0.92068064 | 618.88538 | 10.587125 | 0.438482 | 570.6569
755.96729 | 1.8438112 | 1.8424575 | 1.0587324 | 0.92075711 | 618.96747 | 10.587324 | 0.4385184 | 570.7326
755.9873 | 1.8448122 | 1.8435886 | 1.0717306 | 0.92293388 | 618.89807 | 10.717306 | 0.4395551 | 570.6686
756.00732 | 1.8458132 | 1.8444365 | 1.0727154 | 0.93314815 | 618.93243 | 10.727154 | 0.4444198 | 570.7003
756.02734 | 1.8468142 | 1.8455653 | 1.0751841 | 0.93481517 | 619.13318 | 10.751841 | 0.4452137 | 570.8854
756.04736 | 1.8478152 | 1.8464191 | 1.0752072 | 0.93502611 | 618.98572 | 10.752072 | 0.4453141 | 570.7494
756.06738 | 1.848816 | 1.8474692 | 1.0752178 | 0.93501794 | 619.08258 | 10.752178 | 0.4453103 | 570.8387
756.0874 | 1.849817 | 1.84856 | 1.0752057 | 0.93505508 | 619.1767 | 10.752057 | 0.4453279 | 570.9255
756.10742 | 1.850818 | 1.8494251 | 1.0764744 | 0.93594462 | 619.20294 | 10.764744 | 0.4457516 | 570.9497
756.12744 | 1.851819 | 1.8504975 | 1.0857852 | 0.94370037 | 619.3963 | 10.857852 | 0.4494453 | 571.128
756.14746 | 1.85282 | 1.8516772 | 1.0882579 | 0.94621992 | 619.39258 | 10.882579 | 0.4506453 | 571.1246
756.16748 | 1.8538209 | 1.85251 | 1.0882597 | 0.94615912 | 619.35425 | 10.882597 | 0.4506163 | 571.0892
756.1875 | 1.8548219 | 1.853476 | 1.0882263 | 0.94619757 | 619.49457 | 10.882263 | 0.4506346 | 571.2186
756.20752 | 1.8558229 | 1.8545185 | 1.0882198 | 0.94623393 | 619.59552 | 10.882198 | 0.450652 | 571.3117
756.22754 | 1.8568239 | 1.8555651 | 1.0900929 | 0.9484238 | 619.71857 | 10.900929 | 0.4516949 | 571.4252
756.24756 | 1.8578249 | 1.8566401 | 1.1001083 | 0.95638847 | 619.81464 | 11.001083 | 0.4554882 | 571.5137
756.26758 | 1.8588258 | 1.8575995 | 1.1038435 | 0.95939571 | 619.94189 | 11.038435 | 0.4569204 | 571.6311
756.2876 | 1.8598268 | 1.8586321 | 1.1063116 | 0.96209097 | 620.00665 | 11.063116 | 0.458204 | 571.6908
756.30762 | 1.8608278 | 1.859571 | 1.1063163 | 0.96207964 | 619.92804 | 11.063163 | 0.4581986 | 571.6183
756.32764 | 1.8618288 | 1.860389 | 1.1063372 | 0.96209401 | 619.94757 | 11.063372 | 0.4582055 | 571.6363
756.34766 | 1.8628298 | 1.8616062 | 1.1063682 | 0.96208638 | 620.15924 | 11.063682 | 0.4582018 | 571.8315
756.36768 | 1.8638307 | 1.8626921 | 1.1075649 | 0.96303725 | 620.0946 | 11.075649 | 0.4586547 | 571.7719
756.3877 | 1.8648317 | 1.8636353 | 1.1166145 | 0.97084928 | 620.10437 | 11.166145 | 0.4623752 | 571.7809
756.40771 | 1.8658327 | 1.8647605 | 1.1193869 | 0.97274983 | 620.2124 | 11.193869 | 0.4632804 | 571.8805
756.42773 | 1.8668337 | 1.865558 | 1.1193976 | 0.97274935 | 620.16492 | 11.193976 | 0.4632802 | 571.8367
756.44775 | 1.8678347 | 1.8664955 | 1.1193737 | 0.97273237 | 620.2395 | 11.193737 | 0.4632721 | 571.9055
756.46777 | 1.8688356 | 1.8675523 | 1.1193831 | 0.97274595 | 620.32849 | 11.193831 | 0.4632785 | 571.9876
756.48779 | 1.8698366 | 1.8686333 | 1.1222067 | 0.97489625 | 620.2569 | 11.222067 | 0.4643026 | 571.9215
756.50781 | 1.8708376 | 1.8695555 | 1.1306367 | 0.97701257 | 620.27393 | 11.306367 | 0.4653106 | 571.9372
756.52783 | 1.8718386 | 1.8707857 | 1.1331613 | 0.98337662 | 620.4715 | 11.331613 | 0.4683415 | 572.1194
756.54785 | 1.8728396 | 1.8717263 | 1.1362197 | 0.98701471 | 620.45288 | 11.362197 | 0.4700742 | 572.1023
756.56787 | 1.8738405 | 1.872741 | 1.1386658 | 0.98983765 | 620.48364 | 11.386658 | 0.4714186 | 572.1306
756.58789 | 1.8748415 | 1.873631 | 1.1411626 | 0.99168146 | 620.60986 | 11.411626 | 0.4722967 | 572.247
756.60791 | 1.8758425 | 1.874703 | 1.1423986 | 0.99322522 | 620.56073 | 11.423986 | 0.473032 | 572.2017
756.62793 | 1.8768435 | 1.8757442 | 1.1424069 | 0.99326539 | 620.62476 | 11.424069 | 0.4730511 | 572.2607
756.64795 | 1.8778445 | 1.8768353 | 1.1423823 | 0.9932766 | 620.60547 | 11.423823 | 0.4730564 | 572.243
756.66797 | 1.8788453 | 1.877598 | 1.1423991 | 0.99326372 | 620.67419 | 11.423991 | 0.4730503 | 572.3063
756.68799 | 1.8798463 | 1.8788559 | 1.1448479 | 0.99545413 | 620.83673 | 11.448479 | 0.4740935 | 572.4562
756.70801 | 1.8808473 | 1.8796383 | 1.1546568 | 1.0011439 | 620.89325 | 11.546568 | 0.4768033 | 572.5083
756.72803 | 1.8818483 | 1.8807617 | 1.1570717 | 1.0054035 | 621.00464 | 11.570717 | 0.478832 | 572.611
756.74805 | 1.8828493 | 1.8818377 | 1.1595628 | 1.007496 | 621.02087 | 11.595628 | 0.4798285 | 572.626
756.76807 | 1.8838502 | 1.8827622 | 1.1620977 | 1.007979 | 620.98553 | 11.620977 | 0.4800586 | 572.5934
756.78809 | 1.8848512 | 1.8837805 | 1.1645296 | 1.0123326 | 621.09015 | 11.645296 | 0.482132 | 572.6899
756.80811 | 1.8858522 | 1.8849831 | 1.1660988 | 1.0131308 | 621.06879 | 11.660988 | 0.4825122 | 572.6702
756.82813 | 1.8868532 | 1.8858087 | 1.1686158 | 1.015343 | 621.02289 | 11.686158 | 0.4835657 | 572.6278
756.84814 | 1.8878542 | 1.8866442 | 1.171122 | 1.0171382 | 620.99628 | 11.71122 | 0.4844207 | 572.6033
756.86816 | 1.8888551 | 1.8875705 | 1.1739267 | 1.0199084 | 621.24976 | 11.739267 | 0.4857401 | 572.837
756.88818 | 1.8898561 | 1.8889581 | 1.1764163 | 1.0210932 | 621.43927 | 11.764163 | 0.4863043 | 573.0118
756.9082 | 1.8908571 | 1.8897512 | 1.1776714 | 1.0223852 | 621.29596 | 11.776714 | 0.4869197 | 572.8796
756.92822 | 1.8918581 | 1.8909054 | 1.1776758 | 1.0223551 | 621.42279 | 11.776758 | 0.4869053 | 572.9966
756.94824 | 1.8928591 | 1.8917284 | 1.1776561 | 1.0223978 | 621.34613 | 11.776561 | 0.4869257 | 572.9259
756.96826 | 1.89386 | 1.8927186 | 1.177871 | 1.0223995 | 621.50488 | 11.77871 | 0.4869265 | 573.0723
756.98828 | 1.894861 | 1.8937986 | 1.1878787 | 1.0314407 | 621.61383 | 11.878787 | 0.4912324 | 573.1727
757.0083 | 1.895862 | 1.8948523 | 1.1888298 | 1.0326583 | 621.65344 | 11.888298 | 0.4918123 | 573.2093
757.02832 | 1.896863 | 1.8956788 | 1.1916225 | 1.0345976 | 621.66785 | 11.916225 | 0.4927359 | 573.2225
757.04834 | 1.897864 | 1.8967687 | 1.1941515 | 1.0370749 | 621.76642 | 11.941515 | 0.4939157 | 573.3134
757.06836 | 1.8988649 | 1.897897 | 1.1965917 | 1.039555 | 621.88989 | 11.965917 | 0.4950969 | 573.4273
757.08838 | 1.8998659 | 1.8990821 | 1.1994255 | 1.039551 | 621.92505 | 11.994255 | 0.495095 | 573.4597
757.1084 | 1.9008669 | 1.8999753 | 1.2007145 | 1.0421379 | 621.84021 | 12.007145 | 0.496327 | 573.3815
757.12842 | 1.9018679 | 1.901036 | 1.203221 | 1.0454187 | 621.841 | 12.03221 | 0.4978896 | 573.3822
757.14844 | 1.9028689 | 1.9017165 | 1.2059587 | 1.0476443 | 621.76385 | 12.059587 | 0.4989495 | 573.3111
757.16846 | 1.9038697 | 1.9028908 | 1.2084366 | 1.0497868 | 621.89246 | 12.084366 | 0.4999699 | 573.4296
757.18848 | 1.9048707 | 1.9040093 | 1.2109085 | 1.0520461 | 622.00317 | 12.109085 | 0.5010459 | 573.5317
757.2085 | 1.9058717 | 1.9049699 | 1.2121758 | 1.0525839 | 622.05225 | 12.121758 | 0.501302 | 573.577
757.22852 | 1.9068727 | 1.9059432 | 1.2146198 | 1.055274 | 622.03119 | 12.146198 | 0.5025832 | 573.5576
757.24854 | 1.9078737 | 1.9069047 | 1.2174351 | 1.0567626 | 621.99567 | 12.174351 | 0.5032922 | 573.5248
757.26855 | 1.9088746 | 1.9078623 | 1.2174343 | 1.056952 | 622.01117 | 12.174343 | 0.5033824 | 573.5391
757.28857 | 1.9098756 | 1.9088453 | 1.2174643 | 1.0569608 | 622.15143 | 12.174643 | 0.5033866 | 573.6684
757.30859 | 1.9108766 | 1.9098771 | 1.2174222 | 1.05696 | 622.24023 | 12.174222 | 0.5033862 | 573.7503
757.32861 | 1.9118776 | 1.9109772 | 1.2196223 | 1.0594057 | 622.3493 | 12.196223 | 0.504551 | 573.8509
757.34863 | 1.9128786 | 1.9119813 | 1.2296385 | 1.0649811 | 622.30157 | 12.296385 | 0.5072063 | 573.8069
757.36865 | 1.9138795 | 1.9128168 | 1.2321887 | 1.069648 | 622.34973 | 12.321887 | 0.509429 | 573.8513
757.38867 | 1.9148805 | 1.9138883 | 1.2342869 | 1.07095 | 622.44128 | 12.342869 | 0.5100491 | 573.9357
757.40869 | 1.9158815 | 1.91487 | 1.234269 | 1.0716282 | 622.50775 | 12.34269 | 0.5103721 | 573.997
757.42871 | 1.9168825 | 1.9160014 | 1.2342553 | 1.0716385 | 622.56543 | 12.342553 | 0.510377 | 574.0502
757.44873 | 1.9178835 | 1.9168324 | 1.234257 | 1.0716444 | 622.56128 | 12.34257 | 0.5103798 | 574.0463
757.46875 | 1.9188844 | 1.9179577 | 1.2354969 | 1.0728613 | 622.70947 | 12.354969 | 0.5109593 | 574.183
757.48877 | 1.9198854 | 1.9189314 | 1.2448225 | 1.0810068 | 622.57642 | 12.448225 | 0.5148387 | 574.0603
757.50879 | 1.9208864 | 1.919875 | 1.2473786 | 1.0831822 | 622.67499 | 12.473786 | 0.5158747 | 574.1512
757.52881 | 1.9218874 | 1.9209658 | 1.2498318 | 1.0856856 | 622.85492 | 12.498318 | 0.517067 | 574.3171
757.54883 | 1.9228884 | 1.9219099 | 1.2498623 | 1.0857031 | 622.836 | 12.498623 | 0.5170753 | 574.2997
757.56885 | 1.9238893 | 1.92299 | 1.2498583 | 1.0857017 | 622.8927 | 12.498583 | 0.5170747 | 574.3519
757.58887 | 1.9248903 | 1.9237486 | 1.2498353 | 1.0857283 | 622.80548 | 12.498353 | 0.5170873 | 574.2715
757.60889 | 1.9258913 | 1.9250736 | 1.2510781 | 1.0862911 | 622.92114 | 12.510781 | 0.5173554 | 574.3782
757.62891 | 1.9268923 | 1.9259841 | 1.2601649 | 1.0943716 | 622.93365 | 12.601649 | 0.5212038 | 574.3897
757.64893 | 1.9278933 | 1.9269016 | 1.2629758 | 1.0962348 | 622.90955 | 12.629758 | 0.5220912 | 574.3675
757.66895 | 1.9288942 | 1.9280325 | 1.2657214 | 1.0986986 | 623.17328 | 12.657214 | 0.5232646 | 574.6107
757.68896 | 1.9298952 | 1.9291345 | 1.2657192 | 1.0987785 | 623.10742 | 12.657192 | 0.5233026 | 574.5499
757.70898 | 1.9308962 | 1.9299673 | 1.2657363 | 1.0987527 | 623.10864 | 12.657363 | 0.5232903 | 574.5511
757.729 | 1.9318972 | 1.9310665 | 1.2657369 | 1.0987291 | 623.20929 | 12.657369 | 0.5232791 | 574.6439
757.74902 | 1.9328982 | 1.9319513 | 1.2683057 | 1.1006662 | 623.22662 | 12.683057 | 0.5242016 | 574.6598
757.76904 | 1.9338992 | 1.9331484 | 1.2772527 | 1.1086847 | 623.38519 | 12.772527 | 0.5280205 | 574.8061
757.78906 | 1.9349 | 1.9340148 | 1.2797605 | 1.11086 | 623.39722 | 12.797605 | 0.5290565 | 574.8171
757.80908 | 1.935901 | 1.9349473 | 1.2797559 | 1.110895 | 623.56201 | 12.797559 | 0.5290732 | 574.9691
757.8291 | 1.936902 | 1.9360478 | 1.2797487 | 1.1108894 | 623.63202 | 12.797487 | 0.5290705 | 575.0336
757.84912 | 1.937903 | 1.9370488 | 1.2797568 | 1.1108054 | 623.65247 | 12.797568 | 0.5290305 | 575.0525
757.86914 | 1.938904 | 1.9380438 | 1.2825288 | 1.1130672 | 623.6864 | 12.825288 | 0.5301077 | 575.0838
757.88916 | 1.9399049 | 1.9390032 | 1.2915791 | 1.121125 | 623.57648 | 12.915791 | 0.5339453 | 574.9824
757.90918 | 1.9409059 | 1.940128 | 1.2943393 | 1.1235793 | 623.51709 | 12.943393 | 0.5351142 | 574.9277
757.9292 | 1.9419069 | 1.9410435 | 1.2943399 | 1.1235934 | 623.5838 | 12.943399 | 0.5351209 | 574.9892
757.94922 | 1.9429079 | 1.9420242 | 1.29439 | 1.1236176 | 623.60986 | 12.9439 | 0.5351324 | 575.0132
757.96924 | 1.9439089 | 1.9430989 | 1.2943853 | 1.1236197 | 623.6756 | 12.943853 | 0.5351334 | 575.0738
757.98926 | 1.9449098 | 1.9439309 | 1.2967458 | 1.1235487 | 623.78021 | 12.967458 | 0.5350996 | 575.1703
758.00928 | 1.9459108 | 1.94498 | 1.3058574 | 1.1329877 | 623.90649 | 13.058574 | 0.539595 | 575.2867
758.0293 | 1.9469118 | 1.9460927 | 1.3084382 | 1.1346766 | 623.75262 | 13.084382 | 0.5403994 | 575.1449
758.04932 | 1.9479128 | 1.9470767 | 1.3109046 | 1.1350986 | 623.69989 | 13.109046 | 0.5406004 | 575.0962
758.06934 | 1.9489138 | 1.9481401 | 1.3108839 | 1.1378882 | 623.84979 | 13.108839 | 0.5419289 | 575.2344
758.08936 | 1.9499147 | 1.9490432 | 1.3109026 | 1.1379131 | 623.88165 | 13.109026 | 0.5419408 | 575.2638
758.10938 | 1.9509157 | 1.9501438 | 1.3108945 | 1.1378773 | 623.98944 | 13.108945 | 0.5419238 | 575.3632
758.12939 | 1.9519167 | 1.9511143 | 1.3136369 | 1.1401348 | 623.93927 | 13.136369 | 0.5429989 | 575.317
758.14941 | 1.9529177 | 1.9521108 | 1.3233683 | 1.1430788 | 624.1394 | 13.233683 | 0.544401 | 575.5015
758.16943 | 1.9539187 | 1.9532703 | 1.3258351 | 1.150032 | 624.18378 | 13.258351 | 0.5477125 | 575.5424
758.18945 | 1.9549196 | 1.9539958 | 1.3258464 | 1.1500428 | 624.00739 | 13.258464 | 0.5477177 | 575.3798
758.20947 | 1.9559206 | 1.9548855 | 1.3258412 | 1.1500291 | 624.22906 | 13.258412 | 0.5477111 | 575.5842
758.22949 | 1.9569216 | 1.9562037 | 1.3258462 | 1.1500491 | 624.34698 | 13.258462 | 0.5477207 | 575.6929
758.24951 | 1.9579226 | 1.957155 | 1.3283241 | 1.1500406 | 624.37921 | 13.283241 | 0.5477166 | 575.7226
758.26953 | 1.9589236 | 1.9581685 | 1.3283204 | 1.1525291 | 624.38739 | 13.283204 | 0.5489018 | 575.7302
758.28955 | 1.9599245 | 1.9591099 | 1.3370539 | 1.1606946 | 624.24554 | 13.370539 | 0.5527907 | 575.5994
758.30957 | 1.9609255 | 1.9600849 | 1.341984 | 1.1638261 | 624.31879 | 13.41984 | 0.5542821 | 575.6669
758.32959 | 1.9619265 | 1.9611568 | 1.3419949 | 1.1638453 | 624.38873 | 13.419949 | 0.5542912 | 575.7314
758.34961 | 1.9629275 | 1.9622445 | 1.3420181 | 1.1637853 | 624.5191 | 13.420181 | 0.5542627 | 575.8516
758.36963 | 1.9639285 | 1.9630018 | 1.3420379 | 1.1638446 | 624.55719 | 13.420379 | 0.5542909 | 575.8867
758.38965 | 1.9649293 | 1.9642119 | 1.3420044 | 1.1638117 | 624.6394 | 13.420044 | 0.5542752 | 575.9625
758.40967 | 1.9659303 | 1.9650569 | 1.3441653 | 1.1662518 | 624.65485 | 13.441653 | 0.5554373 | 575.9768
758.42969 | 1.9669313 | 1.96609 | 1.3550962 | 1.1753693 | 624.64972 | 13.550962 | 0.5597796 | 575.972
758.44971 | 1.9679323 | 1.9671422 | 1.3572497 | 1.1774783 | 624.76349 | 13.572497 | 0.5607841 | 576.0769
758.46973 | 1.9689333 | 1.9681642 | 1.3572378 | 1.1774979 | 624.85486 | 13.572378 | 0.5607934 | 576.1612
758.48975 | 1.9699342 | 1.9691763 | 1.3572425 | 1.1774851 | 624.83105 | 13.572425 | 0.5607873 | 576.1392
758.50977 | 1.9709352 | 1.9701248 | 1.357231 | 1.1774707 | 624.86499 | 13.57231 | 0.5607804 | 576.1705
758.52979 | 1.9719362 | 1.9711075 | 1.3598456 | 1.1796736 | 624.95251 | 13.598456 | 0.5618296 | 576.2512
758.5498 | 1.9729372 | 1.9722126 | 1.3691615 | 1.1877813 | 625.02197 | 13.691615 | 0.565691 | 576.3153
758.56982 | 1.9739382 | 1.9730936 | 1.3717124 | 1.1899366 | 625.0957 | 13.717124 | 0.5667174 | 576.3833
758.58984 | 1.9749391 | 1.9741057 | 1.3716753 | 1.1899467 | 625.12445 | 13.716753 | 0.5667222 | 576.4098
758.60986 | 1.9759401 | 1.9750798 | 1.371672 | 1.1899548 | 625.20099 | 13.71672 | 0.5667261 | 576.4804
758.62988 | 1.9769411 | 1.9761294 | 1.3716729 | 1.1899112 | 625.2063 | 13.716729 | 0.5667053 | 576.4852
758.6499 | 1.9779421 | 1.9771805 | 1.3741058 | 1.1921191 | 625.22021 | 13.741058 | 0.5677569 | 576.4981
758.66992 | 1.9789431 | 1.9783012 | 1.3837821 | 1.2002709 | 625.13391 | 13.837821 | 0.5716392 | 576.4185
758.68994 | 1.979944 | 1.9791049 | 1.3880994 | 1.202697 | 625.10742 | 13.880994 | 0.5727947 | 576.3941
758.70996 | 1.980945 | 1.9802399 | 1.3881017 | 1.2033479 | 625.37079 | 13.881017 | 0.5731047 | 576.6369
758.72998 | 1.981946 | 1.9812346 | 1.3881105 | 1.2033596 | 625.32782 | 13.881105 | 0.5731103 | 576.5973
758.75 | 1.982947 | 1.9822373 | 1.3881661 | 1.2033575 | 625.18884 | 13.881661 | 0.5731093 | 576.4691
758.77002 | 1.983948 | 1.9832199 | 1.3880835 | 1.2033473 | 625.31335 | 13.880835 | 0.5731044 | 576.584
758.79004 | 1.9849489 | 1.9843057 | 1.3905811 | 1.2058103 | 625.33313 | 13.905811 | 0.5742774 | 576.6022
758.81006 | 1.9859499 | 1.9852436 | 1.4014673 | 1.2151518 | 625.3335 | 14.014673 | 0.5787264 | 576.6025
758.83008 | 1.9869509 | 1.9862065 | 1.4036527 | 1.2169359 | 625.25708 | 14.036527 | 0.5795761 | 576.5321
758.8501 | 1.9879519 | 1.987249 | 1.4064415 | 1.2191259 | 625.23364 | 14.064415 | 0.5806191 | 576.5105
758.87012 | 1.9889529 | 1.9883294 | 1.4064456 | 1.2190629 | 625.43323 | 14.064456 | 0.5805891 | 576.6945
758.89014 | 1.9899538 | 1.9892642 | 1.4064267 | 1.2191286 | 625.37482 | 14.064267 | 0.5806204 | 576.6406
758.91016 | 1.9909548 | 1.9903165 | 1.4064567 | 1.2190979 | 625.49622 | 14.064567 | 0.5806058 | 576.7526
758.93018 | 1.9919558 | 1.9912902 | 1.4076923 | 1.2203728 | 625.49127 | 14.076923 | 0.5812129 | 576.748
758.9502 | 1.9929568 | 1.9922898 | 1.4170954 | 1.228111 | 625.4931 | 14.170954 | 0.5848983 | 576.7497
758.97021 | 1.9939578 | 1.9933882 | 1.4195048 | 1.2303858 | 625.61798 | 14.195048 | 0.5859817 | 576.8648
758.99023 | 1.9949586 | 1.9943738 | 1.4220446 | 1.2324976 | 625.66217 | 14.220446 | 0.5869875 | 576.9056
759.01025 | 1.9959596 | 1.9953126 | 1.4220613 | 1.232488 | 625.6319 | 14.220613 | 0.5869829 | 576.8777
759.03027 | 1.9969606 | 1.9962697 | 1.4220695 | 1.2324603 | 625.62885 | 14.220695 | 0.5869697 | 576.8749
759.05029 | 1.9979616 | 1.9972308 | 1.4232805 | 1.2338825 | 625.62946 | 14.232805 | 0.587647 | 576.8754
759.07031 | 1.9989626 | 1.9981915 | 1.4322363 | 1.2411971 | 625.72003 | 14.322363 | 0.5911307 | 576.9589
759.09033 | 1.9999635 | 1.999285 | 1.4347547 | 1.2436559 | 625.86798 | 14.347547 | 0.5923017 | 577.0954
759.11035 | 2.0009646 | 2.0003238 | 1.4347523 | 1.2436936 | 625.94354 | 14.347523 | 0.5923197 | 577.165
759.13037 | 2.0019655 | 2.0013838 | 1.4347361 | 1.2436489 | 625.88611 | 14.347361 | 0.5922984 | 577.1121
759.15039 | 2.0029664 | 2.0022655 | 1.434689 | 1.2436728 | 625.80017 | 14.34689 | 0.5923098 | 577.0328
759.17041 | 2.0039675 | 2.0037119 | 1.4375626 | 1.2453203 | 625.93176 | 14.375626 | 0.5930944 | 577.1542
759.19043 | 2.0049684 | 2.0041907 | 1.4375006 | 1.2461815 | 625.76031 | 14.375006 | 0.5935045 | 576.9961
759.21045 | 2.0059695 | 2.0052242 | 1.4465785 | 1.2539723 | 626.0274 | 14.465785 | 0.597215 | 577.2424
759.23047 | 2.0069704 | 2.0062332 | 1.4491148 | 1.2560935 | 626.08154 | 14.491148 | 0.5982252 | 577.2923
759.25049 | 2.0079713 | 2.0074303 | 1.4519215 | 1.2580694 | 626.28546 | 14.519215 | 0.5991663 | 577.4803
759.27051 | 2.0089724 | 2.0084169 | 1.4518969 | 1.2580693 | 626.18164 | 14.518969 | 0.5991662 | 577.3846
759.29053 | 2.0099733 | 2.0093384 | 1.4519117 | 1.2580602 | 626.20612 | 14.519117 | 0.5991619 | 577.4072
759.31055 | 2.0109744 | 2.0104957 | 1.4530842 | 1.25934 | 626.30212 | 14.530842 | 0.5997714 | 577.4957
759.33057 | 2.0119753 | 2.0113759 | 1.4624841 | 1.2673924 | 626.25055 | 14.624841 | 0.6036064 | 577.4481
759.35059 | 2.0129762 | 2.0122695 | 1.4649489 | 1.26963 | 626.28839 | 14.649489 | 0.6046721 | 577.483
759.37061 | 2.0139773 | 2.0133128 | 1.4677229 | 1.2720853 | 626.39856 | 14.677229 | 0.6058415 | 577.5846
759.39063 | 2.0149782 | 2.0143523 | 1.4678193 | 1.2720717 | 626.45703 | 14.678193 | 0.605835 | 577.6385
759.41064 | 2.0159793 | 2.0152793 | 1.4677725 | 1.2720976 | 626.33197 | 14.677725 | 0.6058473 | 577.5232
759.43066 | 2.0169802 | 2.0164511 | 1.4677655 | 1.2720729 | 626.38922 | 14.677655 | 0.6058355 | 577.576
759.45068 | 2.0179811 | 2.0174332 | 1.4687024 | 1.272707 | 626.43811 | 14.687024 | 0.6061375 | 577.6211
759.4707 | 2.0189822 | 2.018409 | 1.468721 | 1.2727201 | 626.37158 | 14.68721 | 0.6061438 | 577.5597
759.49072 | 2.0199831 | 2.0193596 | 1.4801682 | 1.2817159 | 626.50446 | 14.801682 | 0.6104281 | 577.6822
759.51074 | 2.0209842 | 2.0203478 | 1.4842331 | 1.2854156 | 626.49066 | 14.842331 | 0.6121901 | 577.6695
759.53076 | 2.0219851 | 2.0214775 | 1.4851828 | 1.286328 | 626.45337 | 14.851828 | 0.6126247 | 577.6351
759.55078 | 2.0229859 | 2.0223546 | 1.4851587 | 1.2862943 | 626.55505 | 14.851587 | 0.6126086 | 577.7289
759.5708 | 2.0239871 | 2.0233331 | 1.4851846 | 1.2863407 | 626.5473 | 14.851846 | 0.6126307 | 577.7217
759.59082 | 2.0249879 | 2.0242627 | 1.4879622 | 1.286335 | 626.59113 | 14.879622 | 0.612628 | 577.7622
759.61084 | 2.0259891 | 2.0253797 | 1.4879401 | 1.2885482 | 626.68402 | 14.879401 | 0.613682 | 577.8478
759.63086 | 2.0269899 | 2.0264776 | 1.4973402 | 1.296623 | 626.62048 | 14.973402 | 0.6175277 | 577.7892
759.65088 | 2.0279908 | 2.0274937 | 1.4998287 | 1.2988222 | 626.69928 | 14.998287 | 0.6185751 | 577.8619
759.6709 | 2.0289919 | 2.0284495 | 1.4998376 | 1.2987671 | 626.7912 | 14.998376 | 0.6185489 | 577.9466
759.69092 | 2.0299928 | 2.0295086 | 1.4998461 | 1.2987958 | 626.87726 | 14.998461 | 0.6185626 | 578.026
759.71094 | 2.0309939 | 2.0304823 | 1.4998477 | 1.2987946 | 626.85461 | 14.998477 | 0.618562 | 578.0051
759.73096 | 2.0319948 | 2.0313933 | 1.5023065 | 1.3010094 | 626.78302 | 15.023065 | 0.6196168 | 577.9391
759.75098 | 2.0329957 | 2.0323298 | 1.5113877 | 1.3087656 | 626.85345 | 15.113877 | 0.6233108 | 578.004
759.771 | 2.0339968 | 2.0332637 | 1.51419 | 1.3108979 | 626.99518 | 15.1419 | 0.6243263 | 578.1347
759.79102 | 2.0349977 | 2.0345879 | 1.5141561 | 1.3109343 | 627.12738 | 15.141561 | 0.6243436 | 578.2566
759.81104 | 2.0359988 | 2.0354366 | 1.5141947 | 1.310885 | 627.05005 | 15.141947 | 0.6243201 | 578.1853
759.83105 | 2.0369997 | 2.0364697 | 1.5141565 | 1.3109162 | 626.91437 | 15.141565 | 0.624335 | 578.0602
759.85107 | 2.0380006 | 2.0374634 | 1.5169407 | 1.3130889 | 627.01855 | 15.169407 | 0.6253698 | 578.1563
759.87109 | 2.0390017 | 2.0384734 | 1.5262687 | 1.3212252 | 627.05017 | 15.262687 | 0.6292447 | 578.1854
759.89111 | 2.0400026 | 2.0395529 | 1.5296632 | 1.3243152 | 627.06262 | 15.296632 | 0.6307164 | 578.1969
759.91113 | 2.0410037 | 2.0402513 | 1.5297033 | 1.3243327 | 627.08716 | 15.297033 | 0.6307247 | 578.2195
759.93115 | 2.0420046 | 2.0414681 | 1.5296823 | 1.324353 | 627.2326 | 15.296823 | 0.6307344 | 578.3536
759.95117 | 2.0430055 | 2.0427778 | 1.5297017 | 1.3243618 | 627.31049 | 15.297017 | 0.6307386 | 578.4255
759.97119 | 2.0440066 | 2.0436063 | 1.5297211 | 1.3242995 | 627.12231 | 15.297211 | 0.6307089 | 578.2519
759.99121 | 2.0450075 | 2.0444188 | 1.5325186 | 1.3264594 | 627.21765 | 15.325186 | 0.6317376 | 578.3399
760.01123 | 2.0460086 | 2.0455406 | 1.5421473 | 1.3345544 | 627.31079 | 15.421473 | 0.6355929 | 578.4257
760.03125 | 2.0470095 | 2.0465419 | 1.544726 | 1.3364595 | 627.34247 | 15.44726 | 0.6365002 | 578.455
760.05127 | 2.0480103 | 2.0473323 | 1.5471416 | 1.3392359 | 627.50427 | 15.471416 | 0.6378225 | 578.6041
760.07129 | 2.0490115 | 2.0484521 | 1.5471559 | 1.3392463 | 627.55023 | 15.471559 | 0.6378275 | 578.6465
760.09131 | 2.0500124 | 2.0494883 | 1.5471919 | 1.339259 | 627.61932 | 15.471919 | 0.6378335 | 578.7102
760.11133 | 2.0510135 | 2.0505023 | 1.548149 | 1.3392704 | 627.63898 | 15.48149 | 0.6378389 | 578.7284
760.13135 | 2.0520144 | 2.0513711 | 1.5490797 | 1.3398577 | 627.6601 | 15.490797 | 0.6381186 | 578.7478
760.15137 | 2.0530152 | 2.0525398 | 1.5580862 | 1.3482792 | 627.77533 | 15.580862 | 0.6421294 | 578.8541
760.17139 | 2.0540164 | 2.0535724 | 1.5612011 | 1.3516717 | 627.69916 | 15.612011 | 0.6437452 | 578.7838
760.19141 | 2.0550172 | 2.0544829 | 1.5639851 | 1.354146 | 627.73145 | 15.639851 | 0.6449236 | 578.8136
760.21143 | 2.0560184 | 2.0556324 | 1.5640002 | 1.3541473 | 627.72742 | 15.640002 | 0.6449242 | 578.8099
760.23145 | 2.0570192 | 2.0565286 | 1.5639807 | 1.3541722 | 627.60962 | 15.639807 | 0.644936 | 578.7013
760.25146 | 2.0580201 | 2.05761 | 1.5651927 | 1.3548608 | 627.63965 | 15.651927 | 0.645264 | 578.729
760.27148 | 2.0590212 | 2.0585444 | 1.5748578 | 1.362933 | 627.54474 | 15.748578 | 0.6491084 | 578.6415
760.2915 | 2.0600221 | 2.0593538 | 1.5776277 | 1.3651443 | 627.64447 | 15.776277 | 0.6501616 | 578.7334
760.31152 | 2.0610232 | 2.0605984 | 1.5776467 | 1.3650925 | 627.90613 | 15.776467 | 0.6501369 | 578.9747
760.33154 | 2.0620241 | 2.0615962 | 1.5776135 | 1.3650881 | 627.73846 | 15.776135 | 0.6501348 | 578.8201
760.35156 | 2.063025 | 2.0625663 | 1.5776267 | 1.365154 | 627.7771 | 15.776267 | 0.6501662 | 578.8557
760.37158 | 2.0640261 | 2.0636253 | 1.5801735 | 1.3666755 | 627.72937 | 15.801735 | 0.6508908 | 578.8117
760.3916 | 2.065027 | 2.0647469 | 1.5901141 | 1.3753967 | 627.73285 | 15.901141 | 0.6550444 | 578.8149
760.41162 | 2.0660281 | 2.0654402 | 1.5900986 | 1.3754253 | 627.76819 | 15.900986 | 0.655058 | 578.8475
760.43164 | 2.067029 | 2.0665808 | 1.5925932 | 1.3775673 | 627.75061 | 15.925932 | 0.6560782 | 578.8313
760.45166 | 2.0680299 | 2.0675521 | 1.5926614 | 1.3775759 | 627.87061 | 15.926614 | 0.6560822 | 578.9419
760.47168 | 2.069031 | 2.0685084 | 1.59258 | 1.3775704 | 627.93195 | 15.9258 | 0.6560796 | 578.9985
760.4917 | 2.0700319 | 2.0694838 | 1.5925767 | 1.3776181 | 627.94275 | 15.925767 | 0.6561023 | 579.0085
760.51172 | 2.071033 | 2.0706732 | 1.5951061 | 1.3800328 | 628.06152 | 15.951061 | 0.6572524 | 579.118
760.53174 | 2.0720339 | 2.0715411 | 1.6050054 | 1.3888059 | 627.95636 | 16.050054 | 0.6614306 | 579.021
760.55176 | 2.0730348 | 2.072592 | 1.6081399 | 1.3909792 | 628.03271 | 16.081399 | 0.6624657 | 579.0914
760.57178 | 2.0740359 | 2.0735772 | 1.6081324 | 1.3909903 | 628.14764 | 16.081324 | 0.662471 | 579.1974
760.5918 | 2.0750368 | 2.0745187 | 1.6081704 | 1.3909334 | 628.09363 | 16.081704 | 0.6624439 | 579.1476
760.61182 | 2.0760379 | 2.0755446 | 1.6081417 | 1.3909712 | 628.15759 | 16.081417 | 0.6624619 | 579.2066
760.63184 | 2.0770388 | 2.0764489 | 1.6093682 | 1.392205 | 628.20221 | 16.093682 | 0.6630495 | 579.2477
760.65186 | 2.0780396 | 2.0775957 | 1.6183832 | 1.4000096 | 628.23267 | 16.183832 | 0.6667665 | 579.2758
760.67188 | 2.0790408 | 2.0786252 | 1.6212659 | 1.4021697 | 628.19653 | 16.212659 | 0.6677953 | 579.2425
760.69189 | 2.0800416 | 2.0795617 | 1.6236439 | 1.4043605 | 628.27576 | 16.236439 | 0.6688386 | 579.3155
760.71191 | 2.0810428 | 2.0805535 | 1.6237034 | 1.4043432 | 628.48859 | 16.237034 | 0.6688304 | 579.5118
760.73193 | 2.0820436 | 2.0815201 | 1.6236495 | 1.404319 | 628.40161 | 16.236495 | 0.6688189 | 579.4316
760.75195 | 2.0830445 | 2.0824411 | 1.6249055 | 1.4052277 | 628.51837 | 16.249055 | 0.6692517 | 579.5392
760.77197 | 2.0840456 | 2.0836086 | 1.6336322 | 1.412596 | 628.5343 | 16.336322 | 0.6727609 | 579.5539
760.79199 | 2.0850465 | 2.0847178 | 1.636768 | 1.4158036 | 628.57129 | 16.36768 | 0.6742885 | 579.588
760.81201 | 2.0860476 | 2.0856516 | 1.6367693 | 1.4157574 | 628.62085 | 16.367693 | 0.6742665 | 579.6337
760.83203 | 2.0870485 | 2.0867231 | 1.6367486 | 1.4158137 | 628.68616 | 16.367486 | 0.6742933 | 579.6939
760.85205 | 2.0880494 | 2.0875766 | 1.6367617 | 1.4157457 | 628.6488 | 16.367617 | 0.6742609 | 579.6595
760.87207 | 2.0890505 | 2.088654 | 1.6395437 | 1.4179764 | 628.49609 | 16.395437 | 0.6753233 | 579.5187
760.89209 | 2.0900514 | 2.0896423 | 1.6395801 | 1.4180392 | 628.63715 | 16.395801 | 0.6753532 | 579.6487
760.91211 | 2.0910525 | 2.0907116 | 1.6484931 | 1.4260132 | 628.54871 | 16.484931 | 0.6791509 | 579.5672
760.93213 | 2.0920534 | 2.0914814 | 1.6514431 | 1.4285326 | 628.53436 | 16.514431 | 0.6803508 | 579.554
760.95215 | 2.0930543 | 2.0927591 | 1.6539651 | 1.4306653 | 628.7774 | 16.539651 | 0.6813665 | 579.7781
760.97217 | 2.0940554 | 2.0937755 | 1.6538789 | 1.4306729 | 628.67651 | 16.538789 | 0.6813701 | 579.685
760.99219 | 2.0950563 | 2.0947487 | 1.6539191 | 1.4306593 | 628.72064 | 16.539191 | 0.6813637 | 579.7257
761.01221 | 2.0960574 | 2.0956883 | 1.6564213 | 1.4326822 | 628.70557 | 16.564213 | 0.6823271 | 579.7118
761.03223 | 2.0970583 | 2.0967422 | 1.6648186 | 1.4397037 | 628.74298 | 16.648186 | 0.6856711 | 579.7463
761.05225 | 2.0980592 | 2.0976152 | 1.6673194 | 1.4418691 | 628.74725 | 16.673194 | 0.6867024 | 579.7503
761.07227 | 2.0990603 | 2.0987327 | 1.6697973 | 1.4440418 | 628.8064 | 16.697973 | 0.6877372 | 579.8048
761.09229 | 2.1000612 | 2.0996161 | 1.6697941 | 1.4440386 | 628.87329 | 16.697941 | 0.6877357 | 579.8665
761.1123 | 2.1010623 | 2.1005611 | 1.6698087 | 1.444051 | 628.89185 | 16.698087 | 0.6877416 | 579.8836
761.13232 | 2.1020632 | 2.1016934 | 1.6697478 | 1.4440383 | 628.84845 | 16.697478 | 0.6877355 | 579.8436
761.15234 | 2.1030641 | 2.1025906 | 1.6710401 | 1.4453541 | 628.90558 | 16.710401 | 0.6883622 | 579.8963
761.17236 | 2.1040652 | 2.1035805 | 1.6803572 | 1.453473 | 628.84961 | 16.803572 | 0.6922289 | 579.8446
761.19238 | 2.1050661 | 2.1045823 | 1.6831608 | 1.4550542 | 628.97107 | 16.831608 | 0.6929819 | 579.9566
761.2124 | 2.1060672 | 2.1055236 | 1.6831632 | 1.4550083 | 629.08868 | 16.831632 | 0.6929601 | 580.0651
761.23242 | 2.1070681 | 2.1066785 | 1.6831666 | 1.4550306 | 629.11188 | 16.831666 | 0.6929707 | 580.0865
761.25244 | 2.1080689 | 2.107774 | 1.6831893 | 1.4550852 | 629.15479 | 16.831893 | 0.6929967 | 580.126
761.27246 | 2.1090701 | 2.1088102 | 1.6862898 | 1.4578798 | 628.96521 | 16.862898 | 0.6943277 | 579.9512
761.29248 | 2.1100709 | 2.1095586 | 1.6963015 | 1.465938 | 629.03314 | 16.963015 | 0.6981655 | 580.0139
761.3125 | 2.1110721 | 2.1107714 | 1.6963837 | 1.4659121 | 629.22308 | 16.963837 | 0.6981531 | 580.189
761.33252 | 2.1120729 | 2.1117876 | 1.7006211 | 1.4690484 | 629.08173 | 17.006211 | 0.6996468 | 580.0587
761.35254 | 2.1130738 | 2.1126463 | 1.7006029 | 1.4690235 | 629.03876 | 17.006029 | 0.6996349 | 580.0191
761.37256 | 2.1140749 | 2.1137156 | 1.7006469 | 1.4690818 | 628.96039 | 17.006469 | 0.6996627 | 579.9468
761.39258 | 2.1150758 | 2.1147513 | 1.700629 | 1.4690795 | 629.06335 | 17.00629 | 0.6996616 | 580.0417
761.4126 | 2.1160769 | 2.1155882 | 1.7030799 | 1.471529 | 629.00476 | 17.030799 | 0.7008282 | 579.9877
761.43262 | 2.1170778 | 2.1166022 | 1.7137165 | 1.4802443 | 629.1391 | 17.137165 | 0.7049789 | 580.1116
761.45264 | 2.1180787 | 2.1178789 | 1.7155868 | 1.4820988 | 629.22382 | 17.155868 | 0.7058622 | 580.1897
761.47266 | 2.1190798 | 2.1187787 | 1.7180576 | 1.4849331 | 629.20551 | 17.180576 | 0.707212 | 580.1728
761.49268 | 2.1200807 | 2.1196532 | 1.7180382 | 1.4849014 | 629.35303 | 17.180382 | 0.7071969 | 580.3088
761.5127 | 2.1210818 | 2.120662 | 1.7180395 | 1.4849072 | 629.36273 | 17.180395 | 0.7071997 | 580.3178
761.53271 | 2.1220827 | 2.1217849 | 1.7180917 | 1.4848924 | 629.37317 | 17.180917 | 0.7071926 | 580.3274
761.55273 | 2.1230836 | 2.1230171 | 1.7195778 | 1.4858376 | 629.54199 | 17.195778 | 0.7076428 | 580.4831
761.57275 | 2.1240847 | 2.1236515 | 1.7295957 | 1.4948611 | 629.35345 | 17.295957 | 0.7119403 | 580.3092
761.59277 | 2.1250856 | 2.124799 | 1.7329831 | 1.4970782 | 629.56378 | 17.329831 | 0.7129962 | 580.5032
761.61279 | 2.1260867 | 2.1255639 | 1.7329903 | 1.4970428 | 629.50177 | 17.329903 | 0.7129794 | 580.446
761.63281 | 2.1270876 | 2.1268177 | 1.7330375 | 1.4970754 | 629.57416 | 17.330375 | 0.7129949 | 580.5127
761.65283 | 2.1280885 | 2.1275809 | 1.7330335 | 1.4970417 | 629.52985 | 17.330335 | 0.7129789 | 580.4719
761.67285 | 2.1290896 | 2.1286891 | 1.7361915 | 1.4991766 | 629.612 | 17.361915 | 0.7139956 | 580.5476
761.69287 | 2.1300905 | 2.1297636 | 1.7451304 | 1.5076277 | 629.56622 | 17.451304 | 0.7180205 | 580.5054
761.71289 | 2.1310916 | 2.1305707 | 1.745153 | 1.5076263 | 629.48309 | 17.45153 | 0.7180199 | 580.4288
761.73291 | 2.1320925 | 2.1318531 | 1.7479688 | 1.5094911 | 629.5249 | 17.479688 | 0.718908 | 580.4673
761.75293 | 2.1330934 | 2.1325402 | 1.7479367 | 1.5094541 | 629.53955 | 17.479367 | 0.7188904 | 580.4808
761.77295 | 2.1340945 | 2.1337929 | 1.7479551 | 1.5094565 | 629.66559 | 17.479551 | 0.7188915 | 580.597
761.79297 | 2.1350954 | 2.1346641 | 1.7504435 | 1.511888 | 629.57654 | 17.504435 | 0.7200495 | 580.5149
761.81299 | 2.1360965 | 2.1357334 | 1.7504439 | 1.511892 | 629.61755 | 17.504439 | 0.7200514 | 580.5527
761.83301 | 2.1370974 | 2.1365819 | 1.7614603 | 1.5203477 | 629.67395 | 17.614603 | 0.7240785 | 580.6047
761.85303 | 2.1380982 | 2.13783 | 1.7628311 | 1.5222111 | 629.87891 | 17.628311 | 0.724966 | 580.7937
761.87305 | 2.1390994 | 2.1387298 | 1.7650551 | 1.5250118 | 629.789 | 17.650551 | 0.7262999 | 580.7108
761.89307 | 2.1401002 | 2.1397719 | 1.7650719 | 1.5249867 | 629.71332 | 17.650719 | 0.7262879 | 580.641
761.91309 | 2.1411014 | 2.1407924 | 1.7650986 | 1.5250561 | 629.59143 | 17.650986 | 0.726321 | 580.5287
761.93311 | 2.1421022 | 2.1419258 | 1.7666092 | 1.5259175 | 629.65747 | 17.666092 | 0.7267312 | 580.5895
761.95313 | 2.1431031 | 2.1426141 | 1.7755926 | 1.5340437 | 629.66138 | 17.755926 | 0.7306014 | 580.5932
761.97314 | 2.1441042 | 2.1436925 | 1.7777953 | 1.5362214 | 629.85394 | 17.777953 | 0.7316385 | 580.7707
761.99316 | 2.1451051 | 2.1449549 | 1.7809349 | 1.5380937 | 629.95502 | 17.809349 | 0.7325302 | 580.8639
762.01318 | 2.1461062 | 2.1457045 | 1.7809701 | 1.5381 | 629.80231 | 17.809701 | 0.7325332 | 580.7231
762.0332 | 2.1471071 | 2.1467586 | 1.7809628 | 1.5380859 | 629.82123 | 17.809628 | 0.7325265 | 580.7405
762.05322 | 2.148108 | 2.1478457 | 1.7809138 | 1.5380706 | 629.82001 | 17.809138 | 0.7325192 | 580.7394
762.07324 | 2.1491091 | 2.1489165 | 1.7827827 | 1.5393791 | 629.80249 | 17.827827 | 0.7331424 | 580.7233
762.09326 | 2.15011 | 2.1498525 | 1.7939049 | 1.5474396 | 629.85394 | 17.939049 | 0.7369813 | 580.7707
762.11328 | 2.1511111 | 2.1507971 | 1.7948843 | 1.5496907 | 629.83716 | 17.948843 | 0.7380534 | 580.7552
762.1333 | 2.152112 | 2.1517694 | 1.7948151 | 1.5496074 | 629.82214 | 17.948151 | 0.7380137 | 580.7414
762.15332 | 2.1531129 | 2.1527677 | 1.7948754 | 1.5496677 | 629.88129 | 17.948754 | 0.7380424 | 580.7959
762.17334 | 2.154114 | 2.1535666 | 1.7948347 | 1.5496403 | 629.93109 | 17.948347 | 0.7380294 | 580.8418
762.19336 | 2.1551149 | 2.1547453 | 1.7958109 | 1.550895 | 630.00092 | 17.958109 | 0.7386269 | 580.9062
762.21338 | 2.156116 | 2.155879 | 1.8062197 | 1.5599583 | 629.93457 | 18.062197 | 0.7429434 | 580.8451
762.2334 | 2.1571169 | 2.1565754 | 1.8110502 | 1.5611811 | 630.00183 | 18.110502 | 0.7435258 | 580.9071
762.25342 | 2.1581178 | 2.157728 | 1.8111087 | 1.5634065 | 630.03973 | 18.111087 | 0.7445857 | 580.942
762.27344 | 2.1591189 | 2.1587882 | 1.8110852 | 1.5634055 | 630.16724 | 18.110852 | 0.7445852 | 581.0596
762.29346 | 2.1601198 | 2.1597118 | 1.8111086 | 1.5634071 | 630.26141 | 18.111086 | 0.7445859 | 581.1464
762.31348 | 2.1611209 | 2.1606328 | 1.8120884 | 1.5646141 | 630.2876 | 18.120884 | 0.7451608 | 581.1706
762.3335 | 2.1621218 | 2.1617963 | 1.8210083 | 1.5724195 | 630.36652 | 18.210083 | 0.7488782 | 581.2433
762.35352 | 2.1631227 | 2.1628692 | 1.8237756 | 1.5744939 | 630.27405 | 18.237756 | 0.7498661 | 581.1581
762.37354 | 2.1641238 | 2.1638341 | 1.8266605 | 1.5767155 | 630.31671 | 18.266605 | 0.7509242 | 581.1974
762.39355 | 2.1651247 | 2.1646209 | 1.8301393 | 1.5795555 | 630.34869 | 18.301393 | 0.7522768 | 581.2269
762.41357 | 2.1661258 | 2.1656597 | 1.8300858 | 1.5795157 | 630.23529 | 18.300858 | 0.7522578 | 581.1223
762.43359 | 2.1671267 | 2.1665528 | 1.8332254 | 1.5814155 | 630.23346 | 18.332254 | 0.7531626 | 581.1207
762.45361 | 2.1681275 | 2.1678758 | 1.8363107 | 1.5838897 | 630.42633 | 18.363107 | 0.754341 | 581.2985
762.47363 | 2.1691287 | 2.1688128 | 1.83723 | 1.58612 | 630.40881 | 18.3723 | 0.7554032 | 581.2823
762.49365 | 2.1701295 | 2.1698556 | 1.8400781 | 1.5879692 | 630.40533 | 18.400781 | 0.7562839 | 581.2791
762.51367 | 2.1711307 | 2.1707416 | 1.8400488 | 1.5880133 | 630.2912 | 18.400488 | 0.7563049 | 581.1739
762.53369 | 2.1721315 | 2.1719048 | 1.8400488 | 1.5880027 | 630.35156 | 18.400488 | 0.7562998 | 581.2295
762.55371 | 2.1731324 | 2.1728535 | 1.8400365 | 1.5879505 | 630.34296 | 18.400365 | 0.7562749 | 581.2216
762.57373 | 2.1741335 | 2.1737905 | 1.8438004 | 1.5907874 | 630.34027 | 18.438004 | 0.757626 | 581.2191
762.59375 | 2.1751344 | 2.1747766 | 1.8537678 | 1.5996668 | 630.44824 | 18.537678 | 0.7618549 | 581.3187
762.61377 | 2.1761355 | 2.1757922 | 1.8537772 | 1.5996597 | 630.4834 | 18.537772 | 0.7618516 | 581.3511
762.63379 | 2.1771364 | 2.1766813 | 1.8537413 | 1.5996145 | 630.50549 | 18.537413 | 0.76183 | 581.3715
762.65381 | 2.1781373 | 2.1779335 | 1.8537544 | 1.5996753 | 630.49609 | 18.537544 | 0.761859 | 581.3628
762.67383 | 2.1791384 | 2.1787095 | 1.8537397 | 1.5996556 | 630.42737 | 18.537397 | 0.7618496 | 581.2995
762.69385 | 2.1801393 | 2.1797915 | 1.8571591 | 1.6014702 | 630.48151 | 18.571591 | 0.7627138 | 581.3494
762.71387 | 2.1811404 | 2.1809196 | 1.8671393 | 1.6108836 | 630.54431 | 18.671393 | 0.767197 | 581.4073
762.73389 | 2.1821413 | 2.1819108 | 1.8702234 | 1.6133839 | 630.51788 | 18.702234 | 0.7683878 | 581.3829
762.75391 | 2.1831422 | 2.1829801 | 1.8724325 | 1.6161783 | 630.46625 | 18.724325 | 0.7697187 | 581.3353
762.77393 | 2.1841433 | 2.1838129 | 1.8724232 | 1.6162091 | 630.4248 | 18.724232 | 0.7697333 | 581.2971
762.79395 | 2.1851442 | 2.184948 | 1.8724555 | 1.6161423 | 630.52557 | 18.724555 | 0.7697015 | 581.39
762.81396 | 2.1861453 | 2.1859541 | 1.8724297 | 1.6161424 | 630.52039 | 18.724297 | 0.7697016 | 581.3852
762.83398 | 2.1871462 | 2.1868031 | 1.8742666 | 1.6170976 | 630.61365 | 18.742666 | 0.7701565 | 581.4712
762.854 | 2.1881471 | 2.1880817 | 1.8833249 | 1.6248828 | 630.63501 | 18.833249 | 0.7738643 | 581.4909
762.87402 | 2.1891482 | 2.1888971 | 1.8889521 | 1.6267209 | 630.49884 | 18.889521 | 0.7747397 | 581.3654
762.89404 | 2.1901491 | 2.1897244 | 1.8889182 | 1.6291838 | 630.60492 | 18.889182 | 0.7759127 | 581.4632
762.91406 | 2.1911502 | 2.1908233 | 1.8889247 | 1.6292024 | 630.63849 | 18.889247 | 0.7759215 | 581.4941
762.93408 | 2.1921511 | 2.1917906 | 1.8889297 | 1.6292167 | 630.55823 | 18.889297 | 0.7759283 | 581.4201
762.9541 | 2.193152 | 2.1928439 | 1.8908117 | 1.6301231 | 630.76587 | 18.908117 | 0.77636 | 581.6116
762.97412 | 2.1941531 | 2.1937048 | 1.8992276 | 1.6383028 | 630.75848 | 18.992276 | 0.7802557 | 581.6048
762.99414 | 2.195154 | 2.1949477 | 1.9029629 | 1.6404403 | 630.81311 | 19.029629 | 0.7812737 | 581.6551
763.01416 | 2.1961551 | 2.1957669 | 1.90294 | 1.6404825 | 630.57837 | 19.0294 | 0.7812938 | 581.4387
763.03418 | 2.197156 | 2.1968632 | 1.9029115 | 1.6404163 | 630.71039 | 19.029115 | 0.7812622 | 581.5604
763.0542 | 2.1981568 | 2.197722 | 1.9029545 | 1.6404223 | 630.88263 | 19.029545 | 0.7812651 | 581.7192
763.07422 | 2.199158 | 2.1989839 | 1.906076 | 1.6426491 | 631.03119 | 19.06076 | 0.7823256 | 581.8562
763.09424 | 2.2001588 | 2.1998985 | 1.9138165 | 1.6429296 | 631.00397 | 19.138165 | 0.7824592 | 581.8311
763.11426 | 2.20116 | 2.2008798 | 1.9162331 | 1.6510472 | 631.03235 | 19.162331 | 0.7863253 | 581.8573
763.13428 | 2.2021608 | 2.2019508 | 1.9200217 | 1.6532058 | 631.02631 | 19.200217 | 0.7873533 | 581.8517
763.1543 | 2.2031617 | 2.202862 | 1.9200236 | 1.6554198 | 630.91644 | 19.200236 | 0.7884078 | 581.7504
763.17432 | 2.2041628 | 2.2039661 | 1.9200563 | 1.6554551 | 630.91974 | 19.200563 | 0.7884246 | 581.7535
763.19434 | 2.2051637 | 2.2047381 | 1.9200351 | 1.6554735 | 630.96497 | 19.200351 | 0.7884333 | 581.7952
763.21436 | 2.2061648 | 2.2060623 | 1.9219263 | 1.6573076 | 631.07947 | 19.219263 | 0.7893069 | 581.9007
763.23438 | 2.2071657 | 2.2068512 | 1.9318557 | 1.6650679 | 630.89081 | 19.318557 | 0.7930028 | 581.7268
763.25439 | 2.2081666 | 2.2077386 | 1.9343549 | 1.6672595 | 630.85706 | 19.343549 | 0.7940465 | 581.6957
763.27441 | 2.2091677 | 2.2089496 | 1.9365726 | 1.6694639 | 631.05518 | 19.365726 | 0.7950964 | 581.8783
763.29443 | 2.2101686 | 2.2100275 | 1.9365931 | 1.6694564 | 631.01257 | 19.365931 | 0.7950928 | 581.839
763.31445 | 2.2111697 | 2.2108626 | 1.9366009 | 1.6694639 | 630.86005 | 19.366009 | 0.7950964 | 581.6984
763.33447 | 2.2121706 | 2.2118773 | 1.9390625 | 1.669436 | 630.96936 | 19.390625 | 0.7950831 | 581.7992
763.35449 | 2.2131715 | 2.2130239 | 1.9390259 | 1.6703528 | 631.034 | 19.390259 | 0.7955197 | 581.8588
763.37451 | 2.2141726 | 2.2138667 | 1.9494094 | 1.6787741 | 631.02765 | 19.494094 | 0.7995305 | 581.853
763.39453 | 2.2151735 | 2.2148478 | 1.9503539 | 1.6806726 | 631.07257 | 19.503539 | 0.8004346 | 581.8944
763.41455 | 2.2161746 | 2.2158246 | 1.9503267 | 1.6806084 | 631.00433 | 19.503267 | 0.8004041 | 581.8315
763.43457 | 2.2171755 | 2.2169108 | 1.9503568 | 1.6805906 | 631.16473 | 19.503568 | 0.8003956 | 581.9794
763.45459 | 2.2181764 | 2.2178183 | 1.9503465 | 1.6805984 | 631.09436 | 19.503465 | 0.8003993 | 581.9145
763.47461 | 2.2191775 | 2.2190013 | 1.9531062 | 1.6828126 | 631.21143 | 19.531062 | 0.8014538 | 582.0224
763.49463 | 2.2201784 | 2.2199073 | 1.9627112 | 1.6909337 | 631.10193 | 19.627112 | 0.8053216 | 581.9214
763.51465 | 2.2211795 | 2.2209065 | 1.9650151 | 1.6908997 | 631.02399 | 19.650151 | 0.8053054 | 581.8496
763.53467 | 2.2221804 | 2.2219779 | 1.9667437 | 1.6943765 | 631.17004 | 19.667437 | 0.8069612 | 581.9842
763.55469 | 2.2231812 | 2.2229106 | 1.9667528 | 1.6943705 | 631.1073 | 19.667528 | 0.8069584 | 581.9264
763.57471 | 2.2241824 | 2.2239418 | 1.9667625 | 1.6943352 | 631.21234 | 19.667625 | 0.8069416 | 582.0233
763.59473 | 2.2251832 | 2.2249033 | 1.9667299 | 1.6943682 | 631.16492 | 19.667299 | 0.8069573 | 581.9795
763.61475 | 2.2261844 | 2.2260594 | 1.9703579 | 1.6968875 | 631.21399 | 19.703579 | 0.8081571 | 582.0248
763.63477 | 2.2271852 | 2.2268498 | 1.9813156 | 1.7048807 | 631.15338 | 19.813156 | 0.8119639 | 581.9689
763.65479 | 2.2281861 | 2.2279835 | 1.9841515 | 1.7070725 | 631.16888 | 19.841515 | 0.8130078 | 581.9832
763.6748 | 2.2291873 | 2.2288525 | 1.9841409 | 1.7095113 | 631.10651 | 19.841409 | 0.8141693 | 581.9257
763.69482 | 2.2301881 | 2.2300148 | 1.9841962 | 1.709527 | 631.17523 | 19.841962 | 0.8141768 | 581.989
763.71484 | 2.2311893 | 2.2310472 | 1.9841623 | 1.7095524 | 631.08575 | 19.841623 | 0.8141889 | 581.9065
763.73486 | 2.2321901 | 2.2319384 | 1.9851716 | 1.7104958 | 631.23779 | 19.851716 | 0.8146382 | 582.0467
763.75488 | 2.233191 | 2.2329183 | 1.9954181 | 1.7182767 | 631.24878 | 19.954181 | 0.8183439 | 582.0569
763.7749 | 2.2341921 | 2.2339962 | 1.9981219 | 1.7207378 | 631.28253 | 19.981219 | 0.819516 | 582.088
763.79492 | 2.235193 | 2.234997 | 1.9981313 | 1.7207581 | 631.2749 | 19.981313 | 0.8195257 | 582.0809
763.81494 | 2.2361941 | 2.2359672 | 1.9981741 | 1.7207825 | 631.29333 | 19.981741 | 0.8195373 | 582.0979
763.83496 | 2.237195 | 2.2368441 | 1.9981487 | 1.7207384 | 631.43927 | 19.981487 | 0.8195163 | 582.2325
763.85498 | 2.2381959 | 2.237972 | 2.0009766 | 1.7225995 | 631.50861 | 20.009766 | 0.8204027 | 582.2964
763.875 | 2.239197 | 2.2389979 | 2.0097568 | 1.7310448 | 631.42981 | 20.097568 | 0.8244248 | 582.2238
763.89502 | 2.2401979 | 2.2399302 | 2.0130665 | 1.733211 | 631.44434 | 20.130665 | 0.8254565 | 582.2372
763.91504 | 2.241199 | 2.2408438 | 2.0131042 | 1.7332351 | 631.41895 | 20.131042 | 0.825468 | 582.2138
763.93506 | 2.2421999 | 2.2419422 | 2.0130839 | 1.7332244 | 631.46143 | 20.130839 | 0.8254629 | 582.2529
763.95508 | 2.2432008 | 2.2431197 | 2.0130804 | 1.733254 | 631.50012 | 20.130804 | 0.825477 | 582.2886
763.9751 | 2.2442019 | 2.2439244 | 2.0141821 | 1.733227 | 631.54785 | 20.141821 | 0.8254641 | 582.3326
763.99512 | 2.2452028 | 2.2449529 | 2.0256534 | 1.7353642 | 631.42133 | 20.256534 | 0.826482 | 582.216
764.01514 | 2.2462039 | 2.2457821 | 2.0280745 | 1.7438167 | 631.52094 | 20.280745 | 0.8305075 | 582.3078
764.03516 | 2.2472048 | 2.2469878 | 2.0280638 | 1.7457385 | 631.61212 | 20.280638 | 0.8314228 | 582.3919
764.05518 | 2.2482057 | 2.2479677 | 2.0280521 | 1.7457304 | 631.48999 | 20.280521 | 0.831419 | 582.2793
764.0752 | 2.2492068 | 2.2490866 | 2.0280704 | 1.7456777 | 631.57062 | 20.280704 | 0.8313939 | 582.3536
764.09521 | 2.2502077 | 2.2500844 | 2.0280693 | 1.7457278 | 631.4812 | 20.280693 | 0.8314177 | 582.2712
764.11523 | 2.2512088 | 2.2510781 | 2.0312042 | 1.7482721 | 631.47791 | 20.312042 | 0.8326295 | 582.2681
764.13525 | 2.2522097 | 2.2519813 | 2.0412014 | 1.7563344 | 631.43842 | 20.412014 | 0.8364692 | 582.2317
764.15527 | 2.2532105 | 2.2529588 | 2.0449412 | 1.7594093 | 631.48438 | 20.449412 | 0.8379337 | 582.2741
764.17529 | 2.2542117 | 2.2540407 | 2.0483389 | 1.7616023 | 631.63391 | 20.483389 | 0.8389781 | 582.412
764.19531 | 2.2552125 | 2.2548862 | 2.0483634 | 1.7616119 | 631.60919 | 20.483634 | 0.8389827 | 582.3892
764.21533 | 2.2562137 | 2.2560797 | 2.0483844 | 1.7616332 | 631.64453 | 20.483844 | 0.8389928 | 582.4218
764.23535 | 2.2572145 | 2.2568159 | 2.0483439 | 1.7616099 | 631.58203 | 20.483439 | 0.8389817 | 582.3641
764.25537 | 2.2582154 | 2.2579083 | 2.0499854 | 1.7625084 | 631.67889 | 20.499854 | 0.8394096 | 582.4534
764.27539 | 2.2592165 | 2.2591243 | 2.060673 | 1.7708577 | 631.71594 | 20.60673 | 0.8433861 | 582.4876
764.29541 | 2.2602174 | 2.2600105 | 2.0635345 | 1.7737716 | 631.56317 | 20.635345 | 0.8447738 | 582.3467
764.31543 | 2.2612185 | 2.2608705 | 2.063561 | 1.7752665 | 631.53375 | 20.63561 | 0.8454858 | 582.3196
764.33545 | 2.2622194 | 2.2620332 | 2.0635424 | 1.7752995 | 631.69025 | 20.635424 | 0.8455015 | 582.4639
764.35547 | 2.2632203 | 2.2631884 | 2.0635674 | 1.775295 | 631.58582 | 20.635674 | 0.8454994 | 582.3676
764.37549 | 2.2642214 | 2.2640629 | 2.0648029 | 1.7765243 | 631.61377 | 20.648029 | 0.8460848 | 582.3934
764.39551 | 2.2652223 | 2.2648876 | 2.0747983 | 1.7847015 | 631.56598 | 20.747983 | 0.8499793 | 582.3493
764.41553 | 2.2662234 | 2.2660279 | 2.0769236 | 1.7846205 | 631.76361 | 20.769236 | 0.8499407 | 582.5316
764.43555 | 2.2672243 | 2.2670426 | 2.0769193 | 1.7867806 | 631.85309 | 20.769193 | 0.8509695 | 582.6141
764.45557 | 2.2682252 | 2.2679565 | 2.0769384 | 1.7868116 | 631.79468 | 20.769384 | 0.8509842 | 582.5602
764.47559 | 2.2692263 | 2.2691085 | 2.0769253 | 1.7868102 | 631.79523 | 20.769253 | 0.8509836 | 582.5607
764.49561 | 2.2702272 | 2.2700782 | 2.0801256 | 1.7892534 | 631.82062 | 20.801256 | 0.8521472 | 582.5841
764.51563 | 2.2712283 | 2.2709181 | 2.0850563 | 1.7892541 | 631.84412 | 20.850563 | 0.8521475 | 582.6058
764.53564 | 2.2722292 | 2.2720141 | 2.0928609 | 1.7976515 | 631.98065 | 20.928609 | 0.8561468 | 582.7317
764.55566 | 2.2732301 | 2.2731278 | 2.0956297 | 1.7994654 | 632.03632 | 20.956297 | 0.8570107 | 582.783
764.57568 | 2.2742312 | 2.2739687 | 2.0956669 | 1.8015733 | 632.03894 | 20.956669 | 0.8580146 | 582.7854
764.5957 | 2.2752321 | 2.2748456 | 2.0956697 | 1.8015693 | 631.98822 | 20.956697 | 0.8580127 | 582.7387
764.61572 | 2.2762332 | 2.2761545 | 2.0956554 | 1.801594 | 632.07666 | 20.956554 | 0.8580245 | 582.8202
764.63574 | 2.2772341 | 2.2768636 | 2.0972362 | 1.8028955 | 632.0199 | 20.972362 | 0.8586443 | 582.7679
764.65576 | 2.278235 | 2.2780187 | 2.1059041 | 1.8028703 | 631.93518 | 21.059041 | 0.8586323 | 582.6898
764.67578 | 2.2792361 | 2.2789509 | 2.1091309 | 1.8112841 | 632.008 | 21.091309 | 0.8626395 | 582.7569
764.6958 | 2.280237 | 2.2799017 | 2.1136377 | 1.8144088 | 631.97998 | 21.136377 | 0.8641276 | 582.7311
764.71582 | 2.2812381 | 2.2810318 | 2.1136637 | 1.8171364 | 632.05206 | 21.136637 | 0.8654267 | 582.7975
764.73584 | 2.282239 | 2.2820797 | 2.1136451 | 1.8171562 | 631.99017 | 21.136451 | 0.8654361 | 582.7405
764.75586 | 2.2832398 | 2.2829151 | 2.1136119 | 1.817109 | 632.00311 | 21.136119 | 0.8654136 | 582.7524
764.77588 | 2.284241 | 2.284148 | 2.1149194 | 1.8177949 | 632.02856 | 21.149194 | 0.8657403 | 582.7759
764.7959 | 2.2852418 | 2.2850485 | 2.1239004 | 1.8262293 | 631.94495 | 21.239004 | 0.8697573 | 582.6988
764.81592 | 2.286243 | 2.285954 | 2.1267457 | 1.826192 | 632.00201 | 21.267457 | 0.8697395 | 582.7514
764.83594 | 2.2872438 | 2.2870369 | 2.1270387 | 1.8281068 | 631.9339 | 21.270387 | 0.8706514 | 582.6886
764.85596 | 2.2882447 | 2.2880888 | 2.1271315 | 1.8281069 | 632.02679 | 21.271315 | 0.8706515 | 582.7742
764.87598 | 2.2892458 | 2.2890289 | 2.1270804 | 1.8280704 | 632.1098 | 21.270804 | 0.8706341 | 582.8508
764.896 | 2.2902467 | 2.2900596 | 2.1270957 | 1.8281224 | 632.08893 | 21.270957 | 0.8706589 | 582.8315
764.91602 | 2.2912478 | 2.291074 | 2.1386731 | 1.830603 | 632.11749 | 21.386731 | 0.8718403 | 582.8579
764.93604 | 2.2922487 | 2.2920575 | 2.1423047 | 1.8392409 | 632.03839 | 21.423047 | 0.8759541 | 582.7849
764.95605 | 2.2932496 | 2.2929986 | 2.1423557 | 1.8411642 | 632.04016 | 21.423557 | 0.8768701 | 582.7866
764.97607 | 2.2942507 | 2.2939539 | 2.1423619 | 1.8412201 | 632.1637 | 21.423619 | 0.8768967 | 582.9005
764.99609 | 2.2952516 | 2.2951899 | 2.1423388 | 1.8411983 | 632.21344 | 21.423388 | 0.8768864 | 582.9463
765.01611 | 2.2962527 | 2.2961249 | 2.1423388 | 1.8411875 | 632.10876 | 21.423388 | 0.8768812 | 582.8498
765.03613 | 2.2972536 | 2.2968845 | 2.1454742 | 1.8433814 | 631.93146 | 21.454742 | 0.8779261 | 582.6863
765.05615 | 2.2982545 | 2.2978783 | 2.1548376 | 1.8514735 | 631.92126 | 21.548376 | 0.88178 | 582.6769
765.07617 | 2.2992556 | 2.2992039 | 2.1591904 | 1.8552642 | 631.99274 | 21.591904 | 0.8835854 | 582.7428
765.09619 | 2.3002565 | 2.3000982 | 2.161628 | 1.8577731 | 632.01819 | 21.61628 | 0.8847803 | 582.7663
765.11621 | 2.3012576 | 2.3010147 | 2.1616786 | 1.8577886 | 632.05963 | 21.616786 | 0.8847876 | 582.8045
765.13623 | 2.3022585 | 2.3020639 | 2.1616313 | 1.8577348 | 632.09979 | 21.616313 | 0.884762 | 582.8415
765.15625 | 2.3032594 | 2.3030808 | 2.1633818 | 1.8577669 | 632.19171 | 21.633818 | 0.8847773 | 582.9263
765.17627 | 2.3042605 | 2.3039534 | 2.169275 | 1.8587091 | 632.15881 | 21.69275 | 0.885226 | 582.896
765.19629 | 2.3052614 | 2.3051152 | 2.1745756 | 1.8667271 | 632.14874 | 21.745756 | 0.8890447 | 582.8867
765.21631 | 2.3062625 | 2.3058877 | 2.1772149 | 1.8696798 | 632.13611 | 21.772149 | 0.8904509 | 582.875
765.23633 | 2.3072634 | 2.3070948 | 2.1794579 | 1.8698997 | 632.28119 | 21.794579 | 0.8905557 | 583.0088
765.25635 | 2.3082643 | 2.3083174 | 2.1824567 | 1.8720329 | 632.21924 | 21.824567 | 0.8915716 | 582.9517
765.27637 | 2.3092654 | 2.3089237 | 2.1849613 | 1.8755944 | 632.09174 | 21.849613 | 0.8932678 | 582.8341
765.29639 | 2.3102663 | 2.3101928 | 2.1849477 | 1.877013 | 632.10571 | 21.849477 | 0.8939434 | 582.847
765.31641 | 2.3112674 | 2.3110757 | 2.1874545 | 1.8792098 | 632.30286 | 21.874545 | 0.8949897 | 583.0288
765.33643 | 2.3122683 | 2.3120708 | 2.1908767 | 1.8813187 | 632.25629 | 21.908767 | 0.895994 | 582.9858
765.35645 | 2.3132691 | 2.3132594 | 2.1908255 | 1.8813318 | 632.35956 | 21.908255 | 0.8960003 | 583.0811
765.37646 | 2.3142703 | 2.314183 | 2.190891 | 1.881325 | 632.29834 | 21.90891 | 0.895997 | 583.0246
765.39648 | 2.3152711 | 2.3151884 | 2.1908798 | 1.8813467 | 632.18854 | 21.908798 | 0.8960074 | 582.9234
765.4165 | 2.3162723 | 2.316179 | 2.1939912 | 1.8834994 | 632.18481 | 21.939912 | 0.8970326 | 582.9199
765.43652 | 2.3172731 | 2.3172314 | 2.203676 | 1.8835391 | 632.21027 | 22.03676 | 0.8970515 | 582.9434
765.45654 | 2.318274 | 2.3181491 | 2.2073617 | 1.8919628 | 632.29236 | 22.073617 | 0.9010634 | 583.0191
765.47656 | 2.3192751 | 2.3190851 | 2.2101884 | 1.8951367 | 632.33099 | 22.101884 | 0.902575 | 583.0547
765.49658 | 2.320276 | 2.3201075 | 2.2101336 | 1.8972528 | 632.25769 | 22.101336 | 0.9035828 | 582.9871
765.5166 | 2.3212771 | 2.3210588 | 2.2101758 | 1.897274 | 632.33862 | 22.101758 | 0.9035929 | 583.0618
765.53662 | 2.322278 | 2.3220375 | 2.2101984 | 1.8972212 | 632.33405 | 22.101984 | 0.9035677 | 583.0575
765.55664 | 2.3232789 | 2.3230362 | 2.2117472 | 1.8984876 | 632.42236 | 22.117472 | 0.9041709 | 583.139
765.57666 | 2.32428 | 2.324079 | 2.2208009 | 1.9069546 | 632.42755 | 22.208009 | 0.9082034 | 583.1438
765.59668 | 2.3252809 | 2.3251631 | 2.2233109 | 1.9087424 | 632.33813 | 22.233109 | 0.9090548 | 583.0613
765.6167 | 2.326282 | 2.3261971 | 2.2232666 | 1.9087564 | 632.48285 | 22.232666 | 0.9090615 | 583.1948
765.63672 | 2.3272829 | 2.3271797 | 2.2232604 | 1.9087262 | 632.37531 | 22.232604 | 0.9090471 | 583.0956
765.65674 | 2.3282838 | 2.3281784 | 2.2233076 | 1.9087373 | 632.37421 | 22.233076 | 0.9090524 | 583.0946
765.67676 | 2.3292849 | 2.3289607 | 2.2232642 | 1.9087158 | 632.38184 | 22.232642 | 0.9090421 | 583.1016
765.69678 | 2.3302858 | 2.3300607 | 2.2273507 | 1.9109044 | 632.37402 | 22.273507 | 0.9100845 | 583.0944
765.7168 | 2.3312869 | 2.3311796 | 2.2395501 | 1.9109207 | 632.49115 | 22.395501 | 0.9100923 | 583.2024
765.73682 | 2.3322878 | 2.332164 | 2.2394786 | 1.9214692 | 632.38733 | 22.394786 | 0.9151161 | 583.1067
765.75684 | 2.3332887 | 2.3332119 | 2.2394292 | 1.9214311 | 632.35187 | 22.394292 | 0.9150979 | 583.074
765.77686 | 2.3342898 | 2.3340058 | 2.2394819 | 1.9215052 | 632.27087 | 22.394819 | 0.9151332 | 582.9993
765.79688 | 2.3352907 | 2.3352559 | 2.2395043 | 1.9214144 | 632.43878 | 22.395043 | 0.91509 | 583.1541
765.81689 | 2.3362918 | 2.3359616 | 2.250082 | 1.923605 | 632.32544 | 22.50082 | 0.9161333 | 583.0496
765.83691 | 2.3372927 | 2.3372526 | 2.2553751 | 1.9332927 | 632.41937 | 22.553751 | 0.9207471 | 583.1362
765.85693 | 2.3382936 | 2.3381557 | 2.2568851 | 1.9342079 | 632.33008 | 22.568851 | 0.921183 | 583.0539
765.87695 | 2.3392947 | 2.3392553 | 2.256886 | 1.9365001 | 632.30823 | 22.56886 | 0.9222747 | 583.0337
765.89697 | 2.3402956 | 2.340203 | 2.2568884 | 1.9364702 | 632.32971 | 22.568884 | 0.9222604 | 583.0535
765.91699 | 2.3412967 | 2.3411641 | 2.2568712 | 1.9364533 | 632.33502 | 22.568712 | 0.9222524 | 583.0584
765.93701 | 2.3422976 | 2.3421772 | 2.2584684 | 1.9377317 | 632.34369 | 22.584684 | 0.9228612 | 583.0664
765.95703 | 2.3432984 | 2.3432953 | 2.2684002 | 1.9376856 | 632.42035 | 22.684002 | 0.9228393 | 583.1371
765.97705 | 2.3442996 | 2.3443189 | 2.2723982 | 1.9458218 | 632.35168 | 22.723982 | 0.9267142 | 583.0738
765.99707 | 2.3453004 | 2.345293 | 2.274977 | 1.9496295 | 632.29297 | 22.74977 | 0.9285276 | 583.0197
766.01709 | 2.3463016 | 2.3461559 | 2.2749641 | 1.9511032 | 632.36517 | 22.749641 | 0.9292295 | 583.0862
766.03711 | 2.3473024 | 2.3471155 | 2.2750032 | 1.9510995 | 632.4361 | 22.750032 | 0.9292277 | 583.1516
766.05713 | 2.3483033 | 2.3482323 | 2.2749934 | 1.9511251 | 632.42206 | 22.749934 | 0.9292399 | 583.1387
766.07715 | 2.3493044 | 2.3489914 | 2.2771068 | 1.9523654 | 632.39209 | 22.771068 | 0.9298306 | 583.1111
766.09717 | 2.3503053 | 2.3502979 | 2.2858605 | 1.9604728 | 632.56177 | 22.858605 | 0.9336919 | 583.2675
766.11719 | 2.3513064 | 2.3512163 | 2.2868567 | 1.9604241 | 632.54987 | 22.868567 | 0.9336687 | 583.2565
766.13721 | 2.3523073 | 2.3521953 | 2.2890112 | 1.962285 | 632.55927 | 22.890112 | 0.9345549 | 583.2652
766.15723 | 2.3533082 | 2.3531215 | 2.2890606 | 1.9623423 | 632.59552 | 22.890606 | 0.9345822 | 583.2986
766.17725 | 2.3543093 | 2.3542378 | 2.2889729 | 1.962272 | 632.63116 | 22.889729 | 0.9345487 | 583.3315
766.19727 | 2.3553102 | 2.3552182 | 2.2923639 | 1.964836 | 632.60138 | 22.923639 | 0.9357699 | 583.304
766.21729 | 2.3563113 | 2.356282 | 2.3008754 | 1.964818 | 632.6131 | 23.008754 | 0.9357613 | 583.3149
766.2373 | 2.3573122 | 2.3570929 | 2.3039234 | 1.9754075 | 632.63947 | 23.039234 | 0.9408046 | 583.3392
766.25732 | 2.3583131 | 2.3582301 | 2.3060679 | 1.9756804 | 632.60657 | 23.060679 | 0.9409346 | 583.3088
766.27734 | 2.3593142 | 2.3592138 | 2.3060808 | 1.9775515 | 632.56842 | 23.060808 | 0.9418257 | 583.2737
766.29736 | 2.3603151 | 2.3600733 | 2.3060718 | 1.9775789 | 632.52832 | 23.060718 | 0.9418388 | 583.2367
766.31738 | 2.3613162 | 2.3612127 | 2.3060892 | 1.9775927 | 632.5426 | 23.060892 | 0.9418454 | 583.2498
766.3374 | 2.3623171 | 2.3622348 | 2.3082623 | 1.9791656 | 632.57202 | 23.082623 | 0.9425945 | 583.277
766.35742 | 2.363318 | 2.3631516 | 2.3176613 | 1.9865212 | 632.57727 | 23.176613 | 0.9460976 | 583.2818
766.37744 | 2.3643191 | 2.3642883 | 2.3210144 | 1.988638 | 632.56946 | 23.210144 | 0.9471058 | 583.2746
766.39746 | 2.36532 | 2.365057 | 2.323194 | 1.9914753 | 632.52344 | 23.23194 | 0.9484571 | 583.2322
766.41748 | 2.3663211 | 2.3661878 | 2.3231981 | 1.9914484 | 632.55286 | 23.231981 | 0.9484443 | 583.2593
766.4375 | 2.367322 | 2.3671818 | 2.3231912 | 1.9914812 | 632.5694 | 23.231912 | 0.9484599 | 583.2746
766.45752 | 2.3683228 | 2.3682008 | 2.3254857 | 1.9914621 | 632.68005 | 23.254857 | 0.9484508 | 583.3766
766.47754 | 2.369324 | 2.3690948 | 2.334794 | 1.9924068 | 632.66437 | 23.34794 | 0.9489007 | 583.3621
766.49756 | 2.3703249 | 2.3701677 | 2.336942 | 2.0010064 | 632.56512 | 23.36942 | 0.9529963 | 583.2706
766.51758 | 2.371326 | 2.3711863 | 2.336925 | 2.0026805 | 632.68726 | 23.36925 | 0.9537936 | 583.3832
766.5376 | 2.3723269 | 2.3723123 | 2.3368981 | 2.0026751 | 632.68091 | 23.368981 | 0.9537911 | 583.3774
766.55762 | 2.3733277 | 2.3730536 | 2.3369074 | 2.0026257 | 632.67181 | 23.369074 | 0.9537675 | 583.369
766.57764 | 2.3743289 | 2.3743019 | 2.3388424 | 2.0026441 | 632.79999 | 23.388424 | 0.9537763 | 583.4872
766.59766 | 2.3753297 | 2.3750732 | 2.338846 | 2.0042772 | 632.78876 | 23.38846 | 0.9545541 | 583.4768
766.61768 | 2.3763309 | 2.3762228 | 2.3500056 | 2.0131981 | 632.85767 | 23.500056 | 0.9588027 | 583.5404
766.6377 | 2.3773317 | 2.377315 | 2.3523793 | 2.0154996 | 632.70978 | 23.523793 | 0.9598988 | 583.404
766.65771 | 2.3783326 | 2.3781826 | 2.3552423 | 2.0172849 | 632.50684 | 23.552423 | 0.9607491 | 583.2169
766.67773 | 2.3793337 | 2.379189 | 2.3552473 | 2.0172877 | 632.5434 | 23.552473 | 0.9607504 | 583.2506
766.69775 | 2.3803346 | 2.3802884 | 2.3552666 | 2.0172908 | 632.71759 | 23.552666 | 0.9607519 | 583.4112
766.71777 | 2.3813357 | 2.3812914 | 2.3552475 | 2.0173242 | 632.59064 | 23.552475 | 0.9607678 | 583.2941
766.73779 | 2.3823366 | 2.3823447 | 2.3565295 | 2.0185876 | 632.55115 | 23.565295 | 0.9613695 | 583.2577
766.75781 | 2.3833375 | 2.3833411 | 2.3686996 | 2.0279038 | 632.63654 | 23.686996 | 0.9658064 | 583.3365
766.77783 | 2.3843386 | 2.3841171 | 2.3705766 | 2.0304143 | 632.72577 | 23.705766 | 0.9670021 | 583.4187
766.79785 | 2.3853395 | 2.3851056 | 2.3705349 | 2.0304105 | 632.88043 | 23.705349 | 0.9670003 | 583.5613
766.81787 | 2.3863406 | 2.3861556 | 2.3705707 | 2.0304151 | 632.84045 | 23.705707 | 0.9670025 | 583.5245
766.83789 | 2.3873415 | 2.3870554 | 2.3705463 | 2.0304439 | 632.8681 | 23.705463 | 0.9670162 | 583.55
766.85791 | 2.3883424 | 2.3883867 | 2.372973 | 2.0325627 | 632.96747 | 23.72973 | 0.9680253 | 583.6416
766.87793 | 2.3893435 | 2.3892026 | 2.3823681 | 2.0406914 | 632.88568 | 23.823681 | 0.9718967 | 583.5662
766.89795 | 2.3903444 | 2.3902907 | 2.3862216 | 2.0429132 | 632.81378 | 23.862216 | 0.9729548 | 583.4999
766.91797 | 2.3913455 | 2.3912206 | 2.3861811 | 2.0428996 | 632.84338 | 23.861811 | 0.9729483 | 583.5272
766.93799 | 2.3923464 | 2.392262 | 2.3861625 | 2.0428855 | 632.79773 | 23.861625 | 0.9729416 | 583.4851
766.95801 | 2.3933473 | 2.3931489 | 2.3861904 | 2.0429044 | 632.78772 | 23.861904 | 0.9729506 | 583.4759
766.97803 | 2.3943484 | 2.3940914 | 2.3898399 | 2.0454364 | 632.75397 | 23.898399 | 0.9741565 | 583.4447
766.99805 | 2.3953493 | 2.395267 | 2.398325 | 2.0525045 | 632.88086 | 23.98325 | 0.9775227 | 583.5617
767.01807 | 2.3963504 | 2.3962407 | 2.4016294 | 2.0559719 | 632.8985 | 24.016294 | 0.9791741 | 583.578
767.03809 | 2.3973513 | 2.3974061 | 2.4041495 | 2.0573308 | 632.80988 | 24.041495 | 0.9798213 | 583.4963
767.05811 | 2.3983521 | 2.3983574 | 2.4042022 | 2.0584795 | 632.8219 | 24.042022 | 0.9803684 | 583.5074
767.07813 | 2.3993533 | 2.3991992 | 2.4041307 | 2.0585008 | 632.73682 | 24.041307 | 0.9803785 | 583.4289
767.09814 | 2.4003541 | 2.4003763 | 2.4041767 | 2.0584807 | 632.73706 | 24.041767 | 0.980369 | 583.4292
767.11816 | 2.4013553 | 2.4012511 | 2.4066164 | 2.0593865 | 632.7085 | 24.066164 | 0.9808004 | 583.4028
767.13818 | 2.4023561 | 2.402302 | 2.4156392 | 2.0678182 | 632.74628 | 24.156392 | 0.984816 | 583.4377
767.1582 | 2.403357 | 2.4033687 | 2.4182067 | 2.0699849 | 632.90991 | 24.182067 | 0.9858479 | 583.5885
767.17822 | 2.4043581 | 2.4043808 | 2.4213133 | 2.0722251 | 632.82111 | 24.213133 | 0.9869148 | 583.5067
767.19824 | 2.405359 | 2.4051609 | 2.4212823 | 2.0721681 | 632.68561 | 24.212823 | 0.9868877 | 583.3817
767.21826 | 2.4063601 | 2.4063284 | 2.4212809 | 2.0721304 | 632.84454 | 24.212809 | 0.9868697 | 583.5283
767.23828 | 2.407361 | 2.4071488 | 2.4237771 | 2.0737474 | 632.7674 | 24.237771 | 0.9876399 | 583.4571
767.2583 | 2.4083619 | 2.4083407 | 2.4328182 | 2.0737221 | 632.93268 | 24.328182 | 0.9876278 | 583.6095
767.27832 | 2.409363 | 2.409307 | 2.4365339 | 2.0836661 | 632.77032 | 24.365339 | 0.9923637 | 583.4598
767.29834 | 2.4103639 | 2.410233 | 2.4365304 | 2.083602 | 632.66211 | 24.365304 | 0.9923332 | 583.36
767.31836 | 2.411365 | 2.4113235 | 2.4365621 | 2.0836053 | 632.73706 | 24.365621 | 0.9923348 | 583.4292
767.33838 | 2.4123659 | 2.4121797 | 2.4365516 | 2.0836227 | 632.67902 | 24.365516 | 0.992343 | 583.3756
767.3584 | 2.4133668 | 2.4131861 | 2.4383407 | 2.0836263 | 632.81598 | 24.383407 | 0.9923448 | 583.5019
767.37842 | 2.4143679 | 2.4141212 | 2.4384174 | 2.0861561 | 632.82172 | 24.384174 | 0.9935496 | 583.5072
767.39844 | 2.4153688 | 2.4153252 | 2.4486635 | 2.0941806 | 632.87573 | 24.486635 | 0.9973713 | 583.557
767.41846 | 2.4163699 | 2.4162188 | 2.4527364 | 2.0950286 | 632.86609 | 24.527364 | 0.9977752 | 583.5481
767.43848 | 2.4173708 | 2.4174051 | 2.4526956 | 2.0979276 | 632.84869 | 24.526956 | 0.9991559 | 583.5321
767.4585 | 2.4183717 | 2.4182661 | 2.4527273 | 2.0979762 | 632.82446 | 24.527273 | 0.999179 | 583.5097
767.47852 | 2.4193728 | 2.4190922 | 2.4527307 | 2.0979402 | 632.75323 | 24.527307 | 0.9991619 | 583.4441
767.49854 | 2.4203737 | 2.4202313 | 2.4555137 | 2.0979347 | 632.81989 | 24.555137 | 0.9991593 | 583.5055
767.51855 | 2.4213748 | 2.4213467 | 2.4652081 | 2.1023278 | 632.85364 | 24.652081 | 1.001252 | 583.5366
767.53857 | 2.4223757 | 2.4222782 | 2.4680839 | 2.1103544 | 632.81616 | 24.680839 | 1.005074 | 583.5021
767.55859 | 2.4233766 | 2.4233301 | 2.4714186 | 2.112071 | 632.90259 | 24.714186 | 1.005892 | 583.5818
767.57861 | 2.4243777 | 2.4242747 | 2.4714093 | 2.1125557 | 632.86133 | 24.714093 | 1.006123 | 583.5437
767.59863 | 2.4253786 | 2.4252264 | 2.4714041 | 2.1125875 | 632.92273 | 24.714041 | 1.006138 | 583.6004
767.61865 | 2.4263797 | 2.4261312 | 2.4714465 | 2.1125748 | 633.00293 | 24.714465 | 1.006132 | 583.6743
767.63867 | 2.4273806 | 2.4275818 | 2.4729276 | 2.1134553 | 632.94476 | 24.729276 | 1.006551 | 583.6207
767.65869 | 2.4283814 | 2.4281657 | 2.4823179 | 2.1222117 | 632.74603 | 24.823179 | 1.010721 | 583.4374
767.67871 | 2.4293826 | 2.4294684 | 2.486073 | 2.1244535 | 632.74713 | 24.86073 | 1.011789 | 583.4384
767.69873 | 2.4303834 | 2.4302096 | 2.4861321 | 2.124429 | 632.9021 | 24.861321 | 1.011777 | 583.5813
767.71875 | 2.4313846 | 2.4312561 | 2.4860599 | 2.124392 | 632.91064 | 24.860599 | 1.01176 | 583.5892
767.73877 | 2.4323854 | 2.4324045 | 2.4860408 | 2.1244016 | 632.98596 | 24.860408 | 1.011764 | 583.6587
767.75879 | 2.4333863 | 2.4332659 | 2.4880042 | 2.1265614 | 632.99542 | 24.880042 | 1.012793 | 583.6674
767.77881 | 2.4343874 | 2.4341877 | 2.4981897 | 2.1320989 | 632.90186 | 24.981897 | 1.01543 | 583.5811
767.79883 | 2.4353883 | 2.4353309 | 2.5019274 | 2.1363521 | 632.98456 | 25.019274 | 1.017456 | 583.6574
767.81885 | 2.4363894 | 2.4363058 | 2.5034797 | 2.1393957 | 632.87103 | 25.034797 | 1.018905 | 583.5527
767.83887 | 2.4373903 | 2.4372914 | 2.5065999 | 2.141284 | 632.84406 | 25.065999 | 1.019805 | 583.5278
767.85889 | 2.4383912 | 2.4382496 | 2.5097253 | 2.1437349 | 632.92078 | 25.097253 | 1.020972 | 583.5986
767.87891 | 2.4393923 | 2.4392481 | 2.5125754 | 2.1460178 | 632.90686 | 25.125754 | 1.022059 | 583.5857
767.89893 | 2.4403932 | 2.4401646 | 2.5156574 | 2.1490824 | 632.89764 | 25.156574 | 1.023519 | 583.5772
767.91895 | 2.4413943 | 2.4413712 | 2.5159698 | 2.1499636 | 632.84552 | 25.159698 | 1.023938 | 583.5292
767.93896 | 2.4423952 | 2.4422188 | 2.5191114 | 2.152173 | 632.66388 | 25.191114 | 1.024991 | 583.3617
767.95898 | 2.4433961 | 2.4431386 | 2.5231686 | 2.1546769 | 632.78113 | 25.231686 | 1.026183 | 583.4698
767.979 | 2.4443972 | 2.4442186 | 2.5231397 | 2.1546516 | 632.79675 | 25.231397 | 1.026171 | 583.4842
767.99902 | 2.4453981 | 2.4452822 | 2.5231721 | 2.1546719 | 632.82288 | 25.231721 | 1.026181 | 583.5083
768.01904 | 2.4463992 | 2.4462979 | 2.5231547 | 2.1546409 | 632.89697 | 25.231547 | 1.026166 | 583.5766
768.03906 | 2.4474001 | 2.4471066 | 2.5234356 | 2.1555483 | 632.88184 | 25.234356 | 1.026598 | 583.5626
768.05908 | 2.448401 | 2.4483092 | 2.5331731 | 2.1639948 | 632.95477 | 25.331731 | 1.030621 | 583.6299
768.0791 | 2.4494021 | 2.4493163 | 2.5371265 | 2.1661398 | 632.86035 | 25.371265 | 1.031643 | 583.5428
768.09912 | 2.450403 | 2.4501674 | 2.5387044 | 2.1686759 | 633.00488 | 25.387044 | 1.03285 | 583.6761
768.11914 | 2.4514041 | 2.4513292 | 2.5387087 | 2.1686776 | 633.03314 | 25.387087 | 1.032851 | 583.7022
768.13916 | 2.452405 | 2.4523833 | 2.538738 | 2.1686766 | 632.8606 | 25.38738 | 1.032851 | 583.5431
768.15918 | 2.4534059 | 2.4535282 | 2.5402238 | 2.1695228 | 632.87518 | 25.402238 | 1.033254 | 583.5565
768.1792 | 2.454407 | 2.4541912 | 2.5402241 | 2.1699078 | 632.70691 | 25.402241 | 1.033437 | 583.4014
768.19922 | 2.4554079 | 2.455512 | 2.5501392 | 2.1779661 | 632.90198 | 25.501392 | 1.037275 | 583.5812
768.21924 | 2.456409 | 2.4564223 | 2.5554867 | 2.1812913 | 632.84192 | 25.554867 | 1.038859 | 583.5258
768.23926 | 2.4574099 | 2.4573874 | 2.5557671 | 2.182241 | 632.74298 | 25.557671 | 1.039311 | 583.4346
768.25928 | 2.4584107 | 2.4584112 | 2.5557849 | 2.1822259 | 632.70062 | 25.557849 | 1.039304 | 583.3956
768.2793 | 2.4594119 | 2.4593973 | 2.5558276 | 2.1822598 | 632.71021 | 25.558276 | 1.03932 | 583.4044
768.29932 | 2.4604127 | 2.4603884 | 2.5598361 | 2.1822212 | 632.7738 | 25.598361 | 1.039301 | 583.463
768.31934 | 2.4614139 | 2.4613485 | 2.5598381 | 2.1847367 | 632.74268 | 25.598381 | 1.040499 | 583.4343
768.33936 | 2.4624147 | 2.4622252 | 2.5686016 | 2.1928034 | 632.7948 | 25.686016 | 1.044341 | 583.4824
768.35938 | 2.4634156 | 2.4633863 | 2.5716207 | 2.195029 | 632.81885 | 25.716207 | 1.045401 | 583.5046
768.37939 | 2.4644167 | 2.4643581 | 2.5716305 | 2.1950169 | 632.74988 | 25.716305 | 1.045395 | 583.441
768.39941 | 2.4654176 | 2.4653473 | 2.5716634 | 2.1950042 | 632.73322 | 25.716634 | 1.045389 | 583.4256
768.41943 | 2.4664187 | 2.466305 | 2.5737777 | 2.1957829 | 632.67145 | 25.737777 | 1.04576 | 583.3687
768.43945 | 2.4674196 | 2.4674878 | 2.5822239 | 2.2031183 | 632.91803 | 25.822239 | 1.049254 | 583.596
768.45947 | 2.4684205 | 2.4683099 | 2.5850315 | 2.2067401 | 632.9101 | 25.850315 | 1.050979 | 583.5887
768.47949 | 2.4694216 | 2.4692943 | 2.5878427 | 2.2089932 | 632.79187 | 25.878427 | 1.052052 | 583.4797
768.49951 | 2.4704225 | 2.470289 | 2.5878742 | 2.2089889 | 632.8277 | 25.878742 | 1.05205 | 583.5127
768.51953 | 2.4714236 | 2.4713948 | 2.5878854 | 2.2089705 | 632.85956 | 25.878854 | 1.052041 | 583.5421
768.53955 | 2.4724245 | 2.472296 | 2.5878949 | 2.2089858 | 632.74835 | 25.878949 | 1.052048 | 583.4396
768.55957 | 2.4734254 | 2.4733081 | 2.5906909 | 2.209908 | 632.80487 | 25.906909 | 1.052487 | 583.4917
768.57959 | 2.4744265 | 2.4744821 | 2.5996795 | 2.2180517 | 632.9967 | 25.996795 | 1.056366 | 583.6686
768.59961 | 2.4754274 | 2.4753213 | 2.6021347 | 2.2201648 | 632.89978 | 26.021347 | 1.057372 | 583.5792
768.61963 | 2.4764285 | 2.4761291 | 2.602154 | 2.2202017 | 632.79767 | 26.02154 | 1.05739 | 583.485
768.63965 | 2.4774294 | 2.4773998 | 2.6021397 | 2.2201946 | 632.82684 | 26.021397 | 1.057387 | 583.5119
768.65967 | 2.4784303 | 2.4783225 | 2.6021612 | 2.2202277 | 632.72546 | 26.021612 | 1.057402 | 583.4185
768.67969 | 2.4794314 | 2.4793279 | 2.6065812 | 2.2229595 | 632.78961 | 26.065812 | 1.058703 | 583.4776
768.69971 | 2.4804323 | 2.4802587 | 2.6153324 | 2.230859 | 632.8349 | 26.153324 | 1.062466 | 583.5194
768.71973 | 2.4814334 | 2.4813848 | 2.6152871 | 2.2308917 | 632.75525 | 26.152871 | 1.062481 | 583.4459
768.73975 | 2.4824343 | 2.4823897 | 2.6201859 | 2.2343197 | 632.78412 | 26.201859 | 1.064114 | 583.4725
768.75977 | 2.4834352 | 2.4834371 | 2.6202478 | 2.2342916 | 632.71552 | 26.202478 | 1.0641 | 583.4093
768.77979 | 2.4844363 | 2.4845226 | 2.6202238 | 2.2342815 | 632.76465 | 26.202238 | 1.064096 | 583.4546
768.7998 | 2.4854372 | 2.4855649 | 2.6201982 | 2.2343106 | 632.78882 | 26.201982 | 1.064109 | 583.4769
768.81982 | 2.4864383 | 2.4864438 | 2.6230512 | 2.2364993 | 632.70667 | 26.230512 | 1.065152 | 583.4011
768.83984 | 2.4874392 | 2.4873152 | 2.6329663 | 2.2449114 | 632.72491 | 26.329663 | 1.069158 | 583.4179
768.85986 | 2.48844 | 2.4882431 | 2.6358042 | 2.2470303 | 632.77789 | 26.358042 | 1.070167 | 583.4668
768.87988 | 2.4894412 | 2.4893246 | 2.638629 | 2.2492254 | 632.94684 | 26.38629 | 1.071213 | 583.6226
768.8999 | 2.490442 | 2.4903443 | 2.6386385 | 2.2492323 | 633.0011 | 26.386385 | 1.071216 | 583.6726
768.91992 | 2.4914432 | 2.4912717 | 2.6385984 | 2.2492197 | 632.89996 | 26.385984 | 1.07121 | 583.5794
768.93994 | 2.492444 | 2.4923058 | 2.6389041 | 2.249203 | 632.91229 | 26.389041 | 1.071202 | 583.5907
768.95996 | 2.4934449 | 2.4933519 | 2.6491957 | 2.258322 | 632.91907 | 26.491957 | 1.075545 | 583.597
768.97998 | 2.494446 | 2.4943697 | 2.6526177 | 2.2607727 | 632.90253 | 26.526177 | 1.076712 | 583.5817
769 | 2.4954469 | 2.4952602 | 2.652596 | 2.2607551 | 632.81085 | 26.52596 | 1.076704 | 583.4972
769.02002 | 2.496448 | 2.4962683 | 2.6526418 | 2.2607126 | 632.83612 | 26.526418 | 1.076684 | 583.5205
769.04004 | 2.4974489 | 2.4972849 | 2.652601 | 2.2607334 | 632.93317 | 26.52601 | 1.076694 | 583.61
769.06006 | 2.4984498 | 2.4984319 | 2.6554072 | 2.2607613 | 632.88824 | 26.554072 | 1.076707 | 583.5686
769.08008 | 2.4994509 | 2.4992361 | 2.6554143 | 2.2628756 | 632.82727 | 26.554143 | 1.077714 | 583.5123
769.1001 | 2.5004518 | 2.5004575 | 2.6656852 | 2.2712593 | 632.81989 | 26.656852 | 1.081707 | 583.5055
769.12012 | 2.5014529 | 2.5012913 | 2.6700759 | 2.2750301 | 632.77942 | 26.700759 | 1.083502 | 583.4682
769.14014 | 2.5024538 | 2.5022581 | 2.6713383 | 2.2760127 | 632.9245 | 26.713383 | 1.08397 | 583.602
769.16016 | 2.5034547 | 2.5032854 | 2.6744213 | 2.2781224 | 632.84839 | 26.744213 | 1.084975 | 583.5318
769.18018 | 2.5044558 | 2.5043001 | 2.6765985 | 2.2799885 | 632.92151 | 26.765985 | 1.085864 | 583.5992
769.2002 | 2.5054567 | 2.5055487 | 2.680028 | 2.2827835 | 632.90247 | 26.80028 | 1.087195 | 583.5817
769.22021 | 2.5064578 | 2.5064454 | 2.6831188 | 2.2856326 | 632.67609 | 26.831188 | 1.088552 | 583.3729
769.24023 | 2.5074587 | 2.5074456 | 2.6837773 | 2.2864761 | 632.72418 | 26.837773 | 1.088954 | 583.4173
769.26025 | 2.5084596 | 2.5083897 | 2.6875162 | 2.2899272 | 632.65863 | 26.875162 | 1.090597 | 583.3568
769.28027 | 2.5094607 | 2.5094473 | 2.6874747 | 2.2899578 | 632.77594 | 26.874747 | 1.090612 | 583.465
769.30029 | 2.5104616 | 2.5105157 | 2.6874959 | 2.2898967 | 632.80542 | 26.874959 | 1.090583 | 583.4922
769.32031 | 2.5114627 | 2.511488 | 2.6875315 | 2.2899189 | 632.71033 | 26.875315 | 1.090593 | 583.4045
769.34033 | 2.5124636 | 2.5125036 | 2.6912103 | 2.2920687 | 632.76251 | 26.912103 | 1.091617 | 583.4526
769.36035 | 2.5134645 | 2.5134282 | 2.6911931 | 2.2920859 | 632.66766 | 26.911931 | 1.091625 | 583.3652
769.38037 | 2.5144656 | 2.5141788 | 2.7005777 | 2.3002367 | 632.74268 | 27.005777 | 1.095507 | 583.4343
769.40039 | 2.5154665 | 2.5155792 | 2.7058575 | 2.3036139 | 632.80841 | 27.058575 | 1.097116 | 583.4949
769.42041 | 2.5164676 | 2.5165415 | 2.7085981 | 2.305778 | 632.75922 | 27.085981 | 1.098146 | 583.4496
769.44043 | 2.5174685 | 2.5173049 | 2.708672 | 2.305794 | 632.74158 | 27.08672 | 1.098154 | 583.4333
769.46045 | 2.5184693 | 2.5184257 | 2.708652 | 2.3057959 | 632.71625 | 27.08652 | 1.098155 | 583.41
769.48047 | 2.5194705 | 2.5192666 | 2.7099137 | 2.3058023 | 632.75897 | 27.099137 | 1.098158 | 583.4494
769.50049 | 2.5204713 | 2.5203032 | 2.7101824 | 2.307641 | 632.80701 | 27.101824 | 1.099034 | 583.4937
769.52051 | 2.5214725 | 2.5212996 | 2.7217832 | 2.3163764 | 632.77734 | 27.217832 | 1.103194 | 583.4663
769.54053 | 2.5224733 | 2.5225034 | 2.723007 | 2.3176124 | 632.85229 | 27.23007 | 1.103783 | 583.5354
769.56055 | 2.5234742 | 2.5232921 | 2.7230158 | 2.31757 | 632.6239 | 27.230158 | 1.103762 | 583.3248
769.58057 | 2.5244753 | 2.5243487 | 2.723006 | 2.3175814 | 632.6665 | 27.23006 | 1.103768 | 583.3641
769.60059 | 2.5254762 | 2.5255201 | 2.7230489 | 2.3176608 | 632.68689 | 27.230489 | 1.103806 | 583.3829
769.62061 | 2.5264773 | 2.5265608 | 2.725183 | 2.3195 | 632.77997 | 27.25183 | 1.104682 | 583.4687
769.64063 | 2.5274782 | 2.5274401 | 2.7351265 | 2.3280051 | 632.76831 | 27.351265 | 1.108732 | 583.458
769.66064 | 2.5284791 | 2.5285349 | 2.7385581 | 2.3305054 | 632.85535 | 27.385581 | 1.109923 | 583.5382
769.68066 | 2.5294802 | 2.5295053 | 2.7385464 | 2.3305609 | 632.7655 | 27.385464 | 1.109949 | 583.4554
769.70068 | 2.5304811 | 2.5304232 | 2.7385476 | 2.3305178 | 632.75592 | 27.385476 | 1.109929 | 583.4465
769.7207 | 2.5314822 | 2.5315099 | 2.7385836 | 2.3304851 | 632.88068 | 27.385836 | 1.109913 | 583.5616
769.74072 | 2.5324831 | 2.5322409 | 2.7410393 | 2.3326585 | 632.7832 | 27.410393 | 1.110948 | 583.4717
769.76074 | 2.533484 | 2.5333645 | 2.7509651 | 2.3403339 | 632.82666 | 27.509651 | 1.114604 | 583.5118
769.78076 | 2.5344851 | 2.5344405 | 2.7560031 | 2.3441544 | 632.77911 | 27.560031 | 1.116423 | 583.4679
769.80078 | 2.535486 | 2.5355031 | 2.7581251 | 2.3469081 | 632.7431 | 27.581251 | 1.117735 | 583.4347
769.8208 | 2.5364871 | 2.5363736 | 2.7581263 | 2.3469737 | 632.74268 | 27.581263 | 1.117766 | 583.4343
769.84082 | 2.537488 | 2.5374017 | 2.7581418 | 2.3469684 | 632.82806 | 27.581418 | 1.117764 | 583.5131
769.86084 | 2.5384889 | 2.5383298 | 2.7581408 | 2.3469481 | 632.8855 | 27.581408 | 1.117754 | 583.566
769.88086 | 2.53949 | 2.5392163 | 2.7610216 | 2.3482111 | 632.81244 | 27.610216 | 1.118356 | 583.4987
769.90088 | 2.5404909 | 2.5402691 | 2.7699616 | 2.356595 | 632.79987 | 27.699616 | 1.122348 | 583.4871
769.9209 | 2.541492 | 2.5414667 | 2.7699876 | 2.3566008 | 632.78436 | 27.699876 | 1.122351 | 583.4728
769.94092 | 2.5424929 | 2.5424237 | 2.7740123 | 2.3600497 | 632.68109 | 27.740123 | 1.123994 | 583.3775
769.96094 | 2.5434937 | 2.5434859 | 2.7739849 | 2.360038 | 632.69958 | 27.739849 | 1.123988 | 583.3946
769.98096 | 2.5444949 | 2.5445294 | 2.7739735 | 2.3600318 | 632.64575 | 27.739735 | 1.123985 | 583.345
770.00098 | 2.5454957 | 2.5456765 | 2.7739711 | 2.3600321 | 632.60156 | 27.739711 | 1.123985 | 583.3042
770.021 | 2.5464969 | 2.5466993 | 2.7777987 | 2.3621693 | 632.55469 | 27.777987 | 1.125003 | 583.261
770.04102 | 2.5474977 | 2.5475531 | 2.7868009 | 2.3706014 | 632.58057 | 27.868009 | 1.129019 | 583.2849
770.06104 | 2.5484986 | 2.5484927 | 2.790139 | 2.3727932 | 632.55023 | 27.90139 | 1.130063 | 583.2569
770.08105 | 2.5494998 | 2.549422 | 2.7935843 | 2.3749564 | 632.53137 | 27.935843 | 1.131093 | 583.2395
770.10107 | 2.5505006 | 2.5506308 | 2.7936034 | 2.374959 | 632.47894 | 27.936034 | 1.131094 | 583.1911
770.12109 | 2.5515018 | 2.5514493 | 2.7935812 | 2.3749146 | 632.44104 | 27.935812 | 1.131073 | 583.1562
770.14111 | 2.5525026 | 2.5524271 | 2.7948949 | 2.3749514 | 632.58868 | 27.948949 | 1.131091 | 583.2923
770.16113 | 2.5535035 | 2.5533273 | 2.8039193 | 2.3842475 | 632.58362 | 28.039193 | 1.135518 | 583.2877
770.18115 | 2.5545046 | 2.5545719 | 2.8082786 | 2.386394 | 632.5921 | 28.082786 | 1.13654 | 583.2955
770.20117 | 2.5555055 | 2.5554128 | 2.8082917 | 2.3863497 | 632.61407 | 28.082917 | 1.136519 | 583.3157
770.22119 | 2.5565066 | 2.5565183 | 2.8082743 | 2.3863344 | 632.62128 | 28.082743 | 1.136512 | 583.3224
770.24121 | 2.5575075 | 2.5575371 | 2.8082945 | 2.3863704 | 632.67261 | 28.082945 | 1.136529 | 583.3697
770.26123 | 2.5585084 | 2.5584893 | 2.8107975 | 2.3885612 | 632.69763 | 28.107975 | 1.137573 | 583.3928
770.28125 | 2.5595095 | 2.5595582 | 2.8107386 | 2.3885245 | 632.5683 | 28.107386 | 1.137555 | 583.2735
770.30127 | 2.5605104 | 2.5604875 | 2.8203652 | 2.3963432 | 632.61469 | 28.203652 | 1.141279 | 583.3163
770.32129 | 2.5615115 | 2.561543 | 2.8254797 | 2.4000759 | 632.59198 | 28.254797 | 1.143057 | 583.2954
770.34131 | 2.5625124 | 2.5624921 | 2.8272555 | 2.4012737 | 632.58624 | 28.272555 | 1.143627 | 583.2901
770.36133 | 2.5635133 | 2.5633249 | 2.8272772 | 2.4012787 | 632.52832 | 28.272772 | 1.143629 | 583.2367
770.38135 | 2.5645144 | 2.564568 | 2.8272593 | 2.4012628 | 632.63922 | 28.272593 | 1.143622 | 583.3389
770.40137 | 2.5655153 | 2.5653894 | 2.8291798 | 2.4022424 | 632.60321 | 28.291798 | 1.144088 | 583.3057
770.42139 | 2.5665164 | 2.5665712 | 2.8378124 | 2.4103 | 632.5791 | 28.378124 | 1.147926 | 583.2835
770.44141 | 2.5675173 | 2.5675955 | 2.8409457 | 2.4131179 | 632.63831 | 28.409457 | 1.149268 | 583.3381
770.46143 | 2.5685182 | 2.5685699 | 2.8434312 | 2.414711 | 632.59204 | 28.434312 | 1.150027 | 583.2954
770.48145 | 2.5695193 | 2.5693934 | 2.8434289 | 2.4146585 | 632.58582 | 28.434289 | 1.150002 | 583.2897
770.50146 | 2.5705202 | 2.5705185 | 2.8434124 | 2.4147196 | 632.62305 | 28.434124 | 1.150031 | 583.324
770.52148 | 2.5715213 | 2.571548 | 2.8434615 | 2.4146707 | 632.61432 | 28.434615 | 1.150007 | 583.316
770.5415 | 2.5725222 | 2.5724847 | 2.8456192 | 2.4159377 | 632.56567 | 28.456192 | 1.150611 | 583.2711
770.56152 | 2.573523 | 2.5736594 | 2.8543801 | 2.4247451 | 632.58624 | 28.543801 | 1.154805 | 583.2901
770.58154 | 2.5745242 | 2.5743618 | 2.859674 | 2.4278431 | 632.5285 | 28.59674 | 1.156281 | 583.2368
770.60156 | 2.575525 | 2.5754638 | 2.8620865 | 2.4303374 | 632.57214 | 28.620865 | 1.157469 | 583.2771
770.62158 | 2.5765262 | 2.576592 | 2.8621175 | 2.4303212 | 632.53998 | 28.621175 | 1.157461 | 583.2474
770.6416 | 2.577527 | 2.5776036 | 2.8621202 | 2.4303763 | 632.49231 | 28.621202 | 1.157487 | 583.2035
770.66162 | 2.5785279 | 2.5786257 | 2.8620572 | 2.4303017 | 632.41113 | 28.620572 | 1.157452 | 583.1286
770.68164 | 2.579529 | 2.5794423 | 2.8649368 | 2.4315586 | 632.38397 | 28.649368 | 1.15805 | 583.1036
770.70166 | 2.5805299 | 2.5806055 | 2.8736019 | 2.4399953 | 632.41956 | 28.736019 | 1.162069 | 583.1364
770.72168 | 2.581531 | 2.5813534 | 2.8770864 | 2.4418144 | 632.44299 | 28.770864 | 1.162935 | 583.158
770.7417 | 2.5825319 | 2.5825984 | 2.8770628 | 2.4418416 | 632.60913 | 28.770628 | 1.162948 | 583.3112
770.76172 | 2.5835328 | 2.5836208 | 2.8770819 | 2.4417703 | 632.42029 | 28.770819 | 1.162914 | 583.1371
770.78174 | 2.5845339 | 2.5845013 | 2.8771 | 2.4418447 | 632.30792 | 28.771 | 1.162949 | 583.0335
770.80176 | 2.5855348 | 2.5853195 | 2.8783653 | 2.4427838 | 632.28845 | 28.783653 | 1.163397 | 583.0155
770.82178 | 2.5865359 | 2.5863879 | 2.888943 | 2.452395 | 632.52759 | 28.88943 | 1.167974 | 583.236
770.8418 | 2.5875368 | 2.5876737 | 2.8926268 | 2.4545965 | 632.63733 | 28.926268 | 1.169022 | 583.3372
770.86182 | 2.5885377 | 2.588392 | 2.8950956 | 2.4569681 | 632.49957 | 28.950956 | 1.170152 | 583.2102
770.88184 | 2.5895388 | 2.5896187 | 2.8951266 | 2.4570341 | 632.63672 | 28.951266 | 1.170183 | 583.3366
770.90186 | 2.5905397 | 2.5903924 | 2.895148 | 2.4570198 | 632.51202 | 28.95148 | 1.170177 | 583.2216
770.92188 | 2.5915408 | 2.5914376 | 2.8951225 | 2.4570169 | 632.44702 | 28.951225 | 1.170175 | 583.1617
770.94189 | 2.5925417 | 2.592514 | 2.8982165 | 2.457011 | 632.45038 | 28.982165 | 1.170172 | 583.1648
770.96191 | 2.5935426 | 2.5933995 | 2.8982058 | 2.4592073 | 632.39526 | 28.982058 | 1.171218 | 583.114
770.98193 | 2.5945437 | 2.5944846 | 2.9100802 | 2.4685497 | 632.57281 | 29.100802 | 1.175668 | 583.2777
771.00195 | 2.5955446 | 2.5954492 | 2.9137187 | 2.4704173 | 632.54993 | 29.137187 | 1.176557 | 583.2566
771.02197 | 2.5965457 | 2.5964096 | 2.9160235 | 2.4735298 | 632.5307 | 29.160235 | 1.17804 | 583.2389
771.04199 | 2.5975466 | 2.5975776 | 2.9159837 | 2.4735012 | 632.56549 | 29.159837 | 1.178026 | 583.271
771.06201 | 2.5985475 | 2.5984492 | 2.9159937 | 2.4735527 | 632.50848 | 29.159937 | 1.178051 | 583.2184
771.08203 | 2.5995486 | 2.5996478 | 2.9181721 | 2.4742999 | 632.5058 | 29.181721 | 1.178406 | 583.2159
771.10205 | 2.6005495 | 2.6006129 | 2.9268765 | 2.4828539 | 632.39856 | 29.268765 | 1.18248 | 583.117
771.12207 | 2.6015506 | 2.6014347 | 2.926909 | 2.4828718 | 632.39642 | 29.26909 | 1.182489 | 583.1151
771.14209 | 2.6025515 | 2.6025791 | 2.9317107 | 2.4856553 | 632.44843 | 29.317107 | 1.183814 | 583.163
771.16211 | 2.6035523 | 2.6035626 | 2.9340994 | 2.4875233 | 632.39417 | 29.340994 | 1.184704 | 583.113
771.18213 | 2.6045535 | 2.60447 | 2.9341171 | 2.4874957 | 632.36798 | 29.341171 | 1.184691 | 583.0888
771.20215 | 2.6055543 | 2.6055415 | 2.934077 | 2.4874768 | 632.37177 | 29.34077 | 1.184682 | 583.0923
771.22217 | 2.6065555 | 2.6064467 | 2.9352677 | 2.4875417 | 632.40216 | 29.352677 | 1.184713 | 583.1204
771.24219 | 2.6075563 | 2.6076045 | 2.9353361 | 2.4887636 | 632.39362 | 29.353361 | 1.185295 | 583.1125
771.26221 | 2.6085572 | 2.6084423 | 2.948853 | 2.4983959 | 632.31207 | 29.48853 | 1.189882 | 583.0373
771.28223 | 2.6095583 | 2.6096261 | 2.9499369 | 2.5005975 | 632.35168 | 29.499369 | 1.190931 | 583.0738
771.30225 | 2.6105592 | 2.6105855 | 2.9520912 | 2.5027456 | 632.30627 | 29.520912 | 1.191954 | 583.0319
771.32227 | 2.6115603 | 2.6116276 | 2.9520698 | 2.5027778 | 632.47833 | 29.520698 | 1.191969 | 583.1906
771.34229 | 2.6125612 | 2.6123245 | 2.9521153 | 2.5027859 | 632.37598 | 29.521153 | 1.191973 | 583.0962
771.3623 | 2.6135621 | 2.6135907 | 2.9545977 | 2.5040293 | 632.39606 | 29.545977 | 1.192565 | 583.1147
771.38232 | 2.6145632 | 2.6144702 | 2.9638791 | 2.5124428 | 632.32391 | 29.638791 | 1.196572 | 583.0482
771.40234 | 2.6155641 | 2.6153941 | 2.9673495 | 2.5146718 | 632.20221 | 29.673495 | 1.197634 | 582.936
771.42236 | 2.6165652 | 2.6164961 | 2.9673436 | 2.5146363 | 632.32062 | 29.673436 | 1.197617 | 583.0452
771.44238 | 2.6175661 | 2.6176348 | 2.9707947 | 2.5167706 | 632.43024 | 29.707947 | 1.198633 | 583.1462
771.4624 | 2.618567 | 2.6186669 | 2.9707508 | 2.516768 | 632.4043 | 29.707508 | 1.198632 | 583.1223
771.48242 | 2.6195681 | 2.6196213 | 2.970798 | 2.5167856 | 632.36475 | 29.70798 | 1.198641 | 583.0859
771.50244 | 2.620569 | 2.6207438 | 2.9735932 | 2.5193346 | 632.11957 | 29.735932 | 1.199855 | 582.8598
771.52246 | 2.6215701 | 2.6215401 | 2.9735403 | 2.5193212 | 632.10803 | 29.735403 | 1.199848 | 582.8491
771.54248 | 2.622571 | 2.6224985 | 2.9854913 | 2.5277469 | 632.11456 | 29.854913 | 1.203861 | 582.8552
771.5625 | 2.6235719 | 2.6236451 | 2.9889605 | 2.5302408 | 632.09595 | 29.889605 | 1.205049 | 582.838
771.58252 | 2.624573 | 2.6245387 | 2.9897094 | 2.5324101 | 632.02222 | 29.897094 | 1.206082 | 582.77
771.60254 | 2.6255739 | 2.6254694 | 2.9952552 | 2.5349019 | 631.94586 | 29.952552 | 1.207269 | 582.6996
771.62256 | 2.626575 | 2.6266732 | 2.9970746 | 2.5371284 | 632.06042 | 29.970746 | 1.208329 | 582.8052
771.64258 | 2.6275759 | 2.62747 | 2.9972305 | 2.5379739 | 632.00067 | 29.972305 | 1.208732 | 582.7501
771.6626 | 2.6285768 | 2.6284413 | 3.0013826 | 2.5402057 | 632.08777 | 30.013826 | 1.209795 | 582.8305
771.68262 | 2.6295779 | 2.6296005 | 3.0022054 | 2.5426812 | 632.24225 | 30.022054 | 1.210974 | 582.9729
771.70264 | 2.6305788 | 2.6304991 | 3.0046902 | 2.5451593 | 632.16675 | 30.046902 | 1.212154 | 582.9033
771.72266 | 2.6315799 | 2.6315684 | 3.0046868 | 2.5451195 | 632.32697 | 30.046868 | 1.212135 | 583.051
771.74268 | 2.6325808 | 2.6324525 | 3.004673 | 2.5451419 | 632.28101 | 30.04673 | 1.212145 | 583.0086
771.7627 | 2.6335816 | 2.6336789 | 3.0071936 | 2.5463774 | 632.24982 | 30.071936 | 1.212734 | 582.9799
771.78271 | 2.6345828 | 2.6344919 | 3.0168443 | 2.5545125 | 632.15674 | 30.168443 | 1.216608 | 582.8941
771.80273 | 2.6355836 | 2.6355417 | 3.0209155 | 2.5566635 | 632.1311 | 30.209155 | 1.217633 | 582.8704
771.82275 | 2.6365848 | 2.6365743 | 3.0209086 | 2.55667 | 632.09998 | 30.209086 | 1.217636 | 582.8417
771.84277 | 2.6375856 | 2.6376774 | 3.0208871 | 2.5566661 | 632.0423 | 30.208871 | 1.217634 | 582.7885
771.86279 | 2.6385865 | 2.6387098 | 3.0208488 | 2.5566719 | 632.12396 | 30.208488 | 1.217637 | 582.8638
771.88281 | 2.6395876 | 2.639632 | 3.0208664 | 2.5566673 | 632.06378 | 30.208664 | 1.217635 | 582.8083
771.90283 | 2.6405885 | 2.6407022 | 3.0227718 | 2.5588517 | 631.97015 | 30.227718 | 1.218675 | 582.722
771.92285 | 2.6415896 | 2.6415648 | 3.034204 | 2.5672641 | 631.90381 | 30.34204 | 1.222681 | 582.6608
771.94287 | 2.6425905 | 2.642556 | 3.0387263 | 2.5693259 | 631.9425 | 30.387263 | 1.223663 | 582.6965
771.96289 | 2.6435914 | 2.643615 | 3.0389342 | 2.5718069 | 632.04047 | 30.389342 | 1.224845 | 582.7868
771.98291 | 2.6445925 | 2.6446321 | 3.0388927 | 2.571821 | 632.07495 | 30.388927 | 1.224852 | 582.8186
772.00293 | 2.6455934 | 2.6455059 | 3.0388899 | 2.5718403 | 631.96393 | 30.388899 | 1.224861 | 582.7163
772.02295 | 2.6465945 | 2.6464748 | 3.0389338 | 2.571851 | 632.05786 | 30.389338 | 1.224866 | 582.8029
772.04297 | 2.6475954 | 2.6478069 | 3.0417349 | 2.5739982 | 632.09381 | 30.417349 | 1.225889 | 582.836
772.06299 | 2.6485963 | 2.6484318 | 3.0548966 | 2.582438 | 631.98181 | 30.548966 | 1.229908 | 582.7328
772.08301 | 2.6495974 | 2.6495414 | 3.0551138 | 2.584621 | 632.02997 | 30.551138 | 1.230948 | 582.7772
772.10303 | 2.6505983 | 2.6506796 | 3.0551538 | 2.5845954 | 632.02167 | 30.551538 | 1.230936 | 582.7695
772.12305 | 2.6515994 | 2.651721 | 3.0551579 | 2.5845635 | 632.05212 | 30.551579 | 1.23092 | 582.7976
772.14307 | 2.6526003 | 2.6524503 | 3.0551362 | 2.5845389 | 631.89252 | 30.551362 | 1.230909 | 582.6504
772.16309 | 2.6536012 | 2.6535616 | 3.0573578 | 2.5871322 | 631.99725 | 30.573578 | 1.232144 | 582.747
772.18311 | 2.6546023 | 2.6546354 | 3.0675647 | 2.5948601 | 631.92371 | 30.675647 | 1.235824 | 582.6792
772.20313 | 2.6556032 | 2.6554539 | 3.072885 | 2.5984964 | 631.92712 | 30.72885 | 1.237556 | 582.6823
772.22314 | 2.6566043 | 2.6566863 | 3.0728939 | 2.598525 | 632.09821 | 30.728939 | 1.23757 | 582.8401
772.24316 | 2.6576052 | 2.6575053 | 3.0728352 | 2.5985641 | 631.89917 | 30.728352 | 1.237588 | 582.6566
772.26318 | 2.6586061 | 2.658457 | 3.0728402 | 2.5985579 | 631.87183 | 30.728402 | 1.237585 | 582.6313
772.2832 | 2.6596072 | 2.659744 | 3.0728889 | 2.598556 | 631.91364 | 30.728889 | 1.237584 | 582.6699
772.30322 | 2.6606081 | 2.6606109 | 3.0809915 | 2.6010785 | 631.80035 | 30.809915 | 1.238786 | 582.5654
772.32324 | 2.6616092 | 2.6616292 | 3.0884287 | 2.6098595 | 631.84912 | 30.884287 | 1.242968 | 582.6104
772.34326 | 2.6626101 | 2.6625831 | 3.091804 | 2.6120601 | 631.74445 | 30.91804 | 1.244016 | 582.5139
772.36328 | 2.6636109 | 2.6635728 | 3.0918753 | 2.6142106 | 631.72327 | 30.918753 | 1.24504 | 582.4944
772.3833 | 2.6646121 | 2.6645567 | 3.0918419 | 2.6141608 | 631.79297 | 30.918419 | 1.245016 | 582.5586
772.40332 | 2.6656129 | 2.6657369 | 3.0918477 | 2.6141834 | 631.65094 | 30.918477 | 1.245027 | 582.4277
772.42334 | 2.6666141 | 2.6665721 | 3.0937374 | 2.6154804 | 631.68677 | 30.937374 | 1.245645 | 582.4607
772.44336 | 2.6676149 | 2.6675274 | 3.1040094 | 2.6235852 | 631.58282 | 31.040094 | 1.249505 | 582.3649
772.46338 | 2.6686158 | 2.6687531 | 3.1074066 | 2.6260638 | 631.73535 | 31.074066 | 1.250685 | 582.5055
772.4834 | 2.6696169 | 2.669724 | 3.1074171 | 2.6260366 | 631.6731 | 31.074171 | 1.250672 | 582.4481
772.50342 | 2.6706178 | 2.670578 | 3.1074312 | 2.6260326 | 631.63367 | 31.074312 | 1.25067 | 582.4117
772.52344 | 2.6716189 | 2.6717093 | 3.1074212 | 2.6260386 | 631.74951 | 31.074212 | 1.250673 | 582.5186
772.54346 | 2.6726198 | 2.6725476 | 3.109293 | 2.6282706 | 631.56134 | 31.09293 | 1.251736 | 582.3451
772.56348 | 2.6736207 | 2.6735449 | 3.1199143 | 2.6282578 | 631.65417 | 31.199143 | 1.25173 | 582.4306
772.5835 | 2.6746218 | 2.6746204 | 3.1199586 | 2.6366761 | 631.7392 | 31.199586 | 1.255739 | 582.5091
772.60352 | 2.6756227 | 2.675756 | 3.124902 | 2.6400704 | 631.73413 | 31.24902 | 1.257356 | 582.5044
772.62354 | 2.6766238 | 2.6765933 | 3.1271167 | 2.6418862 | 631.61237 | 31.271167 | 1.258221 | 582.3921
772.64355 | 2.6776247 | 2.6775923 | 3.1271222 | 2.6419117 | 631.66498 | 31.271222 | 1.258233 | 582.4406
772.66357 | 2.6786256 | 2.6785185 | 3.1271312 | 2.6418877 | 631.75916 | 31.271312 | 1.258222 | 582.5275
772.68359 | 2.6796267 | 2.6796224 | 3.1294799 | 2.6431761 | 631.76385 | 31.294799 | 1.258835 | 582.5318
772.70361 | 2.6806276 | 2.6805606 | 3.1385827 | 2.651577 | 631.67194 | 31.385827 | 1.262836 | 582.447
772.72363 | 2.6816287 | 2.6814933 | 3.1400204 | 2.6515925 | 631.69037 | 31.400204 | 1.262844 | 582.464
772.74365 | 2.6826296 | 2.6826546 | 3.1420162 | 2.6537218 | 631.65143 | 31.420162 | 1.263858 | 582.4281
772.76367 | 2.6836305 | 2.6836326 | 3.1420145 | 2.6537366 | 631.62518 | 31.420145 | 1.263865 | 582.4039
772.78369 | 2.6846316 | 2.6847267 | 3.1419983 | 2.6537495 | 631.58899 | 31.419983 | 1.263871 | 582.3705
772.80371 | 2.6856325 | 2.6858912 | 3.1419735 | 2.6537151 | 631.60052 | 31.419735 | 1.263854 | 582.3812
772.82373 | 2.6866336 | 2.6863863 | 3.1460202 | 2.6559281 | 631.36597 | 31.460202 | 1.264908 | 582.1649
772.84375 | 2.6876345 | 2.6876051 | 3.1587234 | 2.6646616 | 631.52509 | 31.587234 | 1.269068 | 582.3116
772.86377 | 2.6886353 | 2.6885891 | 3.1587858 | 2.6671271 | 631.56152 | 31.587858 | 1.270242 | 582.3452
772.88379 | 2.6896365 | 2.6896305 | 3.1587744 | 2.6671505 | 631.47803 | 31.587744 | 1.270253 | 582.2682
772.90381 | 2.6906374 | 2.6906564 | 3.1587503 | 2.6671147 | 631.52612 | 31.587503 | 1.270236 | 582.3126
772.92383 | 2.6916385 | 2.691678 | 3.1587431 | 2.6671126 | 631.62207 | 31.587431 | 1.270235 | 582.4011
772.94385 | 2.6926394 | 2.692755 | 3.1616321 | 2.6693261 | 631.51215 | 31.616321 | 1.271289 | 582.2997
772.96387 | 2.6936402 | 2.6936278 | 3.1712112 | 2.6773667 | 631.50842 | 31.712112 | 1.275119 | 582.2963
772.98389 | 2.6946414 | 2.6948605 | 3.175951 | 2.6808 | 631.42987 | 31.75951 | 1.276754 | 582.2238
773.00391 | 2.6956422 | 2.6955779 | 3.1786373 | 2.6832974 | 631.3114 | 31.786373 | 1.277943 | 582.1146
773.02393 | 2.6966434 | 2.6965771 | 3.1786799 | 2.6833239 | 631.30811 | 31.786799 | 1.277956 | 582.1116
773.04395 | 2.6976442 | 2.6977625 | 3.1786573 | 2.6832542 | 631.40295 | 31.786573 | 1.277923 | 582.199
773.06396 | 2.6986451 | 2.6986165 | 3.1786921 | 2.6832876 | 631.3576 | 31.786921 | 1.277939 | 582.1572
773.08398 | 2.6996462 | 2.6997488 | 3.1811776 | 2.6845441 | 631.39752 | 31.811776 | 1.278537 | 582.194
773.104 | 2.7006471 | 2.7007201 | 3.1914611 | 2.6938763 | 631.29913 | 31.914611 | 1.282982 | 582.1033
773.12402 | 2.7016482 | 2.701663 | 3.1926908 | 2.6938572 | 631.21625 | 31.926908 | 1.282972 | 582.0269
773.14404 | 2.7026491 | 2.7027717 | 3.1986763 | 2.6956816 | 631.164 | 31.986763 | 1.283841 | 581.9787
773.16406 | 2.70365 | 2.7037597 | 3.201443 | 2.6981964 | 631.17896 | 32.01443 | 1.285039 | 581.9925
773.18408 | 2.7046511 | 2.7046764 | 3.2026935 | 2.7003922 | 631.15411 | 32.026935 | 1.286085 | 581.9696
773.2041 | 2.705652 | 2.7057118 | 3.2072029 | 2.7029333 | 631.17444 | 32.072029 | 1.287295 | 581.9883
773.22412 | 2.7066531 | 2.7065942 | 3.2079482 | 2.7053289 | 631.18793 | 32.079482 | 1.288436 | 582.0007
773.24414 | 2.707654 | 2.707633 | 3.2110488 | 2.7063079 | 631.23529 | 32.110488 | 1.288902 | 582.0444
773.26416 | 2.7086549 | 2.7087319 | 3.2110548 | 2.7084966 | 631.15887 | 32.110548 | 1.289945 | 581.9739
773.28418 | 2.709656 | 2.7094812 | 3.211056 | 2.7084656 | 631.125 | 32.11056 | 1.28993 | 581.9427
773.3042 | 2.7106569 | 2.7106216 | 3.2110338 | 2.7084832 | 631.27557 | 32.110338 | 1.289938 | 582.0816
773.32422 | 2.711658 | 2.7116451 | 3.2126191 | 2.7097244 | 631.28931 | 32.126191 | 1.290529 | 582.0942
773.34424 | 2.7126589 | 2.7128825 | 3.2242301 | 2.718142 | 631.22351 | 32.242301 | 1.294538 | 582.0335
773.36426 | 2.7136598 | 2.7135971 | 3.2256951 | 2.7203326 | 631.24976 | 32.256951 | 1.295582 | 582.0578
773.38428 | 2.7146609 | 2.7147422 | 3.2288041 | 2.7228618 | 631.29022 | 32.288041 | 1.296786 | 582.0951
773.4043 | 2.7156618 | 2.7155237 | 3.2287507 | 2.7228603 | 631.10022 | 32.287507 | 1.296785 | 581.9199
773.42432 | 2.7166629 | 2.7166762 | 3.2287893 | 2.7228622 | 631.1283 | 32.287893 | 1.296786 | 581.9458
773.44434 | 2.7176638 | 2.7176244 | 3.2287793 | 2.7228377 | 631.14832 | 32.287793 | 1.296775 | 581.9642
773.46436 | 2.7186646 | 2.7187791 | 3.2384965 | 2.7238007 | 631.28027 | 32.384965 | 1.297233 | 582.0859
773.48438 | 2.7196658 | 2.7197633 | 3.2411308 | 2.7325325 | 631.11713 | 32.411308 | 1.301392 | 581.9355
773.50439 | 2.7206666 | 2.7207022 | 3.2431624 | 2.7346687 | 631.05316 | 32.431624 | 1.302409 | 581.8765
773.52441 | 2.7216678 | 2.7216208 | 3.2431002 | 2.734699 | 631.04718 | 32.431002 | 1.302424 | 581.871
773.54443 | 2.7226686 | 2.7225475 | 3.2431891 | 2.7346656 | 631.05774 | 32.431891 | 1.302408 | 581.8807
773.56445 | 2.7236695 | 2.7237902 | 3.243175 | 2.7346816 | 631.21252 | 32.43175 | 1.302415 | 582.0234
773.58447 | 2.7246706 | 2.7247317 | 3.247479 | 2.7372077 | 631.0824 | 32.47479 | 1.303618 | 581.9034
773.60449 | 2.7256715 | 2.7254822 | 3.2611692 | 2.745261 | 631.12134 | 32.611692 | 1.307454 | 581.9393
773.62451 | 2.7266726 | 2.7265918 | 3.2615056 | 2.748095 | 631.17224 | 32.615056 | 1.308804 | 581.9863
773.64453 | 2.7276735 | 2.7277818 | 3.2615633 | 2.7490325 | 631.15045 | 32.615633 | 1.30925 | 581.9662
773.66455 | 2.7286744 | 2.7286966 | 3.2615473 | 2.748991 | 631.01263 | 32.615473 | 1.30923 | 581.8391
773.68457 | 2.7296755 | 2.7296133 | 3.2615414 | 2.7490256 | 630.93896 | 32.615414 | 1.309247 | 581.7712
773.70459 | 2.7306764 | 2.7308052 | 3.2649686 | 2.7515399 | 630.92773 | 32.649686 | 1.310444 | 581.7608
773.72461 | 2.7316775 | 2.7316451 | 3.2755687 | 2.7586679 | 630.93689 | 32.755687 | 1.313839 | 581.7693
773.74463 | 2.7326784 | 2.7328458 | 3.2773981 | 2.760854 | 630.88367 | 32.773981 | 1.31488 | 581.7202
773.76465 | 2.7336793 | 2.733686 | 3.2804756 | 2.7629697 | 630.83655 | 32.804756 | 1.315888 | 581.6767
773.78467 | 2.7346804 | 2.7349057 | 3.2805166 | 2.7629614 | 630.86145 | 32.805166 | 1.315884 | 581.6997
773.80469 | 2.7356813 | 2.7356067 | 3.2804956 | 2.7629592 | 630.68768 | 32.804956 | 1.315883 | 581.5395
773.82471 | 2.7366824 | 2.7366426 | 3.280504 | 2.7629545 | 630.79358 | 32.80504 | 1.315881 | 581.6371
773.84473 | 2.7376833 | 2.7376966 | 3.2842069 | 2.7657609 | 630.79242 | 32.842069 | 1.317217 | 581.6361
773.86475 | 2.7386842 | 2.738791 | 3.2936003 | 2.7738166 | 630.94818 | 32.936003 | 1.321054 | 581.7797
773.88477 | 2.7396853 | 2.7397904 | 3.2970567 | 2.776001 | 630.83429 | 32.970567 | 1.322094 | 581.6747
773.90479 | 2.7406862 | 2.7408116 | 3.2998109 | 2.778491 | 630.79834 | 32.998109 | 1.32328 | 581.6415
773.9248 | 2.7416873 | 2.7416363 | 3.2998059 | 2.7784915 | 630.77179 | 32.998059 | 1.32328 | 581.617
773.94482 | 2.7426882 | 2.7427843 | 3.2998614 | 2.7785058 | 630.79352 | 32.998614 | 1.323287 | 581.6371
773.96484 | 2.7436891 | 2.7437303 | 3.2998214 | 2.7784791 | 630.75366 | 32.998214 | 1.323274 | 581.6003
773.98486 | 2.7446902 | 2.7446618 | 3.3020167 | 2.7786431 | 630.67444 | 33.020167 | 1.323352 | 581.5273
774.00488 | 2.7456911 | 2.7457268 | 3.3032129 | 2.7809052 | 630.74457 | 33.032129 | 1.32443 | 581.5919
774.0249 | 2.7466922 | 2.7469006 | 3.315995 | 2.7906225 | 630.65601 | 33.15995 | 1.329058 | 581.5103
774.04492 | 2.7476931 | 2.747695 | 3.3194301 | 2.7915478 | 630.55762 | 33.194301 | 1.329498 | 581.4196
774.06494 | 2.7486939 | 2.7486799 | 3.3194125 | 2.793422 | 630.62415 | 33.194125 | 1.330391 | 581.4809
774.08496 | 2.7496951 | 2.7497182 | 3.3194385 | 2.7933848 | 630.59534 | 33.194385 | 1.330373 | 581.4543
774.10498 | 2.7506959 | 2.7508197 | 3.3194325 | 2.7933836 | 630.57361 | 33.194325 | 1.330373 | 581.4343
774.125 | 2.7516971 | 2.7518744 | 3.3201056 | 2.7946482 | 630.60938 | 33.201056 | 1.330975 | 581.4673
774.14502 | 2.7526979 | 2.7527506 | 3.3308687 | 2.8034005 | 630.61737 | 33.308687 | 1.335143 | 581.4746
774.16504 | 2.7536988 | 2.7538593 | 3.3334546 | 2.8055193 | 630.6189 | 33.334546 | 1.336152 | 581.4761
774.18506 | 2.7546999 | 2.754689 | 3.3334353 | 2.8054967 | 630.48761 | 33.334353 | 1.336142 | 581.355
774.20508 | 2.7557008 | 2.7557206 | 3.3333926 | 2.805541 | 630.53223 | 33.333926 | 1.336163 | 581.3961
774.2251 | 2.7567019 | 2.7568624 | 3.3334672 | 2.8055069 | 630.53802 | 33.334672 | 1.336147 | 581.4015
774.24512 | 2.7577028 | 2.7577934 | 3.3368669 | 2.8080063 | 630.37854 | 33.368669 | 1.337337 | 581.2544
774.26514 | 2.7587037 | 2.7586582 | 3.3471334 | 2.8165498 | 630.45001 | 33.471334 | 1.341406 | 581.3203
774.28516 | 2.7597048 | 2.7597311 | 3.3505082 | 2.8187287 | 630.37732 | 33.505082 | 1.342444 | 581.2533
774.30518 | 2.7607057 | 2.7607658 | 3.3536413 | 2.8208728 | 630.58337 | 33.536413 | 1.343465 | 581.4433
774.3252 | 2.7617068 | 2.7617548 | 3.3536801 | 2.8208601 | 630.52496 | 33.536801 | 1.343459 | 581.3894
774.34521 | 2.7627077 | 2.7627182 | 3.3536482 | 2.8208761 | 630.57587 | 33.536482 | 1.343466 | 581.4364
774.36523 | 2.7637086 | 2.7637444 | 3.3536272 | 2.8209078 | 630.56818 | 33.536272 | 1.343481 | 581.4293
774.38525 | 2.7647097 | 2.7647123 | 3.3552268 | 2.8224473 | 630.43774 | 33.552268 | 1.344215 | 581.309
774.40527 | 2.7657106 | 2.7657547 | 3.3692288 | 2.8308892 | 630.48895 | 33.692288 | 1.348235 | 581.3562
774.42529 | 2.7667117 | 2.7668102 | 3.3692155 | 2.8330185 | 630.44122 | 33.692155 | 1.349249 | 581.3122
774.44531 | 2.7677126 | 2.7678037 | 3.3692298 | 2.8330326 | 630.33813 | 33.692298 | 1.349256 | 581.2172
774.46533 | 2.7687135 | 2.7687383 | 3.369148 | 2.8330028 | 630.37494 | 33.69148 | 1.349242 | 581.2511
774.48535 | 2.7697146 | 2.7698755 | 3.3691878 | 2.8330073 | 630.32635 | 33.691878 | 1.349244 | 581.2063
774.50537 | 2.7707155 | 2.7707119 | 3.3699064 | 2.8339682 | 630.30853 | 33.699064 | 1.349701 | 581.1899
774.52539 | 2.7717166 | 2.7718332 | 3.3822963 | 2.8435955 | 630.31537 | 33.822963 | 1.354287 | 581.1962
774.54541 | 2.7727175 | 2.7728066 | 3.3854187 | 2.8457837 | 630.28577 | 33.854187 | 1.355329 | 581.1689
774.56543 | 2.7737184 | 2.773788 | 3.3887935 | 2.8479276 | 630.39026 | 33.887935 | 1.35635 | 581.2652
774.58545 | 2.7747195 | 2.7746661 | 3.3887682 | 2.8479314 | 630.20001 | 33.887682 | 1.356352 | 581.0898
774.60547 | 2.7757204 | 2.7756333 | 3.3887544 | 2.8479388 | 630.24554 | 33.887544 | 1.356355 | 581.1318
774.62549 | 2.7767215 | 2.7767587 | 3.3893502 | 2.847918 | 630.18005 | 33.893502 | 1.356345 | 581.0714
774.64551 | 2.7777224 | 2.777899 | 3.3903813 | 2.8491724 | 630.17767 | 33.903813 | 1.356943 | 581.0692
774.66553 | 2.7787232 | 2.7788944 | 3.4040723 | 2.8576066 | 630.16925 | 34.040723 | 1.360959 | 581.0614
774.68555 | 2.7797244 | 2.7796586 | 3.4062982 | 2.8597541 | 630.01752 | 34.062982 | 1.361982 | 580.9215
774.70557 | 2.7807252 | 2.7808502 | 3.4062905 | 2.8627946 | 630.03223 | 34.062905 | 1.36343 | 580.9351
774.72559 | 2.7817264 | 2.7818012 | 3.4062524 | 2.8628516 | 629.99066 | 34.062524 | 1.363457 | 580.8968
774.74561 | 2.7827272 | 2.7829182 | 3.406297 | 2.8628197 | 630.02594 | 34.06297 | 1.363442 | 580.9293
774.76563 | 2.7837281 | 2.7838485 | 3.4081354 | 2.8638272 | 629.88892 | 34.081354 | 1.363922 | 580.803
774.78564 | 2.7847292 | 2.7848749 | 3.4177561 | 2.8718221 | 629.75366 | 34.177561 | 1.36773 | 580.6782
774.80566 | 2.7857301 | 2.7858343 | 3.4211612 | 2.8740187 | 629.8313 | 34.211612 | 1.368776 | 580.7498
774.82568 | 2.7867312 | 2.78666 | 3.4211659 | 2.8740053 | 629.77289 | 34.211659 | 1.368769 | 580.696
774.8457 | 2.7877321 | 2.7877119 | 3.4211576 | 2.8740108 | 629.97131 | 34.211576 | 1.368772 | 580.8789
774.86572 | 2.788733 | 2.7887597 | 3.4211292 | 2.8740082 | 630.03741 | 34.211292 | 1.368771 | 580.9399
774.88574 | 2.7897341 | 2.7896793 | 3.4246159 | 2.8762217 | 629.96069 | 34.246159 | 1.369825 | 580.8691
774.90576 | 2.790735 | 2.7908638 | 3.4346051 | 2.8762164 | 629.95087 | 34.346051 | 1.369823 | 580.8601
774.92578 | 2.7917361 | 2.7917614 | 3.4370818 | 2.8848786 | 629.72308 | 34.370818 | 1.373948 | 580.65
774.9458 | 2.792737 | 2.7928398 | 3.4411492 | 2.8866861 | 629.85681 | 34.411492 | 1.374809 | 580.7734
774.96582 | 2.7937379 | 2.7936604 | 3.4412014 | 2.8895786 | 629.77209 | 34.412014 | 1.376186 | 580.6952
774.98584 | 2.794739 | 2.7948537 | 3.4412122 | 2.8895659 | 629.7514 | 34.412122 | 1.37618 | 580.6762
775.00586 | 2.7957399 | 2.7957871 | 3.4412324 | 2.88954 | 629.76416 | 34.412324 | 1.376168 | 580.6879
775.02588 | 2.796741 | 2.7966602 | 3.4423504 | 2.8905325 | 629.79492 | 34.423504 | 1.376641 | 580.7163
775.0459 | 2.7977419 | 2.7977767 | 3.452013 | 2.8986306 | 629.92389 | 34.52013 | 1.380497 | 580.8352
775.06592 | 2.7987428 | 2.7988091 | 3.4554477 | 2.901118 | 629.7876 | 34.554477 | 1.381682 | 580.7095
775.08594 | 2.7997439 | 2.8000357 | 3.4579611 | 2.9033194 | 629.74084 | 34.579611 | 1.382731 | 580.6664
775.10596 | 2.8007448 | 2.8006692 | 3.4579172 | 2.903316 | 629.69806 | 34.579172 | 1.382729 | 580.627
775.12598 | 2.8017459 | 2.8018699 | 3.4579077 | 2.9033492 | 629.79993 | 34.579077 | 1.382745 | 580.7209
775.146 | 2.8027468 | 2.8028023 | 3.4595559 | 2.9038773 | 629.74829 | 34.595559 | 1.382996 | 580.6733
775.16602 | 2.8037477 | 2.8038278 | 3.4706554 | 2.9045086 | 629.75201 | 34.706554 | 1.383297 | 580.6767
775.18604 | 2.8047488 | 2.8046706 | 3.4741483 | 2.9133635 | 629.72101 | 34.741483 | 1.387514 | 580.6481
775.20605 | 2.8057497 | 2.8057909 | 3.4741356 | 2.9152033 | 629.73889 | 34.741356 | 1.38839 | 580.6646
775.22607 | 2.8067508 | 2.8069313 | 3.4740844 | 2.9151945 | 629.62299 | 34.740844 | 1.388386 | 580.5578
775.24609 | 2.8077517 | 2.8078909 | 3.4741025 | 2.9151866 | 629.52167 | 34.741025 | 1.388382 | 580.4643
775.26611 | 2.8087525 | 2.8086295 | 3.4741077 | 2.9151645 | 629.55072 | 34.741077 | 1.388372 | 580.4911
775.28613 | 2.8097537 | 2.8099604 | 3.477273 | 2.917371 | 629.72131 | 34.77273 | 1.389423 | 580.6484
775.30615 | 2.8107545 | 2.8105485 | 3.4875293 | 2.9254637 | 629.62317 | 34.875293 | 1.393277 | 580.5579
775.32617 | 2.8117557 | 2.8118262 | 3.4919667 | 2.9255044 | 629.71405 | 34.919667 | 1.393296 | 580.6417
775.34619 | 2.8127565 | 2.8128252 | 3.4919178 | 2.9292247 | 629.56897 | 34.919178 | 1.395068 | 580.5079
775.36621 | 2.8137574 | 2.8137493 | 3.4918988 | 2.929245 | 629.55402 | 34.918988 | 1.395078 | 580.4942
775.38623 | 2.8147585 | 2.8148248 | 3.4919093 | 2.9292059 | 629.55133 | 34.919093 | 1.395059 | 580.4917
775.40625 | 2.8157594 | 2.8158648 | 3.4919076 | 2.9292119 | 629.61212 | 34.919076 | 1.395062 | 580.5477
775.42627 | 2.8167605 | 2.8167982 | 3.5036471 | 2.9313457 | 629.63403 | 35.036471 | 1.396078 | 580.5679
775.44629 | 2.8177614 | 2.8179708 | 3.5086784 | 2.9412179 | 629.54651 | 35.086784 | 1.40078 | 580.4872
775.46631 | 2.8187623 | 2.8186314 | 3.5118504 | 2.9419241 | 629.3457 | 35.118504 | 1.401116 | 580.3021
775.48633 | 2.8197634 | 2.8197529 | 3.5118196 | 2.9444411 | 629.49438 | 35.118196 | 1.402315 | 580.4392
775.50635 | 2.8207643 | 2.820797 | 3.5118339 | 2.9444118 | 629.50677 | 35.118339 | 1.402301 | 580.4506
775.52637 | 2.8217654 | 2.8220739 | 3.5118365 | 2.9444199 | 629.39136 | 35.118365 | 1.402305 | 580.3442
775.54639 | 2.8227663 | 2.8227928 | 3.5143666 | 2.945714 | 629.27374 | 35.143666 | 1.402921 | 580.2357
775.56641 | 2.8237672 | 2.8238144 | 3.5229828 | 2.9540958 | 629.29645 | 35.229828 | 1.406913 | 580.2567
775.58643 | 2.8247683 | 2.8249273 | 3.5270152 | 2.9562232 | 629.25885 | 35.270152 | 1.407926 | 580.222
775.60645 | 2.8257692 | 2.8258295 | 3.5270429 | 2.956203 | 629.20886 | 35.270429 | 1.407917 | 580.1759
775.62646 | 2.8267703 | 2.8268774 | 3.5269883 | 2.9562175 | 629.18359 | 35.269883 | 1.407924 | 580.1526
775.64648 | 2.8277712 | 2.82792 | 3.5270634 | 2.956213 | 629.2132 | 35.270634 | 1.407922 | 580.1799
775.6665 | 2.8287721 | 2.8290224 | 3.5310671 | 2.9583259 | 629.17786 | 35.310671 | 1.408928 | 580.1473
775.68652 | 2.8297732 | 2.8298476 | 3.5410702 | 2.9583442 | 629.185 | 35.410702 | 1.408937 | 580.1539
775.70654 | 2.8307741 | 2.8307853 | 3.545089 | 2.9668224 | 629.22784 | 35.45089 | 1.412974 | 580.1934
775.72656 | 2.8317752 | 2.8318217 | 3.5466182 | 2.9714105 | 629.24603 | 35.466182 | 1.41516 | 580.2102
775.74658 | 2.8327761 | 2.8328967 | 3.5488763 | 2.971415 | 629.30945 | 35.488763 | 1.415162 | 580.2686
775.7666 | 2.833777 | 2.8338923 | 3.5523078 | 2.9759071 | 629.23297 | 35.523078 | 1.417301 | 580.1981
775.78662 | 2.8347781 | 2.8348498 | 3.5559826 | 2.9761276 | 629.27014 | 35.559826 | 1.417406 | 580.2324
775.80664 | 2.835779 | 2.8359237 | 3.5587862 | 2.9806795 | 629.33044 | 35.587862 | 1.419574 | 580.288
775.82666 | 2.8367801 | 2.836915 | 3.5600133 | 2.9820096 | 629.23096 | 35.600133 | 1.420207 | 580.1963
775.84668 | 2.837781 | 2.8376944 | 3.5632026 | 2.9839256 | 629.13763 | 35.632026 | 1.42112 | 580.1102
775.8667 | 2.8387818 | 2.8389308 | 3.5661674 | 2.9863837 | 629.09235 | 35.661674 | 1.422291 | 580.0685
775.88672 | 2.839783 | 2.8398182 | 3.5662365 | 2.9866095 | 629.09827 | 35.662365 | 1.422398 | 580.0739
775.90674 | 2.8407838 | 2.8408942 | 3.5662222 | 2.9865589 | 629.12006 | 35.662222 | 1.422374 | 580.094
775.92676 | 2.841785 | 2.8417377 | 3.5662341 | 2.9865947 | 629.13342 | 35.662341 | 1.422391 | 580.1063
775.94678 | 2.8427858 | 2.8427055 | 3.5678208 | 2.9878843 | 629.07764 | 35.678208 | 1.423005 | 580.0549
775.9668 | 2.8437867 | 2.8439591 | 3.5771351 | 2.9959273 | 629.04138 | 35.771351 | 1.426836 | 580.0215
775.98682 | 2.8447878 | 2.8449073 | 3.5806217 | 2.9984806 | 629.04187 | 35.806217 | 1.428052 | 580.0219
776.00684 | 2.8457887 | 2.8458111 | 3.58412 | 3.0009329 | 629.05096 | 35.8412 | 1.42922 | 580.0303
776.02686 | 2.8467898 | 2.8467844 | 3.5841718 | 3.0009925 | 628.96075 | 35.841718 | 1.429248 | 579.9471
776.04688 | 2.8477907 | 2.8478997 | 3.584116 | 3.0009577 | 629.0343 | 35.84116 | 1.429232 | 580.0149
776.06689 | 2.8487916 | 2.8490062 | 3.5868845 | 3.0009744 | 628.88165 | 35.868845 | 1.42924 | 579.8742
776.08691 | 2.8497927 | 2.8498001 | 3.5960391 | 3.0022204 | 628.78119 | 35.960391 | 1.429833 | 579.7816
776.10693 | 2.8507936 | 2.850775 | 3.5995481 | 3.0115094 | 628.83386 | 35.995481 | 1.434257 | 579.8301
776.12695 | 2.8517947 | 2.8517504 | 3.5995698 | 3.0128791 | 628.89703 | 35.995698 | 1.434909 | 579.8884
776.14697 | 2.8527956 | 2.8530321 | 3.5995784 | 3.0128744 | 628.98969 | 35.995784 | 1.434907 | 579.9738
776.16699 | 2.8537965 | 2.8538399 | 3.5995867 | 3.0128999 | 628.85919 | 35.995867 | 1.434919 | 579.8535
776.18701 | 2.8547976 | 2.8547289 | 3.6000109 | 3.0128875 | 628.80035 | 36.000109 | 1.434913 | 579.7992
776.20703 | 2.8557985 | 2.8560987 | 3.600527 | 3.0140281 | 628.83801 | 36.00527 | 1.435457 | 579.8339
776.22705 | 2.8567996 | 2.8569646 | 3.613008 | 3.0237377 | 628.61707 | 36.13008 | 1.440081 | 579.6302
776.24707 | 2.8578005 | 2.8580456 | 3.616364 | 3.0259037 | 628.58209 | 36.16364 | 1.441112 | 579.598
776.26709 | 2.8588014 | 2.8587537 | 3.6195025 | 3.0281072 | 628.56824 | 36.195025 | 1.442162 | 579.5852
776.28711 | 2.8598025 | 2.8599548 | 3.619504 | 3.02809 | 628.63934 | 36.19504 | 1.442154 | 579.6508
776.30713 | 2.8608034 | 2.8609946 | 3.6194658 | 3.0280828 | 628.57581 | 36.194658 | 1.44215 | 579.5922
776.32715 | 2.8618045 | 2.8617179 | 3.6220446 | 3.0281219 | 628.51312 | 36.220446 | 1.442169 | 579.5344
776.34717 | 2.8628054 | 2.8629751 | 3.6311183 | 3.029331 | 628.60693 | 36.311183 | 1.442745 | 579.6209
776.36719 | 2.8638062 | 2.8639331 | 3.6354194 | 3.0382833 | 628.51453 | 36.354194 | 1.447008 | 579.5357
776.38721 | 2.8648074 | 2.8648615 | 3.6382313 | 3.0419207 | 628.46265 | 36.382313 | 1.448741 | 579.4878
776.40723 | 2.8658082 | 2.865962 | 3.6382227 | 3.0424242 | 628.53204 | 36.382227 | 1.44898 | 579.5518
776.42725 | 2.8668094 | 2.8667042 | 3.6382251 | 3.0424423 | 628.42493 | 36.382251 | 1.448989 | 579.4531
776.44727 | 2.8678102 | 2.8677495 | 3.6382084 | 3.042428 | 628.47186 | 36.382084 | 1.448982 | 579.4963
776.46729 | 2.8688111 | 2.8689559 | 3.6397238 | 3.0433278 | 628.5683 | 36.397238 | 1.449411 | 579.5853
776.4873 | 2.8698123 | 2.869904 | 3.6494195 | 3.0517936 | 628.45502 | 36.494195 | 1.453443 | 579.4808
776.50732 | 2.8708131 | 2.8708434 | 3.6528375 | 3.054204 | 628.44666 | 36.528375 | 1.454591 | 579.4731
776.52734 | 2.8718143 | 2.8718123 | 3.6528449 | 3.0542269 | 628.44202 | 36.528449 | 1.454602 | 579.4688
776.54736 | 2.8728151 | 2.8728652 | 3.6528399 | 3.0542161 | 628.56689 | 36.528399 | 1.454596 | 579.584
776.56738 | 2.873816 | 2.8739614 | 3.6528463 | 3.054209 | 628.55811 | 36.528463 | 1.454593 | 579.5759
776.5874 | 2.8748171 | 2.8748198 | 3.6562858 | 3.0563715 | 628.43677 | 36.562858 | 1.455623 | 579.464
776.60742 | 2.875818 | 2.8759546 | 3.666748 | 3.0563805 | 628.47186 | 36.66748 | 1.455627 | 579.4963
776.62744 | 2.8768191 | 2.8769677 | 3.6668088 | 3.0651021 | 628.37964 | 36.668088 | 1.459781 | 579.4113
776.64746 | 2.87782 | 2.8780298 | 3.6718395 | 3.0685134 | 628.34595 | 36.718395 | 1.461406 | 579.3802
776.66748 | 2.8788209 | 2.8788757 | 3.6718163 | 3.0684612 | 628.32831 | 36.718163 | 1.461381 | 579.364
776.6875 | 2.879822 | 2.8799057 | 3.671844 | 3.0685143 | 628.31946 | 36.71844 | 1.461406 | 579.3558
776.70752 | 2.8808229 | 2.8808184 | 3.6718574 | 3.0685022 | 628.27496 | 36.718574 | 1.4614 | 579.3148
776.72754 | 2.881824 | 2.8819432 | 3.674288 | 3.0710313 | 628.30341 | 36.74288 | 1.462605 | 579.341
776.74756 | 2.8828249 | 2.8829463 | 3.6864591 | 3.0793929 | 628.18573 | 36.864591 | 1.466587 | 579.2325
776.76758 | 2.8838258 | 2.8838038 | 3.6901722 | 3.0794194 | 628.01843 | 36.901722 | 1.4666 | 579.0782
776.7876 | 2.8848269 | 2.8850086 | 3.6930034 | 3.0853484 | 628.14972 | 36.930034 | 1.469423 | 579.1993
776.80762 | 2.8858278 | 2.885844 | 3.6929722 | 3.0853655 | 628.09625 | 36.929722 | 1.469432 | 579.15
776.82764 | 2.8868289 | 2.8869495 | 3.692997 | 3.0853727 | 628.06232 | 36.92997 | 1.469435 | 579.1187
776.84766 | 2.8878298 | 2.8879738 | 3.6929784 | 3.0853577 | 628.12396 | 36.929784 | 1.469428 | 579.1755
776.86768 | 2.8888307 | 2.888864 | 3.6945918 | 3.0865602 | 627.92523 | 36.945918 | 1.470001 | 578.9923
776.8877 | 2.8898318 | 2.8898766 | 3.7048686 | 3.0949521 | 628.00848 | 37.048686 | 1.473997 | 579.0691
776.90771 | 2.8908327 | 2.8908498 | 3.7082677 | 3.0971577 | 627.99817 | 37.082677 | 1.475048 | 579.0596
776.92773 | 2.8918338 | 2.8918357 | 3.708308 | 3.0972013 | 627.91797 | 37.08308 | 1.475068 | 578.9856
776.94775 | 2.8928347 | 2.8928325 | 3.708277 | 3.0971706 | 628.06482 | 37.08277 | 1.475054 | 579.121
776.96777 | 2.8938355 | 2.8938494 | 3.7082622 | 3.0971644 | 628.04095 | 37.082622 | 1.475051 | 579.099
776.98779 | 2.8948367 | 2.8949437 | 3.7122698 | 3.0971599 | 627.92596 | 37.122698 | 1.475049 | 578.993
777.00781 | 2.8958375 | 2.8960369 | 3.721931 | 3.1049654 | 627.88062 | 37.21931 | 1.478766 | 578.9512
777.02783 | 2.8968387 | 2.8966112 | 3.7253175 | 3.108084 | 627.85663 | 37.253175 | 1.480251 | 578.929
777.04785 | 2.8978395 | 2.8980815 | 3.7253752 | 3.1099906 | 627.99652 | 37.253752 | 1.481159 | 579.058
777.06787 | 2.8988404 | 2.8988786 | 3.725358 | 3.1099722 | 627.85175 | 37.25358 | 1.481151 | 578.9245
777.08789 | 2.8998415 | 2.899879 | 3.725363 | 3.1099641 | 627.87891 | 37.25363 | 1.481147 | 578.9496
777.10791 | 2.9008424 | 2.9009886 | 3.7253764 | 3.1100092 | 627.8092 | 37.253764 | 1.481168 | 578.8853
777.12793 | 2.9018435 | 2.902071 | 3.7290797 | 3.1127791 | 627.70398 | 37.290797 | 1.482488 | 578.7883
777.14795 | 2.9028444 | 2.9029121 | 3.7428041 | 3.1224308 | 627.70264 | 37.428041 | 1.487084 | 578.7871
777.16797 | 2.9038453 | 2.9039624 | 3.7440472 | 3.1246357 | 627.58771 | 37.440472 | 1.488134 | 578.6811
777.18799 | 2.9048464 | 2.9049072 | 3.7474246 | 3.1271055 | 627.49817 | 37.474246 | 1.489311 | 578.5985
777.20801 | 2.9058473 | 2.9059269 | 3.7474391 | 3.1270912 | 627.43866 | 37.474391 | 1.489304 | 578.5436
777.22803 | 2.9068484 | 2.9069569 | 3.7474232 | 3.1271172 | 627.41302 | 37.474232 | 1.489316 | 578.52
777.24805 | 2.9078493 | 2.9078748 | 3.7497368 | 3.1271422 | 627.55084 | 37.497368 | 1.489328 | 578.6471
777.26807 | 2.9088502 | 2.9088953 | 3.7499437 | 3.128269 | 627.43414 | 37.499437 | 1.489865 | 578.5395
777.28809 | 2.9098513 | 2.9098613 | 3.7602327 | 3.136786 | 627.41925 | 37.602327 | 1.493921 | 578.5257
777.30811 | 2.9108522 | 2.9108443 | 3.7651982 | 3.140156 | 627.33905 | 37.651982 | 1.495526 | 578.4518
777.32813 | 2.9118533 | 2.9118073 | 3.7651739 | 3.1401598 | 627.33954 | 37.651739 | 1.495528 | 578.4522
777.34814 | 2.9128542 | 2.9129839 | 3.7651763 | 3.1401677 | 627.51563 | 37.651763 | 1.495532 | 578.6146
777.36816 | 2.9138551 | 2.9141502 | 3.7651887 | 3.1401296 | 627.44556 | 37.651887 | 1.495513 | 578.55
777.38818 | 2.9148562 | 2.9149258 | 3.7652314 | 3.1401646 | 627.37897 | 37.652314 | 1.49553 | 578.4886
777.4082 | 2.9158571 | 2.9159322 | 3.7667527 | 3.1423945 | 627.30969 | 37.667527 | 1.496592 | 578.4247
777.42822 | 2.9168582 | 2.9169054 | 3.7817407 | 3.152679 | 627.30579 | 37.817407 | 1.50149 | 578.4211
777.44824 | 2.9178591 | 2.917891 | 3.7848151 | 3.1553009 | 627.29364 | 37.848151 | 1.502739 | 578.4099
777.46826 | 2.91886 | 2.9188871 | 3.7848649 | 3.1553128 | 627.27972 | 37.848649 | 1.502745 | 578.3971
777.48828 | 2.9198611 | 2.919929 | 3.7848282 | 3.1552954 | 627.21326 | 37.848282 | 1.502736 | 578.3358
777.5083 | 2.920862 | 2.9208884 | 3.7848072 | 3.1552734 | 627.19446 | 37.848072 | 1.502726 | 578.3185
777.52832 | 2.9218631 | 2.9219112 | 3.7879732 | 3.1578648 | 627.26941 | 37.879732 | 1.50396 | 578.3876
777.54834 | 2.922864 | 2.9229152 | 3.7956862 | 3.1649387 | 627.28009 | 37.956862 | 1.507329 | 578.3974
777.56836 | 2.9238648 | 2.9240615 | 3.7991536 | 3.1671312 | 627.15106 | 37.991536 | 1.508373 | 578.2785
777.58838 | 2.924866 | 2.924727 | 3.7991354 | 3.167181 | 627.17303 | 37.991354 | 1.508397 | 578.2987
777.6084 | 2.9258668 | 2.9257901 | 3.799159 | 3.1671298 | 627.12415 | 37.99159 | 1.508373 | 578.2536
777.62842 | 2.926868 | 2.9268205 | 3.7991383 | 3.1671941 | 627.17889 | 37.991383 | 1.508403 | 578.3041
777.64844 | 2.9278688 | 2.9280391 | 3.803545 | 3.1699781 | 627.18994 | 38.03545 | 1.509729 | 578.3143
777.66846 | 2.9288697 | 2.92909 | 3.8119068 | 3.1699765 | 627.11566 | 38.119068 | 1.509728 | 578.2458
777.68848 | 2.9298708 | 2.9299626 | 3.8184266 | 3.180624 | 627.04742 | 38.184266 | 1.514799 | 578.1829
777.7085 | 2.9308717 | 2.9309945 | 3.8215961 | 3.1835842 | 627.03986 | 38.215961 | 1.516209 | 578.1759
777.72852 | 2.9318728 | 2.9319408 | 3.8240876 | 3.1851637 | 626.91058 | 38.240876 | 1.516961 | 578.0567
777.74854 | 2.9328737 | 2.9329562 | 3.8265195 | 3.1873226 | 626.953 | 38.265195 | 1.51799 | 578.0958
777.76855 | 2.9338746 | 2.9340215 | 3.8305962 | 3.1898234 | 626.79773 | 38.305962 | 1.519181 | 577.9527
777.78857 | 2.9348757 | 2.935168 | 3.8315129 | 3.1918705 | 626.93658 | 38.315129 | 1.520155 | 578.0807
777.80859 | 2.9358766 | 2.9359114 | 3.8333676 | 3.1935802 | 626.90363 | 38.333676 | 1.52097 | 578.0503
777.82861 | 2.9368777 | 2.9369638 | 3.836772 | 3.1960073 | 626.8479 | 38.36772 | 1.522126 | 577.9989
777.84863 | 2.9378786 | 2.9380474 | 3.8411822 | 3.1985714 | 626.87769 | 38.411822 | 1.523347 | 578.0264
777.86865 | 2.9388795 | 2.9389749 | 3.8411422 | 3.1985812 | 626.75562 | 38.411422 | 1.523352 | 577.9138
777.88867 | 2.9398806 | 2.9401257 | 3.8411541 | 3.198626 | 626.79926 | 38.411541 | 1.523373 | 577.9541
777.90869 | 2.9408815 | 2.9408252 | 3.8411551 | 3.198585 | 626.73462 | 38.411551 | 1.523353 | 577.8945
777.92871 | 2.9418826 | 2.9419875 | 3.8436987 | 3.2007859 | 626.77454 | 38.436987 | 1.524402 | 577.9313
777.94873 | 2.9428835 | 2.9428999 | 3.8524511 | 3.2079468 | 626.71063 | 38.524511 | 1.527812 | 577.8723
777.96875 | 2.9438844 | 2.9439223 | 3.8558662 | 3.2104681 | 626.59546 | 38.558662 | 1.529013 | 577.7662
777.98877 | 2.9448855 | 2.945123 | 3.8598127 | 3.2126579 | 626.69446 | 38.598127 | 1.530056 | 577.8574
778.00879 | 2.9458864 | 2.9459491 | 3.8598638 | 3.2126312 | 626.5976 | 38.598638 | 1.530043 | 577.7681
778.02881 | 2.9468875 | 2.9469349 | 3.8598704 | 3.2126598 | 626.64648 | 38.598704 | 1.530057 | 577.8132
778.04883 | 2.9478884 | 2.9480109 | 3.8599122 | 3.2126334 | 626.65784 | 38.599122 | 1.530044 | 577.8237
778.06885 | 2.9488893 | 2.9489357 | 3.872365 | 3.2138441 | 626.43945 | 38.72365 | 1.530621 | 577.6223
778.08887 | 2.9498904 | 2.9500253 | 3.8748214 | 3.2247541 | 626.52716 | 38.748214 | 1.535817 | 577.7032
778.10889 | 2.9508913 | 2.9509058 | 3.874805 | 3.224757 | 626.39429 | 38.74805 | 1.535818 | 577.5807
778.12891 | 2.9518924 | 2.9519372 | 3.8748181 | 3.2248137 | 626.43085 | 38.748181 | 1.535845 | 577.6144
778.14893 | 2.9528933 | 2.9528763 | 3.8748405 | 3.2247248 | 626.27393 | 38.748405 | 1.535803 | 577.4697
778.16895 | 2.9538941 | 2.9540248 | 3.8748407 | 3.22475 | 626.26666 | 38.748407 | 1.535815 | 577.463
778.18896 | 2.9548953 | 2.955018 | 3.8779979 | 3.226917 | 626.43243 | 38.779979 | 1.536847 | 577.6158
778.20898 | 2.9558961 | 2.9560447 | 3.8869414 | 3.2350092 | 626.39447 | 38.869414 | 1.540701 | 577.5808
778.229 | 2.9568973 | 2.9569333 | 3.8928974 | 3.2387233 | 626.29144 | 38.928974 | 1.54247 | 577.4858
778.24902 | 2.9578981 | 2.9580331 | 3.8928986 | 3.2387331 | 626.29321 | 38.928986 | 1.542474 | 577.4875
778.26904 | 2.958899 | 2.9588389 | 3.8929138 | 3.2387934 | 626.14075 | 38.929138 | 1.542503 | 577.3469
778.28906 | 2.9599001 | 2.9601359 | 3.8928893 | 3.2387683 | 626.29724 | 38.928893 | 1.542491 | 577.4912
778.30908 | 2.960901 | 2.9610991 | 3.8963027 | 3.2387891 | 626.08057 | 38.963027 | 1.542501 | 577.2914
778.3291 | 2.9619021 | 2.961957 | 3.9059305 | 3.2492933 | 626.05518 | 39.059305 | 1.547504 | 577.268
778.34912 | 2.962903 | 2.9629288 | 3.9097178 | 3.2518659 | 626.08582 | 39.097178 | 1.548729 | 577.2962
778.36914 | 2.9639039 | 2.963891 | 3.9131351 | 3.2540026 | 626.04468 | 39.131351 | 1.549746 | 577.2583
778.38916 | 2.964905 | 2.9651663 | 3.9131057 | 3.253968 | 626.11902 | 39.131057 | 1.54973 | 577.3268
778.40918 | 2.9659059 | 2.9660084 | 3.9131413 | 3.2540193 | 625.98248 | 39.131413 | 1.549754 | 577.2009
778.4292 | 2.966907 | 2.9668682 | 3.9131095 | 3.2540061 | 626.03406 | 39.131095 | 1.549748 | 577.2485
778.44922 | 2.9679079 | 2.9679866 | 3.9147351 | 3.2549036 | 626.04724 | 39.147351 | 1.550176 | 577.2607
778.46924 | 2.9689088 | 2.9689765 | 3.9255917 | 3.2632847 | 625.90344 | 39.255917 | 1.554167 | 577.1281
778.48926 | 2.9699099 | 2.9699831 | 3.9296265 | 3.2666864 | 625.87018 | 39.296265 | 1.555787 | 577.0974
778.50928 | 2.9709108 | 2.9708209 | 3.9339817 | 3.268918 | 625.86688 | 39.339817 | 1.55685 | 577.0944
778.5293 | 2.9719119 | 2.9720149 | 3.9339361 | 3.2689011 | 626.0058 | 39.339361 | 1.556842 | 577.2224
778.54932 | 2.9729128 | 2.9729085 | 3.9339485 | 3.2689147 | 625.87756 | 39.339485 | 1.556848 | 577.1042
778.56934 | 2.9739137 | 2.9740109 | 3.9339879 | 3.2688999 | 625.76978 | 39.339879 | 1.556841 | 577.0048
778.58936 | 2.9749148 | 2.9750452 | 3.935235 | 3.2702563 | 625.78314 | 39.35235 | 1.557487 | 577.0171
778.60938 | 2.9759157 | 2.9761364 | 3.9461641 | 3.2788906 | 625.67175 | 39.461641 | 1.5616 | 576.9144
778.62939 | 2.9769168 | 2.9770713 | 3.9504993 | 3.2813454 | 625.59937 | 39.504993 | 1.562769 | 576.8477
778.64941 | 2.9779177 | 2.9780557 | 3.9505386 | 3.2814097 | 625.61517 | 39.505386 | 1.562799 | 576.8623
778.66943 | 2.9789186 | 2.9790649 | 3.9504874 | 3.2813573 | 625.56537 | 39.504874 | 1.562774 | 576.8163
778.68945 | 2.9799197 | 2.9799166 | 3.9504843 | 3.281373 | 625.4942 | 39.504843 | 1.562782 | 576.7507
778.70947 | 2.9809206 | 2.9810262 | 3.949872 | 3.2822728 | 625.48285 | 39.49872 | 1.56321 | 576.7402
778.72949 | 2.9819217 | 2.9819973 | 3.9628983 | 3.2916486 | 625.65814 | 39.628983 | 1.567676 | 576.9019
778.74951 | 2.9829226 | 2.9829998 | 3.9656739 | 3.2938039 | 625.55762 | 39.656739 | 1.568702 | 576.8092
778.76953 | 2.9839234 | 2.9841461 | 3.9682598 | 3.2963948 | 625.52405 | 39.682598 | 1.569936 | 576.7782
778.78955 | 2.9849246 | 2.9850061 | 3.9682839 | 3.2963467 | 625.4527 | 39.682839 | 1.569913 | 576.7124
778.80957 | 2.9859254 | 2.9859436 | 3.9682336 | 3.2963655 | 625.36633 | 39.682336 | 1.569922 | 576.6328
778.82959 | 2.9869266 | 2.9868743 | 3.9682927 | 3.2963836 | 625.38477 | 39.682927 | 1.569931 | 576.6498
778.84961 | 2.9879274 | 2.9882712 | 3.9707508 | 3.2975867 | 625.49695 | 39.707508 | 1.570504 | 576.7532
778.86963 | 2.9889283 | 2.9890385 | 3.9806819 | 3.3057342 | 625.28668 | 39.806819 | 1.574384 | 576.5594
778.88965 | 2.9899294 | 2.9901292 | 3.986001 | 3.3094695 | 625.32135 | 39.86001 | 1.576163 | 576.5913
778.90967 | 2.9909303 | 2.991152 | 3.9893622 | 3.3122718 | 625.23346 | 39.893622 | 1.577498 | 576.5103
778.92969 | 2.9919314 | 2.9920018 | 3.9894137 | 3.3122683 | 625.13092 | 39.894137 | 1.577496 | 576.4157
778.94971 | 2.9929323 | 2.9930949 | 3.9894075 | 3.3122003 | 625.10541 | 39.894075 | 1.577464 | 576.3922
778.96973 | 2.9939332 | 2.9940622 | 3.9893875 | 3.3122408 | 625.19745 | 39.893875 | 1.577483 | 576.4771
778.98975 | 2.9949343 | 2.9951122 | 3.9906902 | 3.31318 | 625.30939 | 39.906902 | 1.57793 | 576.5803
779.00977 | 2.9959352 | 2.995971 | 4.0022006 | 3.3215914 | 625.14258 | 40.022006 | 1.581936 | 576.4265
779.02979 | 2.9969363 | 2.9970152 | 4.0052319 | 3.3237054 | 625.1709 | 40.052319 | 1.582943 | 576.4526
779.0498 | 2.9979372 | 2.9981816 | 4.0064526 | 3.3250108 | 625.125 | 40.064526 | 1.583565 | 576.4103
779.06982 | 2.9989381 | 2.9992666 | 4.0083618 | 3.3274853 | 625.1106 | 40.083618 | 1.584743 | 576.397
779.08984 | 2.9999392 | 2.9999001 | 4.0127354 | 3.329973 | 624.94946 | 40.127354 | 1.585928 | 576.2484
779.10986 | 3.0009401 | 3.0010843 | 4.0142612 | 3.3324668 | 624.92993 | 40.142612 | 1.587116 | 576.2304
779.12988 | 3.0019412 | 3.002068 | 4.0177159 | 3.3346581 | 624.91803 | 40.177159 | 1.588159 | 576.2194
779.1499 | 3.0029421 | 3.003037 | 4.0212479 | 3.3368337 | 624.85687 | 40.212479 | 1.589195 | 576.163
779.16992 | 3.003943 | 3.0041227 | 4.0211902 | 3.3368876 | 624.87115 | 40.211902 | 1.589221 | 576.1762
779.18994 | 3.0049441 | 3.0050669 | 4.0211635 | 3.336844 | 624.8316 | 40.211635 | 1.5892 | 576.1397
779.20996 | 3.005945 | 3.0059865 | 4.0212011 | 3.3368211 | 624.72296 | 40.212011 | 1.589189 | 576.0396
779.22998 | 3.0069461 | 3.0070093 | 4.0211992 | 3.3368218 | 624.71185 | 40.211992 | 1.58919 | 576.0293
779.25 | 3.007947 | 3.0080955 | 4.024622 | 3.3393157 | 624.63812 | 40.24622 | 1.590378 | 575.9613
779.27002 | 3.0089478 | 3.0089626 | 4.0358291 | 3.3464565 | 624.60529 | 40.358291 | 1.593778 | 575.9311
779.29004 | 3.009949 | 3.0100052 | 4.0413837 | 3.3522749 | 624.58868 | 40.413837 | 1.596549 | 575.9158
779.31006 | 3.0109499 | 3.0110505 | 4.0413456 | 3.3522625 | 624.67188 | 40.413456 | 1.596544 | 575.9925
779.33008 | 3.011951 | 3.0120718 | 4.0413671 | 3.3522477 | 624.64935 | 40.413671 | 1.596537 | 575.9717
779.3501 | 3.0129519 | 3.0132356 | 4.0414281 | 3.3522944 | 624.58691 | 40.414281 | 1.596559 | 575.9141
779.37012 | 3.0139527 | 3.0139709 | 4.0448356 | 3.3523622 | 624.49994 | 40.448356 | 1.596591 | 575.8339
779.39014 | 3.0149539 | 3.0150447 | 4.0569248 | 3.3621564 | 624.57019 | 40.569248 | 1.601256 | 575.8987
779.41016 | 3.0159547 | 3.0160406 | 4.0585113 | 3.3653431 | 624.55768 | 40.585113 | 1.602773 | 575.8872
779.43018 | 3.0169559 | 3.0172057 | 4.0585022 | 3.365345 | 624.44745 | 40.585022 | 1.602774 | 575.7855
779.4502 | 3.0179567 | 3.0180242 | 4.0585246 | 3.3653131 | 624.32666 | 40.585246 | 1.602759 | 575.6742
779.47021 | 3.0189576 | 3.0191329 | 4.0584993 | 3.3653593 | 624.2561 | 40.584993 | 1.602781 | 575.6091
779.49023 | 3.0199587 | 3.020097 | 4.0584979 | 3.3653054 | 624.17822 | 40.584979 | 1.602755 | 575.5373
779.51025 | 3.0209596 | 3.0211673 | 4.0619712 | 3.3678298 | 624.2536 | 40.619712 | 1.603958 | 575.6068
779.53027 | 3.0219607 | 3.0220017 | 4.0744357 | 3.3770971 | 624.18616 | 40.744357 | 1.608371 | 575.5446
779.55029 | 3.0229616 | 3.0232885 | 4.0769024 | 3.3786974 | 624.14679 | 40.769024 | 1.609133 | 575.5083
779.57031 | 3.0239625 | 3.0242052 | 4.0769105 | 3.3787131 | 623.99261 | 40.769105 | 1.609141 | 575.3661
779.59033 | 3.0249636 | 3.0249138 | 4.0768914 | 3.3787 | 623.88824 | 40.768914 | 1.609135 | 575.2699
779.61035 | 3.0259645 | 3.0260367 | 4.0769234 | 3.3786976 | 623.99072 | 40.769234 | 1.609133 | 575.3644
779.63037 | 3.0269656 | 3.0271795 | 4.0788093 | 3.3808885 | 624.11432 | 40.788093 | 1.610177 | 575.4784
779.65039 | 3.0279665 | 3.0280068 | 4.0896835 | 3.3893209 | 623.94556 | 40.896835 | 1.614193 | 575.3228
779.67041 | 3.0289674 | 3.0290964 | 4.0937109 | 3.3918395 | 623.89185 | 40.937109 | 1.615392 | 575.2732
779.69043 | 3.0299685 | 3.0300851 | 4.0965061 | 3.3940339 | 623.89069 | 40.965061 | 1.616438 | 575.2722
779.71045 | 3.0309694 | 3.0312469 | 4.0965209 | 3.3939781 | 623.97217 | 40.965209 | 1.616411 | 575.3473
779.73047 | 3.0319705 | 3.032192 | 4.0965023 | 3.3940194 | 623.90979 | 40.965023 | 1.616431 | 575.2898
779.75049 | 3.0329714 | 3.0330887 | 4.0980568 | 3.3949356 | 623.72565 | 40.980568 | 1.616867 | 575.12
779.77051 | 3.0339723 | 3.034168 | 4.110136 | 3.403409 | 623.72034 | 41.10136 | 1.620903 | 575.1151
779.79053 | 3.0349734 | 3.0351112 | 4.1126785 | 3.4055562 | 623.71753 | 41.126785 | 1.621925 | 575.1125
779.81055 | 3.0359743 | 3.0360272 | 4.1127162 | 3.4055333 | 623.76276 | 41.127162 | 1.621914 | 575.1542
779.83057 | 3.0369754 | 3.0371442 | 4.1127234 | 3.4055521 | 623.85773 | 41.127234 | 1.621923 | 575.2418
779.85059 | 3.0379763 | 3.0380535 | 4.1126962 | 3.4055505 | 623.76257 | 41.126962 | 1.621922 | 575.154
779.87061 | 3.0389771 | 3.0391438 | 4.1149206 | 3.4055278 | 623.70135 | 41.149206 | 1.621912 | 575.0976
779.89063 | 3.0399783 | 3.0401425 | 4.1149497 | 3.4080133 | 623.72565 | 41.149497 | 1.623095 | 575.12
779.91064 | 3.0409791 | 3.0410442 | 4.1257715 | 3.4167657 | 623.68683 | 41.257715 | 1.627264 | 575.0842
779.93066 | 3.0419803 | 3.0421147 | 4.1307483 | 3.4201574 | 623.76874 | 41.307483 | 1.628879 | 575.1597
779.95068 | 3.0429811 | 3.0432584 | 4.1332202 | 3.4214044 | 623.62061 | 41.332202 | 1.629473 | 575.0231
779.9707 | 3.043982 | 3.0441127 | 4.1332202 | 3.4213915 | 623.41711 | 41.332202 | 1.629467 | 574.8355
779.99072 | 3.0449831 | 3.0451064 | 4.133244 | 3.4214258 | 623.33936 | 41.33244 | 1.629483 | 574.7638
780.01074 | 3.045984 | 3.0461278 | 4.1359749 | 3.423816 | 623.28479 | 41.359749 | 1.630622 | 574.7135
780.03076 | 3.0469851 | 3.0471501 | 4.1450424 | 3.431077 | 623.25842 | 41.450424 | 1.63408 | 574.6892
780.05078 | 3.047986 | 3.0482991 | 4.1490993 | 3.4335039 | 623.20319 | 41.490993 | 1.635235 | 574.6382
780.0708 | 3.0489869 | 3.0490456 | 4.1518617 | 3.4357543 | 623.07184 | 41.518617 | 1.636307 | 574.5171
780.09082 | 3.049988 | 3.0500743 | 4.1519203 | 3.4358258 | 623.25891 | 41.519203 | 1.636341 | 574.6896
780.11084 | 3.0509889 | 3.0513027 | 4.1519089 | 3.4357367 | 623.151 | 41.519089 | 1.636299 | 574.5901
780.13086 | 3.05199 | 3.052078 | 4.1519055 | 3.4358027 | 623.10339 | 41.519055 | 1.63633 | 574.5462
780.15088 | 3.0529909 | 3.0532231 | 4.1534309 | 3.4370363 | 623.0213 | 41.534309 | 1.636918 | 574.4705
780.1709 | 3.0539918 | 3.054085 | 4.1659107 | 3.4459867 | 622.94293 | 41.659107 | 1.641181 | 574.3983
780.19092 | 3.0549929 | 3.0550199 | 4.1677361 | 3.4481728 | 622.89026 | 41.677361 | 1.642222 | 574.3497
780.21094 | 3.0559938 | 3.0562506 | 4.1677856 | 3.4481997 | 622.83557 | 41.677856 | 1.642234 | 574.2993
780.23096 | 3.0569949 | 3.0572412 | 4.1677523 | 3.448199 | 622.7182 | 41.677523 | 1.642234 | 574.191
780.25098 | 3.0579958 | 3.0581071 | 4.1677585 | 3.4481988 | 622.69232 | 41.677585 | 1.642234 | 574.1672
780.271 | 3.0589967 | 3.0590825 | 4.1708732 | 3.4503493 | 622.63037 | 41.708732 | 1.643258 | 574.1101
780.29102 | 3.0599978 | 3.060225 | 4.1821351 | 3.4594119 | 622.79126 | 41.821351 | 1.647574 | 574.2584
780.31104 | 3.0609987 | 3.0610874 | 4.1877251 | 3.4627578 | 622.57849 | 41.877251 | 1.649168 | 574.0622
780.33105 | 3.0619998 | 3.0620182 | 4.1876955 | 3.4627795 | 622.62396 | 41.876955 | 1.649178 | 574.1041
780.35107 | 3.0630007 | 3.0632882 | 4.1877141 | 3.4627488 | 622.59753 | 41.877141 | 1.649164 | 574.0798
780.37109 | 3.0640016 | 3.0641158 | 4.1876769 | 3.4627497 | 622.49005 | 41.876769 | 1.649164 | 573.9807
780.39111 | 3.0650027 | 3.0651751 | 4.187685 | 3.4627483 | 622.42438 | 41.87685 | 1.649163 | 573.9201
780.41113 | 3.0660036 | 3.066226 | 4.1899247 | 3.4652486 | 622.27362 | 41.899247 | 1.650354 | 573.7811
780.43115 | 3.0670047 | 3.0672896 | 4.2035627 | 3.4749107 | 622.24292 | 42.035627 | 1.654956 | 573.7528
780.45117 | 3.0680056 | 3.0679181 | 4.206707 | 3.4770834 | 622.06671 | 42.06707 | 1.655991 | 573.5903
780.47119 | 3.0690064 | 3.0693183 | 4.2085686 | 3.4795966 | 622.16394 | 42.085686 | 1.657188 | 573.68
780.49121 | 3.0700076 | 3.0703862 | 4.2085524 | 3.4796076 | 622.11346 | 42.085524 | 1.657193 | 573.6334
780.51123 | 3.0710084 | 3.0712285 | 4.2085452 | 3.4796 | 621.96997 | 42.085452 | 1.657189 | 573.5011
780.53125 | 3.0720096 | 3.0720971 | 4.2085266 | 3.4795618 | 622.04816 | 42.085266 | 1.657171 | 573.5732
780.55127 | 3.0730104 | 3.073246 | 4.2113848 | 3.4808371 | 621.95538 | 42.113848 | 1.657778 | 573.4877
780.57129 | 3.0740113 | 3.0742576 | 4.2216449 | 3.4893622 | 622.01984 | 42.216449 | 1.661838 | 573.5471
780.59131 | 3.0750124 | 3.0752892 | 4.2250452 | 3.4917939 | 621.95313 | 42.250452 | 1.662997 | 573.4856
780.61133 | 3.0760133 | 3.0761654 | 4.2294188 | 3.494278 | 621.85028 | 42.294188 | 1.66418 | 573.3908
780.63135 | 3.0770144 | 3.0771589 | 4.2294559 | 3.4943202 | 621.96527 | 42.294559 | 1.6642 | 573.4968
780.65137 | 3.0780153 | 3.0782182 | 4.229434 | 3.4942789 | 621.78247 | 42.29434 | 1.66418 | 573.3282
780.67139 | 3.0790162 | 3.0792572 | 4.2307234 | 3.4952199 | 621.76025 | 42.307234 | 1.664628 | 573.3077
780.69141 | 3.0800173 | 3.080133 | 4.2409205 | 3.5036829 | 621.71582 | 42.409205 | 1.668659 | 573.2668
780.71143 | 3.0810182 | 3.0811741 | 4.2444715 | 3.5057962 | 621.7417 | 42.444715 | 1.669665 | 573.2906
780.73145 | 3.0820193 | 3.0822797 | 4.2444463 | 3.5058463 | 621.66333 | 42.444463 | 1.669689 | 573.2184
780.75146 | 3.0830202 | 3.0832269 | 4.2443986 | 3.5058334 | 621.47632 | 42.443986 | 1.669683 | 573.0459
780.77148 | 3.0840211 | 3.0841777 | 4.2443852 | 3.5057628 | 621.48126 | 42.443852 | 1.669649 | 573.0505
780.7915 | 3.0850222 | 3.0851088 | 4.2475071 | 3.5082731 | 621.44427 | 42.475071 | 1.670845 | 573.0164
780.81152 | 3.0860231 | 3.0861855 | 4.2496691 | 3.5083005 | 621.38879 | 42.496691 | 1.670858 | 572.9652
780.83154 | 3.0870242 | 3.087079 | 4.2596412 | 3.5163603 | 621.32788 | 42.596412 | 1.674697 | 572.9091
780.85156 | 3.0880251 | 3.0882485 | 4.2624474 | 3.5188737 | 621.25049 | 42.624474 | 1.675894 | 572.8377
780.87158 | 3.089026 | 3.0892234 | 4.2643089 | 3.5213566 | 621.24384 | 42.643089 | 1.677076 | 572.8316
780.8916 | 3.0900271 | 3.0902436 | 4.2643042 | 3.521359 | 621.23517 | 42.643042 | 1.677077 | 572.8236
780.91162 | 3.091028 | 3.0911782 | 4.2643638 | 3.5214033 | 621.3075 | 42.643638 | 1.677098 | 572.8903
780.93164 | 3.0920291 | 3.092154 | 4.2668643 | 3.5225883 | 621.23151 | 42.668643 | 1.677663 | 572.8202
780.95166 | 3.09303 | 3.093231 | 4.2779994 | 3.5313478 | 621.07697 | 42.779994 | 1.681834 | 572.6777
780.97168 | 3.0940309 | 3.0941787 | 4.2811923 | 3.5334852 | 621.01074 | 42.811923 | 1.682852 | 572.6166
780.9917 | 3.095032 | 3.0950921 | 4.2842526 | 3.5356426 | 620.97644 | 42.842526 | 1.68388 | 572.585
781.01172 | 3.0960329 | 3.0962911 | 4.2842493 | 3.5356646 | 621.03693 | 42.842493 | 1.68389 | 572.6408
781.03174 | 3.097034 | 3.0971372 | 4.2842827 | 3.5356367 | 620.9433 | 42.842827 | 1.683877 | 572.5545
781.05176 | 3.0980349 | 3.0982366 | 4.2842827 | 3.5356877 | 620.81818 | 42.842827 | 1.683901 | 572.4391
781.07178 | 3.0990357 | 3.0994301 | 4.2857714 | 3.5372186 | 620.9079 | 42.857714 | 1.68463 | 572.5218
781.0918 | 3.1000369 | 3.1002362 | 4.2971315 | 3.5455897 | 620.66705 | 42.971315 | 1.688617 | 572.2997
781.11182 | 3.1010377 | 3.1010158 | 4.2997842 | 3.5479906 | 620.54547 | 42.997842 | 1.689761 | 572.1876
781.13184 | 3.1020389 | 3.1022401 | 4.2997422 | 3.5480175 | 620.62341 | 42.997422 | 1.689774 | 572.2595
781.15186 | 3.1030397 | 3.1031392 | 4.2997479 | 3.548044 | 620.53772 | 42.997479 | 1.689786 | 572.1805
781.17188 | 3.1040406 | 3.104327 | 4.2997375 | 3.5480399 | 620.64191 | 42.997375 | 1.689784 | 572.2766
781.19189 | 3.1050417 | 3.1052513 | 4.3035722 | 3.5502062 | 620.47894 | 43.035722 | 1.690816 | 572.1263
781.21191 | 3.1060426 | 3.1062849 | 4.3150215 | 3.5589771 | 620.39563 | 43.150215 | 1.694993 | 572.0495
781.23193 | 3.1070437 | 3.1072483 | 4.3150229 | 3.5589972 | 620.30035 | 43.150229 | 1.695003 | 571.9616
781.25195 | 3.1080446 | 3.1083305 | 4.3191209 | 3.5622702 | 620.1452 | 43.191209 | 1.696562 | 571.8185
781.27197 | 3.1090455 | 3.10923 | 4.3190684 | 3.562283 | 620.13959 | 43.190684 | 1.696568 | 571.8134
781.29199 | 3.1100466 | 3.1101365 | 4.3190432 | 3.5623038 | 620.10083 | 43.190432 | 1.696578 | 571.7776
781.31201 | 3.1110475 | 3.1114302 | 4.3190165 | 3.5623131 | 620.13641 | 43.190165 | 1.696582 | 571.8104
781.33203 | 3.1120486 | 3.1121662 | 4.3224711 | 3.5647905 | 620.0625 | 43.224711 | 1.697762 | 571.7423
781.35205 | 3.1130495 | 3.1133444 | 4.3351068 | 3.5732374 | 620.01215 | 43.351068 | 1.701785 | 571.6959
781.37207 | 3.1140504 | 3.1142247 | 4.3388696 | 3.5757499 | 619.98224 | 43.388696 | 1.702981 | 571.6683
781.39209 | 3.1150515 | 3.115278 | 4.340631 | 3.5778341 | 619.82904 | 43.40631 | 1.703974 | 571.527
781.41211 | 3.1160524 | 3.1163735 | 4.3406339 | 3.5778975 | 619.76318 | 43.406339 | 1.704004 | 571.4663
781.43213 | 3.1170535 | 3.1171353 | 4.3406549 | 3.5778766 | 619.71234 | 43.406549 | 1.703994 | 571.4194
781.45215 | 3.1180544 | 3.1183097 | 4.3406434 | 3.5792005 | 619.75885 | 43.406434 | 1.704625 | 571.4623
781.47217 | 3.1190553 | 3.1192794 | 4.3536963 | 3.5876331 | 619.76263 | 43.536963 | 1.708641 | 571.4658
781.49219 | 3.1200564 | 3.1203201 | 4.356432 | 3.5901318 | 619.62805 | 43.56432 | 1.709831 | 571.3417
781.51221 | 3.1210573 | 3.1211278 | 4.3564529 | 3.5901294 | 619.56293 | 43.564529 | 1.70983 | 571.2817
781.53223 | 3.1220584 | 3.1222019 | 4.3564739 | 3.5901337 | 619.47375 | 43.564739 | 1.709832 | 571.1994
781.55225 | 3.1230593 | 3.1234126 | 4.3564506 | 3.5901592 | 619.44885 | 43.564506 | 1.709844 | 571.1765
781.57227 | 3.1240602 | 3.1242173 | 4.3605528 | 3.5928993 | 619.39038 | 43.605528 | 1.711149 | 571.1226
781.59229 | 3.1250613 | 3.1252987 | 4.3605084 | 3.5928819 | 619.37842 | 43.605084 | 1.711141 | 571.1115
781.6123 | 3.1260622 | 3.126313 | 4.3695168 | 3.6012654 | 619.26691 | 43.695168 | 1.715133 | 571.0087
781.63232 | 3.1270633 | 3.1273313 | 4.3766441 | 3.6047416 | 619.211 | 43.766441 | 1.716789 | 570.9572
781.65234 | 3.1280642 | 3.1282594 | 4.3786364 | 3.6056418 | 619.06616 | 43.786364 | 1.717218 | 570.8236
781.67236 | 3.129065 | 3.129344 | 4.3820138 | 3.6081626 | 619.04828 | 43.820138 | 1.718418 | 570.8071
781.69238 | 3.1300662 | 3.1303372 | 4.3863378 | 3.6106584 | 618.83984 | 43.863378 | 1.719607 | 570.6149
781.7124 | 3.131067 | 3.1312451 | 4.387341 | 3.6128197 | 618.9054 | 43.87341 | 1.720636 | 570.6754
781.73242 | 3.1320682 | 3.1322446 | 4.3919396 | 3.6149998 | 618.94464 | 43.919396 | 1.721674 | 570.7115
781.75244 | 3.133069 | 3.1332853 | 4.3945379 | 3.616251 | 618.78082 | 43.945379 | 1.72227 | 570.5605
781.77246 | 3.1340699 | 3.1343658 | 4.3980875 | 3.6187317 | 618.71765 | 43.980875 | 1.723452 | 570.5022
781.79248 | 3.135071 | 3.135251 | 4.3988032 | 3.6208434 | 618.70929 | 43.988032 | 1.724457 | 570.4945
781.8125 | 3.1360719 | 3.1361339 | 4.3988237 | 3.6208794 | 618.75262 | 43.988237 | 1.724475 | 570.5345
781.83252 | 3.137073 | 3.1371424 | 4.3987927 | 3.6208549 | 618.66071 | 43.987927 | 1.724463 | 570.4497
781.85254 | 3.1380739 | 3.1383057 | 4.3988018 | 3.6208866 | 618.6817 | 43.988018 | 1.724478 | 570.4691
781.87256 | 3.1390748 | 3.1393499 | 4.4007268 | 3.623333 | 618.68085 | 44.007268 | 1.725643 | 570.4683
781.89258 | 3.1400759 | 3.1402283 | 4.4130034 | 3.6320879 | 618.46161 | 44.130034 | 1.729813 | 570.2662
781.9126 | 3.1410768 | 3.1412935 | 4.4171324 | 3.6346011 | 618.44592 | 44.171324 | 1.73101 | 570.2517
781.93262 | 3.1420779 | 3.1423745 | 4.4191141 | 3.6371233 | 618.34302 | 44.191141 | 1.732211 | 570.1568
781.95264 | 3.1430788 | 3.1434331 | 4.4190974 | 3.6371207 | 618.15613 | 44.190974 | 1.73221 | 569.9845
781.97266 | 3.1440797 | 3.144196 | 4.4190903 | 3.6370709 | 618.07483 | 44.190903 | 1.732186 | 569.9095
781.99268 | 3.1450808 | 3.1454062 | 4.4191031 | 3.6371179 | 618.03992 | 44.191031 | 1.732208 | 569.8773
782.0127 | 3.1460817 | 3.1462793 | 4.4214921 | 3.6379983 | 618.09235 | 44.214921 | 1.732628 | 569.9257
782.03271 | 3.1470828 | 3.1475198 | 4.4355507 | 3.647635 | 618.1026 | 44.355507 | 1.737217 | 569.9351
782.05273 | 3.1480837 | 3.1483495 | 4.4383817 | 3.6489427 | 617.88397 | 44.383817 | 1.73784 | 569.7335
782.07275 | 3.1490846 | 3.1493697 | 4.4387026 | 3.6513376 | 617.92859 | 44.387026 | 1.738981 | 569.7747
782.09277 | 3.1500857 | 3.1504655 | 4.4387116 | 3.6513777 | 617.84277 | 44.387116 | 1.739 | 569.6955
782.11279 | 3.1510866 | 3.1512132 | 4.4386892 | 3.6513162 | 617.79968 | 44.386892 | 1.73897 | 569.6558
782.13281 | 3.1520877 | 3.1521904 | 4.4386902 | 3.6513636 | 617.76044 | 44.386902 | 1.738993 | 569.6196
782.15283 | 3.1530886 | 3.1533823 | 4.4423299 | 3.6534953 | 617.77716 | 44.423299 | 1.740008 | 569.635
782.17285 | 3.1540895 | 3.154321 | 4.4538288 | 3.6622624 | 617.66345 | 44.538288 | 1.744184 | 569.5302
782.19287 | 3.1550906 | 3.1553063 | 4.4590554 | 3.6644409 | 617.64478 | 44.590554 | 1.745221 | 569.513
782.21289 | 3.1560915 | 3.1564803 | 4.4592438 | 3.6670187 | 617.65155 | 44.592438 | 1.746449 | 569.5192
782.23291 | 3.1570926 | 3.1571763 | 4.4592347 | 3.6669106 | 617.44873 | 44.592347 | 1.746397 | 569.3322
782.25293 | 3.1580935 | 3.1583662 | 4.4592466 | 3.6669419 | 617.37891 | 44.592466 | 1.746412 | 569.2678
782.27295 | 3.1590943 | 3.1594374 | 4.4592724 | 3.666975 | 617.26025 | 44.592724 | 1.746428 | 569.1584
782.29297 | 3.1600955 | 3.1603341 | 4.4623132 | 3.6694546 | 617.1449 | 44.623132 | 1.747609 | 569.0521
782.31299 | 3.1610963 | 3.1613619 | 4.4772739 | 3.6778145 | 617.11774 | 44.772739 | 1.75159 | 569.027
782.33301 | 3.1620975 | 3.1621876 | 4.477612 | 3.6803269 | 617.13544 | 44.77612 | 1.752787 | 569.0433
782.35303 | 3.1630983 | 3.163187 | 4.4775748 | 3.6803257 | 617.021 | 44.775748 | 1.752786 | 568.9378
782.37305 | 3.1640992 | 3.1642287 | 4.4775834 | 3.6802897 | 616.99371 | 44.775834 | 1.752769 | 568.9126
782.39307 | 3.1651003 | 3.1653705 | 4.4776058 | 3.680336 | 616.93323 | 44.776058 | 1.752791 | 568.8569
782.41309 | 3.1661012 | 3.1664312 | 4.478868 | 3.6812041 | 616.92438 | 44.78868 | 1.753205 | 568.8487
782.43311 | 3.1671023 | 3.1673744 | 4.492415 | 3.6912849 | 616.89764 | 44.92415 | 1.758006 | 568.8241
782.45313 | 3.1681032 | 3.1684451 | 4.4950948 | 3.6925125 | 616.75812 | 44.950948 | 1.758591 | 568.6954
782.47314 | 3.1691041 | 3.1693673 | 4.4956131 | 3.6953189 | 616.6095 | 44.956131 | 1.759927 | 568.5584
782.49316 | 3.1701052 | 3.1702175 | 4.4956651 | 3.6953177 | 616.49982 | 44.956651 | 1.759927 | 568.4572
782.51318 | 3.1711061 | 3.1714256 | 4.4956002 | 3.6953545 | 616.55487 | 44.956002 | 1.759944 | 568.508
782.5332 | 3.1721072 | 3.1723504 | 4.4984145 | 3.6962304 | 616.39392 | 44.984145 | 1.760361 | 568.3596
782.55322 | 3.1731081 | 3.173481 | 4.5093346 | 3.7046921 | 616.38934 | 45.093346 | 1.764391 | 568.3554
782.57324 | 3.174109 | 3.1745667 | 4.5133543 | 3.7071528 | 616.31458 | 45.133543 | 1.765563 | 568.2864
782.59326 | 3.1751101 | 3.1752951 | 4.5164509 | 3.7093487 | 616.1167 | 45.164509 | 1.766609 | 568.104
782.61328 | 3.176111 | 3.17664 | 4.5164614 | 3.7093637 | 616.10425 | 45.164614 | 1.766616 | 568.0925
782.6333 | 3.1771121 | 3.1774507 | 4.5164733 | 3.7093349 | 615.86255 | 45.164733 | 1.766602 | 567.8696
782.65332 | 3.178113 | 3.1782401 | 4.5164752 | 3.7093089 | 615.82257 | 45.164752 | 1.76659 | 567.8328
782.67334 | 3.1791139 | 3.1795704 | 4.5195894 | 3.7117698 | 615.85883 | 45.195894 | 1.767762 | 567.8662
782.69336 | 3.180115 | 3.1804159 | 4.5307875 | 3.7205384 | 615.6889 | 45.307875 | 1.771938 | 567.7095
782.71338 | 3.1811159 | 3.1814601 | 4.5342741 | 3.7229939 | 615.66046 | 45.342741 | 1.773108 | 567.6833
782.7334 | 3.182117 | 3.1823444 | 4.5381947 | 3.7229714 | 615.48981 | 45.381947 | 1.773097 | 567.5259
782.75342 | 3.1831179 | 3.1831701 | 4.5385571 | 3.7255383 | 615.34015 | 45.385571 | 1.774319 | 567.3879
782.77344 | 3.1841187 | 3.1844766 | 4.5385323 | 3.7255158 | 615.43549 | 45.385323 | 1.774309 | 567.4759
782.79346 | 3.1851199 | 3.1854043 | 4.5385618 | 3.7254968 | 615.20184 | 45.385618 | 1.7743 | 567.2604
782.81348 | 3.1861207 | 3.1863995 | 4.5397463 | 3.728003 | 615.12708 | 45.397463 | 1.775493 | 567.1915
782.8335 | 3.1871219 | 3.1874316 | 4.5495043 | 3.7347374 | 615.03693 | 45.495043 | 1.7787 | 567.1084
782.85352 | 3.1881227 | 3.1884599 | 4.552907 | 3.7372196 | 615.00031 | 45.52907 | 1.779883 | 567.0746
782.87354 | 3.1891236 | 3.1894777 | 4.5562916 | 3.7397215 | 615.00647 | 45.562916 | 1.781074 | 567.0803
782.89355 | 3.1901248 | 3.190449 | 4.5563354 | 3.7397346 | 614.82056 | 45.563354 | 1.78108 | 566.9088
782.91357 | 3.1911256 | 3.1913996 | 4.5563359 | 3.7397459 | 614.8374 | 45.563359 | 1.781086 | 566.9244
782.93359 | 3.1921268 | 3.1922493 | 4.5563273 | 3.7397695 | 614.62964 | 45.563273 | 1.781097 | 566.7328
782.95361 | 3.1931276 | 3.1934428 | 4.5585828 | 3.7421587 | 614.68695 | 45.585828 | 1.782235 | 566.7857
782.97363 | 3.1941285 | 3.1944432 | 4.5713277 | 3.7506552 | 614.70892 | 45.713277 | 1.786281 | 566.8059
782.99365 | 3.1951296 | 3.1953571 | 4.5746884 | 3.7531705 | 614.48792 | 45.746884 | 1.787479 | 566.6021
783.01367 | 3.1961305 | 3.1962368 | 4.5746875 | 3.7531009 | 614.45367 | 45.746875 | 1.787446 | 566.5705
783.03369 | 3.1971316 | 3.1974728 | 4.5747018 | 3.7531204 | 614.44446 | 45.747018 | 1.787456 | 566.5621
783.05371 | 3.1981325 | 3.1983137 | 4.5747046 | 3.7531309 | 614.28076 | 45.747046 | 1.787461 | 566.4111
783.07373 | 3.1991334 | 3.1994286 | 4.5778365 | 3.7531729 | 614.29419 | 45.778365 | 1.787481 | 566.4235
783.09375 | 3.2001345 | 3.2003977 | 4.5865993 | 3.7558713 | 614.08179 | 45.865993 | 1.788766 | 566.2276
783.11377 | 3.2011354 | 3.201452 | 4.5937896 | 3.764323 | 614.0976 | 45.937896 | 1.792791 | 566.2422
783.13379 | 3.2021365 | 3.2024033 | 4.5965533 | 3.7680812 | 613.88 | 45.965533 | 1.794581 | 566.0416
783.15381 | 3.2031374 | 3.2033803 | 4.5965023 | 3.7693357 | 613.7395 | 45.965023 | 1.795178 | 565.912
783.17383 | 3.2041383 | 3.2044699 | 4.5964913 | 3.7693257 | 613.71912 | 45.964913 | 1.795173 | 565.8932
783.19385 | 3.2051394 | 3.2054837 | 4.5965443 | 3.7693522 | 613.58258 | 45.965443 | 1.795186 | 565.7673
783.21387 | 3.2061403 | 3.2064579 | 4.5996456 | 3.771807 | 613.53821 | 45.996456 | 1.796355 | 565.7264
783.23389 | 3.2071414 | 3.2072196 | 4.6095963 | 3.7796636 | 613.34381 | 46.095963 | 1.800097 | 565.5472
783.25391 | 3.2081423 | 3.2084341 | 4.6127191 | 3.7814636 | 613.40143 | 46.127191 | 1.800954 | 565.6003
783.27393 | 3.2091432 | 3.2094941 | 4.615788 | 3.7839434 | 613.21698 | 46.15788 | 1.802135 | 565.4302
783.29395 | 3.2101443 | 3.210398 | 4.6158037 | 3.7839603 | 613.06525 | 46.158037 | 1.802143 | 565.2903
783.31396 | 3.2111452 | 3.2116237 | 4.6158175 | 3.7839856 | 613.10425 | 46.158175 | 1.802155 | 565.3263
783.33398 | 3.2121463 | 3.2125049 | 4.6157494 | 3.7840128 | 612.91699 | 46.157494 | 1.802168 | 565.1536
783.354 | 3.2131472 | 3.2133136 | 4.6186085 | 3.785578 | 612.66583 | 46.186085 | 1.802914 | 564.922
783.37402 | 3.214148 | 3.214458 | 4.6310878 | 3.7855742 | 612.57648 | 46.310878 | 1.802912 | 564.8396
783.39404 | 3.2151492 | 3.2155712 | 4.6362867 | 3.7954588 | 612.47223 | 46.362867 | 1.80762 | 564.7435
783.41406 | 3.21615 | 3.2163575 | 4.6380234 | 3.7989683 | 612.33588 | 46.380234 | 1.809291 | 564.6178
783.43408 | 3.2171512 | 3.2173171 | 4.6381845 | 3.8014336 | 612.20941 | 46.381845 | 1.810465 | 564.5012
783.4541 | 3.218152 | 3.2184026 | 4.6381583 | 3.8013937 | 612.22046 | 46.381583 | 1.810446 | 564.5114
783.47412 | 3.2191529 | 3.2194295 | 4.6382132 | 3.8014104 | 612.10358 | 46.382132 | 1.810454 | 564.4036
783.49414 | 3.220154 | 3.2204638 | 4.6409698 | 3.8026528 | 612.01123 | 46.409698 | 1.811046 | 564.3184
783.51416 | 3.2211549 | 3.2214894 | 4.6531606 | 3.8116958 | 611.86163 | 46.531606 | 1.815353 | 564.1805
783.53418 | 3.222156 | 3.2225347 | 4.6550355 | 3.8116574 | 611.69904 | 46.550355 | 1.815334 | 564.0306
783.5542 | 3.2231569 | 3.2235391 | 4.6550016 | 3.8141944 | 611.40485 | 46.550016 | 1.816543 | 563.7593
783.57422 | 3.2241578 | 3.2247128 | 4.655086 | 3.8141775 | 611.43079 | 46.55086 | 1.816535 | 563.7832
783.59424 | 3.2251589 | 3.2254667 | 4.6550422 | 3.8141692 | 611.23474 | 46.550422 | 1.816531 | 563.6025
783.61426 | 3.2261598 | 3.2264872 | 4.6550503 | 3.8141868 | 611.29327 | 46.550503 | 1.816539 | 563.6564
783.63428 | 3.2271609 | 3.2274439 | 4.6636968 | 3.8163204 | 611.08423 | 46.636968 | 1.817555 | 563.4637
783.6543 | 3.2281618 | 3.2285082 | 4.6753254 | 3.8251119 | 611.01215 | 46.753254 | 1.821742 | 563.3972
783.67432 | 3.2291627 | 3.2296267 | 4.6752629 | 3.8275838 | 610.84937 | 46.752629 | 1.822919 | 563.2471
783.69434 | 3.2301638 | 3.2304788 | 4.6753168 | 3.8276317 | 610.508 | 46.753168 | 1.822942 | 562.9324
783.71436 | 3.2311647 | 3.2316344 | 4.6752625 | 3.8275919 | 610.59259 | 46.752625 | 1.822923 | 563.0104
783.73438 | 3.2321658 | 3.232626 | 4.675302 | 3.8276539 | 610.51508 | 46.75302 | 1.822953 | 562.9389
783.75439 | 3.2331667 | 3.2334883 | 4.6783557 | 3.8302779 | 610.30408 | 46.783557 | 1.824202 | 562.7443
783.77441 | 3.2341676 | 3.2345147 | 4.6892886 | 3.8386922 | 610.19977 | 46.892886 | 1.82821 | 562.6481
783.79443 | 3.2351687 | 3.2354767 | 4.6948676 | 3.8424075 | 609.96985 | 46.948676 | 1.829979 | 562.4361
783.81445 | 3.2361696 | 3.2364812 | 4.6967506 | 3.8448608 | 609.97461 | 46.967506 | 1.831148 | 562.4405
783.83447 | 3.2371707 | 3.2375367 | 4.6967869 | 3.8448689 | 609.86249 | 46.967869 | 1.831152 | 562.3372
783.85449 | 3.2381716 | 3.2385392 | 4.6967807 | 3.8448975 | 609.72339 | 46.967807 | 1.831165 | 562.2089
783.87451 | 3.2391725 | 3.2395012 | 4.6967154 | 3.8448663 | 609.55957 | 46.967154 | 1.83115 | 562.0578
783.89453 | 3.2401736 | 3.2405214 | 4.6990662 | 3.8461957 | 609.37219 | 46.990662 | 1.831783 | 561.8851
783.91455 | 3.2411745 | 3.2414875 | 4.7144785 | 3.8548443 | 609.30463 | 47.144785 | 1.835902 | 561.8228
783.93457 | 3.2421756 | 3.2427034 | 4.715663 | 3.8570309 | 609.17792 | 47.15663 | 1.836944 | 561.7059
783.95459 | 3.2431765 | 3.2436271 | 4.7203856 | 3.8586006 | 608.96759 | 47.203856 | 1.837691 | 561.512
783.97461 | 3.2441773 | 3.2445354 | 4.7231903 | 3.8613887 | 608.72913 | 47.231903 | 1.839019 | 561.2921
783.99463 | 3.2451785 | 3.245687 | 4.7262659 | 3.863512 | 608.60315 | 47.262659 | 1.84003 | 561.1759
784.01465 | 3.2461793 | 3.2466547 | 4.7262459 | 3.8660738 | 608.51868 | 47.262459 | 1.841251 | 561.0981
784.03467 | 3.2471805 | 3.2474782 | 4.7294092 | 3.868238 | 608.29138 | 47.294092 | 1.842281 | 560.8885
784.05469 | 3.2481813 | 3.2485876 | 4.7327623 | 3.8708115 | 608.24518 | 47.327623 | 1.843507 | 560.8459
784.07471 | 3.2491822 | 3.2495618 | 4.732748 | 3.8708229 | 608.13409 | 47.32748 | 1.843512 | 560.7434
784.09473 | 3.2501833 | 3.2506714 | 4.7327728 | 3.8707306 | 608.12952 | 47.327728 | 1.843468 | 560.7392
784.11475 | 3.2511842 | 3.2515466 | 4.7327485 | 3.870816 | 607.89539 | 47.327485 | 1.843509 | 560.5233
784.13477 | 3.2521853 | 3.2525506 | 4.7358875 | 3.8732581 | 607.65485 | 47.358875 | 1.844672 | 560.3015
784.15479 | 3.2531862 | 3.2535596 | 4.7483926 | 3.8732934 | 607.53015 | 47.483926 | 1.844689 | 560.1866
784.1748 | 3.2541871 | 3.2547555 | 4.7536507 | 3.8820667 | 607.38696 | 47.536507 | 1.848867 | 560.0545
784.19482 | 3.2551882 | 3.2556889 | 4.7564888 | 3.8858273 | 607.16193 | 47.564888 | 1.850658 | 559.847
784.21484 | 3.2561891 | 3.2567098 | 4.756494 | 3.8882937 | 607.00098 | 47.56494 | 1.851833 | 559.6986
784.23486 | 3.2571902 | 3.2576125 | 4.7564902 | 3.8882849 | 606.71228 | 47.564902 | 1.851829 | 559.4324
784.25488 | 3.2581911 | 3.2586093 | 4.756485 | 3.8882895 | 606.63739 | 47.56485 | 1.851831 | 559.3634
784.2749 | 3.259192 | 3.2594726 | 4.7589707 | 3.8901126 | 606.42383 | 47.589707 | 1.852699 | 559.1665
784.29492 | 3.2601931 | 3.2605429 | 4.7696013 | 3.8985136 | 606.43469 | 47.696013 | 1.8567 | 559.1765
784.31494 | 3.261194 | 3.261719 | 4.7729974 | 3.9010353 | 606.26373 | 47.729974 | 1.857901 | 559.0188
784.33496 | 3.2621951 | 3.262702 | 4.7729535 | 3.9009812 | 605.88806 | 47.729535 | 1.857876 | 558.6724
784.35498 | 3.263196 | 3.2637539 | 4.7729945 | 3.9010296 | 605.62128 | 47.729945 | 1.857899 | 558.4264
784.375 | 3.2641969 | 3.2647777 | 4.7730193 | 3.9010093 | 605.47394 | 47.730193 | 1.857889 | 558.2906
784.39502 | 3.265198 | 3.2655389 | 4.7729893 | 3.9010093 | 605.24078 | 47.729893 | 1.857889 | 558.0756
784.41504 | 3.2661989 | 3.2666461 | 4.7761312 | 3.9035063 | 605.21136 | 47.761312 | 1.859078 | 558.0485
784.43506 | 3.2672 | 3.2677052 | 4.7908893 | 3.9034867 | 604.94067 | 47.908893 | 1.859069 | 557.7989
784.45508 | 3.2682009 | 3.2687995 | 4.7916236 | 3.9147589 | 604.74976 | 47.916236 | 1.864437 | 557.6228
784.4751 | 3.2692018 | 3.2697773 | 4.7916026 | 3.9147124 | 604.40753 | 47.916026 | 1.864415 | 557.3073
784.49512 | 3.2702029 | 3.2706246 | 4.7916198 | 3.9147048 | 604.09741 | 47.916198 | 1.864411 | 557.0213
784.51514 | 3.2712038 | 3.2715578 | 4.7916169 | 3.9146616 | 604.03925 | 47.916169 | 1.864391 | 556.9677
784.53516 | 3.2722049 | 3.2726998 | 4.795054 | 3.9172091 | 603.96906 | 47.95054 | 1.865604 | 556.903
784.55518 | 3.2732058 | 3.2737119 | 4.8075004 | 3.9261818 | 603.75031 | 48.075004 | 1.869878 | 556.7013
784.5752 | 3.2742066 | 3.2747965 | 4.8121862 | 3.9298842 | 603.46149 | 48.121862 | 1.871641 | 556.435
784.59521 | 3.2752078 | 3.2757959 | 4.8153181 | 3.9322712 | 603.31799 | 48.153181 | 1.872778 | 556.3027
784.61523 | 3.2762086 | 3.2766581 | 4.8153148 | 3.9322748 | 603.06958 | 48.153148 | 1.872779 | 556.0736
784.63525 | 3.2772098 | 3.2779346 | 4.8153419 | 3.9323301 | 602.97205 | 48.153419 | 1.872806 | 555.9837
784.65527 | 3.2782106 | 3.2786491 | 4.8153305 | 3.932282 | 602.6803 | 48.153305 | 1.872783 | 555.7147
784.67529 | 3.2792115 | 3.279695 | 4.8175173 | 3.9336095 | 602.45496 | 48.175173 | 1.873415 | 555.5069
784.69531 | 3.2802126 | 3.2808332 | 4.8287463 | 3.9422238 | 602.26971 | 48.287463 | 1.877518 | 555.3361
784.71533 | 3.2812135 | 3.2818503 | 4.8343115 | 3.9460671 | 602.0293 | 48.343115 | 1.879348 | 555.1144
784.73535 | 3.2822146 | 3.282738 | 4.8343201 | 3.9460373 | 601.77045 | 48.343201 | 1.879334 | 554.8757
784.75537 | 3.2832155 | 3.2837322 | 4.8343039 | 3.9460487 | 601.47241 | 48.343039 | 1.879339 | 554.6009
784.77539 | 3.2842164 | 3.2848198 | 4.8343296 | 3.946115 | 601.18549 | 48.343296 | 1.879371 | 554.3363
784.79541 | 3.2852175 | 3.2857776 | 4.8343258 | 3.9461432 | 600.78149 | 48.343258 | 1.879384 | 553.9638
784.81543 | 3.2862184 | 3.2868981 | 4.8521333 | 3.9488068 | 600.48492 | 48.521333 | 1.880653 | 553.6904
784.83545 | 3.2872195 | 3.2877264 | 4.8536491 | 3.959496 | 600.11676 | 48.536491 | 1.885744 | 553.3509
784.85547 | 3.2882204 | 3.2887037 | 4.8573503 | 3.9606559 | 599.78613 | 48.573503 | 1.886296 | 553.046
784.87549 | 3.2892213 | 3.2897182 | 4.857368 | 3.9637318 | 599.28577 | 48.57368 | 1.887761 | 552.5847
784.89551 | 3.2902224 | 3.2909849 | 4.8573508 | 3.963809 | 598.83661 | 48.573508 | 1.887798 | 552.1705
784.91553 | 3.2912233 | 3.2918906 | 4.8573341 | 3.9637172 | 598.3335 | 48.573341 | 1.887754 | 551.7066
784.93555 | 3.2922244 | 3.2927897 | 4.8601756 | 3.9649205 | 597.92761 | 48.601756 | 1.888327 | 551.3323
784.95557 | 3.2932253 | 3.2938933 | 4.8719444 | 3.9743752 | 597.59338 | 48.719444 | 1.89283 | 551.0241
784.97559 | 3.2942262 | 3.2947686 | 4.8757634 | 3.9772391 | 597.21918 | 48.757634 | 1.894194 | 550.6791
784.99561 | 3.2952273 | 3.2961307 | 4.8757362 | 3.9771943 | 596.92798 | 48.757362 | 1.894173 | 550.4106
785.01563 | 3.2962282 | 3.2969489 | 4.8757677 | 3.9772103 | 596.48706 | 48.757677 | 1.89418 | 550.004
785.03564 | 3.2972293 | 3.2979171 | 4.8757582 | 3.9772034 | 596.23657 | 48.757582 | 1.894177 | 549.7731
785.05566 | 3.2982302 | 3.2989104 | 4.880075 | 3.9800353 | 595.97278 | 48.80075 | 1.895526 | 549.5298
785.07568 | 3.2992311 | 3.3000991 | 4.8922172 | 3.9800234 | 595.66461 | 48.922172 | 1.89552 | 549.2457
785.0957 | 3.3002322 | 3.3010159 | 4.8962612 | 3.9890411 | 595.37201 | 48.962612 | 1.899815 | 548.9759
785.11572 | 3.3012331 | 3.3019383 | 4.9009404 | 3.9944572 | 595.12836 | 49.009404 | 1.902394 | 548.7512
785.13574 | 3.3022342 | 3.3029029 | 4.9009538 | 3.9958353 | 594.95447 | 49.009538 | 1.903051 | 548.5909
785.15576 | 3.3032351 | 3.303966 | 4.9009748 | 3.995857 | 594.68622 | 49.009748 | 1.903061 | 548.3435
785.17578 | 3.3042359 | 3.3051953 | 4.9009185 | 3.9958358 | 594.38074 | 49.009185 | 1.903051 | 548.0619
785.1958 | 3.3052371 | 3.3059726 | 4.9034367 | 3.9971378 | 593.98407 | 49.034367 | 1.903671 | 547.6961
785.21582 | 3.3062379 | 3.3069839 | 4.9143372 | 4.0061669 | 593.79077 | 49.143372 | 1.907971 | 547.5179
785.23584 | 3.3072391 | 3.3081264 | 4.9190354 | 4.0066376 | 593.57275 | 49.190354 | 1.908195 | 547.3168
785.25586 | 3.3082399 | 3.3089392 | 4.9190254 | 4.0086417 | 593.16486 | 49.190254 | 1.90915 | 546.9407
785.27588 | 3.3092408 | 3.3098962 | 4.9190464 | 4.0086217 | 592.84338 | 49.190464 | 1.90914 | 546.6443
785.2959 | 3.3102419 | 3.3111341 | 4.9190326 | 4.008635 | 592.55963 | 49.190326 | 1.909147 | 546.3827
785.31592 | 3.3112428 | 3.3121524 | 4.9221363 | 4.0086136 | 592.15564 | 49.221363 | 1.909136 | 546.0102
785.33594 | 3.3122439 | 3.3130014 | 4.9348931 | 4.0114107 | 591.94019 | 49.348931 | 1.910468 | 545.8115
785.35596 | 3.3132448 | 3.3139348 | 4.9367199 | 4.0203567 | 591.58191 | 49.367199 | 1.914729 | 545.4811
785.37598 | 3.3142457 | 3.3152637 | 4.9367151 | 4.0232301 | 591.23364 | 49.367151 | 1.916098 | 545.16
785.396 | 3.3152468 | 3.3159862 | 4.9367242 | 4.0233092 | 590.80682 | 49.367242 | 1.916135 | 544.7665
785.41602 | 3.3162477 | 3.3169045 | 4.9366875 | 4.0232248 | 590.45465 | 49.366875 | 1.916095 | 544.4417
785.43604 | 3.3172488 | 3.3180604 | 4.9366989 | 4.0232368 | 590.15814 | 49.366989 | 1.916101 | 544.1683
785.45605 | 3.3182497 | 3.3192894 | 4.9411387 | 4.0260439 | 589.79242 | 49.411387 | 1.917438 | 543.8311
785.47607 | 3.3192506 | 3.3202357 | 4.9528565 | 4.0353351 | 589.25653 | 49.528565 | 1.921863 | 543.337
785.49609 | 3.3202517 | 3.321043 | 4.9591417 | 4.0394535 | 588.87384 | 49.591417 | 1.923824 | 542.9841
785.51611 | 3.3212526 | 3.3222518 | 4.9634962 | 4.0421805 | 588.67291 | 49.634962 | 1.925123 | 542.7988
785.53613 | 3.3222537 | 3.3230512 | 4.9634604 | 4.0421872 | 588.26111 | 49.634604 | 1.925126 | 542.4191
785.55615 | 3.3232546 | 3.3241098 | 4.9634724 | 4.0421824 | 587.8894 | 49.634724 | 1.925124 | 542.0764
785.57617 | 3.3242555 | 3.3253593 | 4.9648294 | 4.0421829 | 587.3902 | 49.648294 | 1.925124 | 541.6161
785.59619 | 3.3252566 | 3.3260159 | 4.9778919 | 4.0434804 | 586.9278 | 49.778919 | 1.925742 | 541.1897
785.61621 | 3.3262575 | 3.3272624 | 4.981523 | 4.0554867 | 586.70648 | 49.81523 | 1.93146 | 540.9856
785.63623 | 3.3272586 | 3.328126 | 4.9830952 | 4.0574017 | 586.07373 | 49.830952 | 1.932372 | 540.4022
785.65625 | 3.3282595 | 3.3291013 | 4.9830618 | 4.057457 | 585.71692 | 49.830618 | 1.932398 | 540.0732
785.67627 | 3.3292603 | 3.3301976 | 4.9830441 | 4.0574956 | 585.16846 | 49.830441 | 1.932417 | 539.5675
785.69629 | 3.3302615 | 3.3312526 | 4.983048 | 4.0574598 | 584.60492 | 49.83048 | 1.9324 | 539.0479
785.71631 | 3.3312624 | 3.3322933 | 4.9871488 | 4.0605674 | 583.87842 | 49.871488 | 1.93388 | 538.378
785.73633 | 3.3322635 | 3.333092 | 4.9987321 | 4.0689287 | 583.18457 | 49.987321 | 1.937862 | 537.7382
785.75635 | 3.3332644 | 3.3343537 | 5.0024171 | 4.0720668 | 582.61676 | 50.024171 | 1.939356 | 537.2146
785.77637 | 3.3342652 | 3.3353062 | 5.0023966 | 4.0721207 | 581.75983 | 50.023966 | 1.939382 | 536.4245
785.79639 | 3.3352664 | 3.3362374 | 5.0024137 | 4.0721569 | 581.05243 | 50.024137 | 1.939399 | 535.7722
785.81641 | 3.3362672 | 3.3373375 | 5.0023823 | 4.0720873 | 580.45801 | 50.023823 | 1.939366 | 535.2241
785.83643 | 3.3372684 | 3.3384056 | 5.0074406 | 4.0752535 | 579.79907 | 50.074406 | 1.940874 | 534.6165
785.85645 | 3.3382692 | 3.339469 | 5.0214763 | 4.075232 | 579.02655 | 50.214763 | 1.940864 | 533.9042
785.87646 | 3.3392701 | 3.340651 | 5.0270171 | 4.0855827 | 578.1568 | 50.270171 | 1.945794 | 533.1022
785.89648 | 3.3402712 | 3.3415384 | 5.0307331 | 4.0914779 | 577.21625 | 50.307331 | 1.948601 | 532.235
785.9165 | 3.3412721 | 3.3424311 | 5.0307646 | 4.0926857 | 576.40869 | 50.307646 | 1.949176 | 531.4903
785.93652 | 3.3422732 | 3.3434305 | 5.0307631 | 4.0926809 | 575.61133 | 50.307631 | 1.949174 | 530.7551
785.95654 | 3.3432741 | 3.3444252 | 5.0307121 | 4.0927234 | 575.04852 | 50.307121 | 1.949194 | 530.2362
785.97656 | 3.344275 | 3.3454275 | 5.0326118 | 4.0948877 | 574.13519 | 50.326118 | 1.950225 | 529.394
785.99658 | 3.3452761 | 3.3464539 | 5.0475826 | 4.0982389 | 573.28375 | 50.475826 | 1.951821 | 528.6089
786.0166 | 3.346277 | 3.3477433 | 5.0540881 | 4.107358 | 572.20471 | 50.540881 | 1.956164 | 527.614
786.03662 | 3.3472781 | 3.3485801 | 5.0569339 | 4.1119246 | 571.13428 | 50.569339 | 1.958339 | 526.627
786.05664 | 3.348279 | 3.3497181 | 5.0569172 | 4.1119633 | 570.13342 | 50.569172 | 1.958358 | 525.7041
786.07666 | 3.3492799 | 3.3507352 | 5.056973 | 4.1120195 | 568.88257 | 50.56973 | 1.958384 | 524.5507
786.09668 | 3.350281 | 3.3518684 | 5.056932 | 4.1119928 | 567.92621 | 50.56932 | 1.958372 | 523.6689
786.1167 | 3.3512819 | 3.3528907 | 5.0622463 | 4.114819 | 566.9007 | 50.622463 | 1.959718 | 522.7233
786.13672 | 3.352283 | 3.3538446 | 5.074975 | 4.1252842 | 565.90045 | 50.74975 | 1.964702 | 521.801
786.15674 | 3.3532839 | 3.3550215 | 5.0790071 | 4.1283746 | 565.04108 | 50.790071 | 1.966174 | 521.0086
786.17676 | 3.3542848 | 3.3558028 | 5.0834088 | 4.131515 | 564.03247 | 50.834088 | 1.967669 | 520.0786
786.19678 | 3.3552859 | 3.3568184 | 5.0833559 | 4.1315169 | 563.34229 | 50.833559 | 1.96767 | 519.4422
786.2168 | 3.3562868 | 3.3578413 | 5.0833697 | 4.131526 | 562.7149 | 50.833697 | 1.967674 | 518.8637
786.23682 | 3.3572879 | 3.3588748 | 5.0861616 | 4.1314793 | 561.92133 | 50.861616 | 1.967652 | 518.1319
786.25684 | 3.3582888 | 3.3599293 | 5.10114 | 4.1336994 | 561.14581 | 51.0114 | 1.96871 | 517.4169
786.27686 | 3.3592896 | 3.3608735 | 5.1054645 | 4.1460795 | 560.27142 | 51.054645 | 1.974606 | 516.6106
786.29688 | 3.3602908 | 3.3619294 | 5.1054287 | 4.1470208 | 559.3017 | 51.054287 | 1.975054 | 515.7165
786.31689 | 3.3612916 | 3.3629947 | 5.1054649 | 4.1469994 | 558.34509 | 51.054649 | 1.975044 | 514.8344
786.33691 | 3.3622928 | 3.3640604 | 5.1054506 | 4.1470666 | 557.19714 | 51.054506 | 1.975076 | 513.7759
786.35693 | 3.3632936 | 3.3650961 | 5.1083946 | 4.1469765 | 555.77472 | 51.083946 | 1.975033 | 512.4643
786.37695 | 3.3642945 | 3.3660827 | 5.1092606 | 4.1504059 | 554.01001 | 51.092606 | 1.976666 | 510.8371
786.39697 | 3.3652956 | 3.3670936 | 5.1250815 | 4.1626019 | 552.38354 | 51.250815 | 1.982475 | 509.3374
786.41699 | 3.3662965 | 3.3681834 | 5.1331716 | 4.1682391 | 550.66736 | 51.331716 | 1.985159 | 507.755
786.43701 | 3.3672976 | 3.3692737 | 5.1332092 | 4.1682601 | 548.61102 | 51.332092 | 1.985169 | 505.8589
786.45703 | 3.3682985 | 3.3703995 | 5.1331658 | 4.1682787 | 545.81378 | 51.331658 | 1.985178 | 503.2796
786.47705 | 3.3692994 | 3.371357 | 5.1331892 | 4.1682744 | 540.56842 | 51.331892 | 1.985176 | 498.443
786.49707 | 3.3703005 | 3.3727994 | 5.1374397 | 4.1682715 | 536.30054 | 51.374397 | 1.985175 | 494.5077
786.51709 | 3.3713014 | 3.3737261 | 5.1628151 | 4.1723304 | 532.9671 | 51.628151 | 1.987108 | 491.4341
786.53711 | 3.3723025 | 3.3750069 | 5.1705241 | 4.1913185 | 530.40308 | 51.705241 | 1.996151 | 489.0699
786.55713 | 3.3733034 | 3.3760808 | 5.1783247 | 4.1982565 | 527.90753 | 51.783247 | 1.999455 | 486.7688
786.57715 | 3.3743043 | 3.3772082 | 5.1851277 | 4.203105 | 524.31543 | 51.851277 | 2.001765 | 483.4566
786.59717 | 3.3753054 | 3.3782747 | 5.1920862 | 4.2079134 | 520.17255 | 51.920862 | 2.004055 | 479.6366
786.61719 | 3.3763063 | 3.3792233 | 5.1997719 | 4.2140365 | 514.78424 | 51.997719 | 2.006971 | 474.6682
786.63721 | 3.3773074 | 3.3808699 | 5.2039099 | 4.2214465 | 507.49152 | 52.039099 | 2.0105 | 467.9437
786.65723 | 3.3783083 | 3.3820751 | 5.2154102 | 4.2221313 | 490.71155 | 52.154102 | 2.010826 | 452.4714
786.67725 | 3.3793092 | 3.4079852 | 5.2300911 | 4.2292075 | 1.2298849 | 52.300911 | 2.014196 | 1.134042
786.69727 | 3.3798463 | 3.4023247 | 5.2306566 | 4.2401514 | 0.36726949 | 52.306566 | 2.019408 | 0.3386489
786.71729 | 3.3798463 | 3.4016731 | 5.2306423 | 4.2401404 | 0.16589712 | 52.306423 | 2.019403 | 0.1529691
786.7373 | 3.3798463 | 3.4017186 | 5.2306123 | 4.24015 | 0.1342667 | 52.306123 | 2.019408 | 0.1238036
786.75732 | 3.3798463 | 3.4012666 | 5.2306395 | 4.2401829 | 0.1282589 | 52.306395 | 2.019423 | 0.1182639

## LTA07
Time | ActuatorDispl Command | ActuatorDispl | AD6 VicGauge0 | AD7 VicGauge1 | Load | Strain (Gauge0) | Strain (Gauge1) | Engr. Stress | Specimen | LTA07
s | mm | mm | V | V | N | % | mm | MPa | Width | 1.016 | mm
1237.2004 | 0.82825929 | 0.82954812 | -0.00020176334 | -0.00086127932 | 1.3400723 | -0.0020176334 | -0.0004101916 | 1.245274 | Thickness | 1.05918 | mm
1237.2205 | 0.82825929 | 0.82939303 | -0.00024576683 | -0.00084889319 | 1.2998489 | -0.0024576683 | -0.0004042926 | 1.207896 | Stress Area | 1.07612688 | mm^2
1237.2405 | 0.82833254 | 0.82955706 | -0.00022170285 | -0.00078164635 | 1.3247325 | -0.0022170285 | -0.0003722657 | 1.231019 | VICGauge Factor | 10 | %/V
1237.2605 | 0.82933348 | 0.82957494 | -0.00027914895 | -0.0014656505 | 1.4249212 | -0.0027914895 | -0.0006980285 | 1.32412 | VICGauge 1 Factor | 0.4762585 | mm/V
1237.2805 | 0.83033448 | 0.82974172 | -0.00025699634 | -0.00082124176 | 1.7460495 | -0.0025699634 | -0.0003911234 | 1.622531
1237.3005 | 0.83133548 | 0.83019674 | 3.823929e-05 | -0.0014621073 | 2.1122763 | 0.0003823929 | -0.000696341 | 1.962851
1237.3206 | 0.83233643 | 0.83075106 | -0.00052534614 | -0.0014704524 | 2.5531569 | -0.0052534614 | -0.0007003155 | 2.372543
1237.3406 | 0.83333743 | 0.83197153 | -0.00059549807 | -0.0017053041 | 3.623158 | -0.0059549807 | -0.0008121656 | 3.36685
1237.3606 | 0.83433837 | 0.83295405 | -0.00057004637 | -0.0017801786 | 4.5694265 | -0.0057004637 | -0.0008478252 | 4.246178
1237.3806 | 0.83533937 | 0.83389509 | -0.00053683569 | -0.0017904617 | 5.5936246 | -0.0053683569 | -0.0008527226 | 5.197923
1237.4006 | 0.83634037 | 0.83503503 | -0.00023457728 | -0.0014125403 | 6.7181911 | -0.0023457728 | -0.0006727343 | 6.242936
1237.4207 | 0.83734131 | 0.83561933 | 0.00035880849 | -0.00050917506 | 7.6419673 | 0.0035880849 | -0.000242499 | 7.101363
1237.4407 | 0.83834231 | 0.8365804 | 2.7109403e-05 | -0.00020579115 | 8.9869928 | 0.00027109403 | -9.800979e-05 | 8.351239
1237.4607 | 0.83934325 | 0.83778965 | 0.00076056051 | 0.00012703694 | 10.187026 | 0.0076056051 | 6.050242e-05 | 9.46638
1237.4807 | 0.84034425 | 0.83871543 | 0.00068311585 | 0.00014060538 | 11.338662 | 0.0068311585 | 6.696451e-05 | 10.53655
1237.5007 | 0.84134525 | 0.8397007 | 0.00074517936 | 0.00010129563 | 12.73079 | 0.0074517936 | 4.824291e-05 | 11.83019
1237.5208 | 0.84234619 | 0.84063637 | 0.00068071624 | 0.00017078202 | 14.04597 | 0.0068071624 | 8.133639e-05 | 13.05234
1237.5408 | 0.84334719 | 0.84152377 | 0.00036817935 | 0.0012062669 | 15.564637 | 0.0036817935 | 0.0005744949 | 14.46357
1237.5608 | 0.84434813 | 0.84244287 | 0.0013514563 | 0.0010622113 | 17.015818 | 0.013514563 | 0.0005058872 | 15.81209
1237.5808 | 0.84534913 | 0.84339637 | 0.0013130954 | 0.0010376656 | 18.672699 | 0.013130954 | 0.0004941971 | 17.35176
1237.6008 | 0.84635013 | 0.8442046 | 0.0012875735 | 0.0010714318 | 20.198872 | 0.012875735 | 0.0005102785 | 18.76997
1237.6208 | 0.84735107 | 0.84547329 | 0.0013133786 | 0.0010609026 | 21.893177 | 0.013133786 | 0.0005052639 | 20.34442
1237.6409 | 0.84835207 | 0.84606385 | 0.0029266651 | 0.0017090144 | 23.485888 | 0.029266651 | 0.0008139327 | 21.82446
1237.6609 | 0.84935302 | 0.84712863 | 0.0029079292 | 0.0017121329 | 25.18182 | 0.029079292 | 0.0008154179 | 23.40042
1237.6809 | 0.85035402 | 0.84808397 | 0.0023019889 | 0.0013759338 | 27.009951 | 0.023019889 | 0.0006553002 | 25.09923
1237.7009 | 0.85135502 | 0.84918547 | 0.0019488328 | 0.0014003286 | 28.669468 | 0.019488328 | 0.0006669184 | 26.64135
1237.7209 | 0.85235596 | 0.8499347 | 0.0019808786 | 0.0013910765 | 30.157734 | 0.019808786 | 0.000662512 | 28.02433
1237.741 | 0.85335696 | 0.85107243 | 0.001920123 | 0.0014233205 | 31.998743 | 0.01920123 | 0.0006778685 | 29.7351
1237.761 | 0.8543579 | 0.85189497 | 0.0019749524 | 0.0013542972 | 33.692623 | 0.019749524 | 0.0006449956 | 31.30915
1237.781 | 0.8553589 | 0.85281003 | 0.0019763447 | 0.0013775919 | 35.296146 | 0.019763447 | 0.0006560899 | 32.79924
1237.801 | 0.8563599 | 0.85405767 | 0.0028947862 | 0.0010798486 | 36.914799 | 0.028947862 | 0.0005142871 | 34.30339
1237.821 | 0.85736084 | 0.8547743 | 0.0029115621 | 0.0030274366 | 38.232613 | 0.029115621 | 0.001441842 | 35.52798
1237.8411 | 0.85836184 | 0.8556366 | 0.0032036845 | 0.0026711044 | 39.722942 | 0.032036845 | 0.001272136 | 36.91288
1237.8611 | 0.85936278 | 0.85671306 | 0.0032151991 | 0.0026940622 | 40.829842 | 0.032151991 | 0.00128307 | 37.94148
1237.8811 | 0.86036378 | 0.85753518 | 0.0032170326 | 0.0026730304 | 41.819752 | 0.032170326 | 0.001273053 | 38.86136
1237.9011 | 0.86136478 | 0.85862148 | 0.0031917589 | 0.0026220337 | 42.83897 | 0.031917589 | 0.001248766 | 39.80848
1237.9211 | 0.86236572 | 0.8597002 | 0.0029022982 | 0.0023211194 | 43.811657 | 0.029022982 | 0.001105453 | 40.71235
1237.9412 | 0.86336672 | 0.86057186 | 0.005399087 | 0.0054455497 | 44.684231 | 0.05399087 | 0.002593489 | 41.5232
1237.9612 | 0.86436766 | 0.86154997 | 0.0047909883 | 0.0039003897 | 45.573086 | 0.047909883 | 0.001857594 | 42.34918
1237.9812 | 0.86536866 | 0.86261261 | 0.0047459486 | 0.0039146463 | 46.483246 | 0.047459486 | 0.001864384 | 43.19495
1238.0012 | 0.86636966 | 0.86356437 | 0.0047967262 | 0.0038915225 | 47.404587 | 0.047967262 | 0.001853371 | 44.05111
1238.0212 | 0.86737061 | 0.8646158 | 0.0048116273 | 0.0039437409 | 48.437374 | 0.048116273 | 0.00187824 | 45.01084
1238.0413 | 0.86837161 | 0.86561 | 0.0040870025 | 0.0036040982 | 49.330524 | 0.040870025 | 0.001716482 | 45.84081
1238.0613 | 0.86937255 | 0.8666122 | 0.0054374947 | 0.0051869941 | 50.376488 | 0.054374947 | 0.00247035 | 46.81278
1238.0813 | 0.87037355 | 0.86763597 | 0.0054446757 | 0.0045069982 | 51.328033 | 0.054446757 | 0.002146496 | 47.69701
1238.1013 | 0.87137455 | 0.8686918 | 0.005075369 | 0.0042102877 | 52.25386 | 0.05075369 | 0.002005185 | 48.55734
1238.1213 | 0.87237549 | 0.86974549 | 0.0051084831 | 0.0042472784 | 53.182087 | 0.051084831 | 0.002022802 | 49.4199
1238.1414 | 0.87337649 | 0.87082064 | 0.005131504 | 0.0042502061 | 54.075474 | 0.05131504 | 0.002024197 | 50.25009
1238.1614 | 0.87437743 | 0.87168872 | 0.0051255706 | 0.0042001731 | 54.845551 | 0.051255706 | 0.002000368 | 50.96569
1238.1814 | 0.87537843 | 0.87264538 | 0.0047504222 | 0.0038686928 | 55.928516 | 0.047504222 | 0.001842498 | 51.97205
1238.2014 | 0.87637943 | 0.87361097 | 0.0043951627 | 0.0054304204 | 56.791122 | 0.043951627 | 0.002586284 | 52.77363
1238.2214 | 0.87738037 | 0.87461907 | 0.0069538881 | 0.0054048211 | 57.624268 | 0.069538881 | 0.002574092 | 53.54784
1238.2415 | 0.87838137 | 0.87585288 | 0.0075890534 | 0.0051490148 | 58.370686 | 0.075890534 | 0.002452262 | 54.24145
1238.2615 | 0.87938231 | 0.87676883 | 0.0075554801 | 0.0051514339 | 58.943829 | 0.075554801 | 0.002453414 | 54.77405
1238.2815 | 0.88038331 | 0.87787926 | 0.0075723287 | 0.0051317234 | 59.868004 | 0.075723287 | 0.002444027 | 55.63285
1238.3015 | 0.88138431 | 0.87875283 | 0.0075445194 | 0.0051514106 | 60.432503 | 0.075445194 | 0.002453403 | 56.15741
1238.3215 | 0.88238525 | 0.87997812 | 0.0075740158 | 0.0054476974 | 61.159683 | 0.075740158 | 0.002594512 | 56.83315
1238.3416 | 0.88338625 | 0.88068843 | 0.004127407 | 0.00451585 | 61.632515 | 0.04127407 | 0.002150712 | 57.27254
1238.3616 | 0.8843872 | 0.88157761 | 0.0041254619 | 0.0054773828 | 62.169537 | 0.041254619 | 0.00260865 | 57.77157
1238.3816 | 0.8853882 | 0.88283467 | 0.0069389474 | 0.0060525159 | 62.771561 | 0.069389474 | 0.002882562 | 58.331
1238.4016 | 0.8863892 | 0.88378906 | 0.0069565075 | 0.0060688686 | 63.268631 | 0.069565075 | 0.00289035 | 58.79291
1238.4216 | 0.88739014 | 0.88461745 | 0.0069207968 | 0.0060362224 | 63.886829 | 0.069207968 | 0.002874802 | 59.36738
1238.4417 | 0.88839114 | 0.88585711 | 0.0072688232 | 0.0060588745 | 64.507332 | 0.072688232 | 0.002885591 | 59.94398
1238.4617 | 0.88939208 | 0.88687277 | 0.0079240948 | 0.0057338686 | 65.099495 | 0.079240948 | 0.002730804 | 60.49426
1238.4817 | 0.89039308 | 0.8879528 | 0.0057046944 | 0.005186345 | 65.630928 | 0.057046944 | 0.002470041 | 60.98809
1238.5017 | 0.89139408 | 0.88874495 | 0.0056832242 | 0.0051736361 | 66.245361 | 0.056832242 | 0.002463988 | 61.55906
1238.5217 | 0.89239502 | 0.88969755 | 0.0057313051 | 0.0051516802 | 66.908791 | 0.057313051 | 0.002453532 | 62.17556
1238.5417 | 0.89339602 | 0.89088577 | 0.0057236627 | 0.0051563005 | 67.480904 | 0.057236627 | 0.002455732 | 62.7072
1238.5618 | 0.89439696 | 0.89165556 | 0.0063271034 | 0.0051854108 | 67.961777 | 0.063271034 | 0.002469596 | 63.15406
1238.5818 | 0.89539796 | 0.89275753 | 0.0063407728 | 0.0051829354 | 68.708061 | 0.063407728 | 0.002468417 | 63.84755
1238.6018 | 0.89639896 | 0.89374542 | 0.0053986683 | 0.0060507804 | 69.238731 | 0.053986683 | 0.002881736 | 64.34068
1238.6218 | 0.8973999 | 0.89480042 | 0.0072767683 | 0.0063492255 | 69.833099 | 0.072767683 | 0.003023873 | 64.893
1238.6418 | 0.8984009 | 0.89589393 | 0.0075884229 | 0.006685948 | 70.428795 | 0.075884229 | 0.00318424 | 65.44655
1238.6619 | 0.89940184 | 0.89687604 | 0.007546064 | 0.0066626286 | 70.9347 | 0.07546064 | 0.003173134 | 65.91667
1238.6819 | 0.90040284 | 0.89792657 | 0.0075983778 | 0.0066391909 | 71.698944 | 0.075983778 | 0.003161971 | 66.62685
1238.7019 | 0.90140384 | 0.89895833 | 0.0072625675 | 0.0060257697 | 72.225784 | 0.072625675 | 0.002869824 | 67.11642
1238.7219 | 0.90240479 | 0.89975631 | 0.0088081341 | 0.0063457582 | 72.771034 | 0.088081341 | 0.003022221 | 67.6231
1238.7419 | 0.90340579 | 0.90084392 | 0.0069272071 | 0.0060161166 | 73.460472 | 0.069272071 | 0.002865227 | 68.26376
1238.762 | 0.90440673 | 0.90195435 | 0.0069266995 | 0.0057414593 | 74.121422 | 0.069266995 | 0.002734419 | 68.87796
1238.782 | 0.90540773 | 0.90290028 | 0.0068954229 | 0.0057717836 | 74.661682 | 0.068954229 | 0.002748861 | 69.38
1238.802 | 0.90640873 | 0.90377426 | 0.006939094 | 0.0057500526 | 75.241219 | 0.06939094 | 0.002738512 | 69.91854
1238.822 | 0.90740967 | 0.90507108 | 0.0069427327 | 0.0057394607 | 75.99279 | 0.069427327 | 0.002733467 | 70.61694
1238.842 | 0.90841067 | 0.90578854 | 0.0069336696 | 0.0060319905 | 76.442383 | 0.069336696 | 0.002872787 | 71.03473
1238.8621 | 0.90941161 | 0.9068619 | 0.0060641463 | 0.0070035318 | 77.113037 | 0.060641463 | 0.003335492 | 71.65794
1238.8821 | 0.91041261 | 0.90797544 | 0.0081718862 | 0.0072940974 | 77.734901 | 0.081718862 | 0.003473876 | 72.23581
1238.9021 | 0.91141361 | 0.90886509 | 0.0075853402 | 0.007268399 | 78.382332 | 0.075853402 | 0.003461637 | 72.83744
1238.9221 | 0.91241455 | 0.90990043 | 0.0082049025 | 0.0081811836 | 78.908279 | 0.082049025 | 0.003896358 | 73.32619
1238.9421 | 0.91341555 | 0.91094553 | 0.0075822161 | 0.008225821 | 79.43502 | 0.075822161 | 0.003917617 | 73.81566
1238.9622 | 0.91441649 | 0.91202652 | 0.0078862458 | 0.0081717158 | 80.03968 | 0.078862458 | 0.003891849 | 74.37755
1238.9822 | 0.91541749 | 0.91289556 | 0.0075679063 | 0.007870405 | 80.732643 | 0.075679063 | 0.003748347 | 75.02149
1239.0022 | 0.91641849 | 0.91402608 | 0.0076239239 | 0.0078527778 | 81.291542 | 0.076239239 | 0.003739952 | 75.54085
1239.0222 | 0.91741943 | 0.91500461 | 0.0079559172 | 0.0075545581 | 81.823647 | 0.079559172 | 0.003597923 | 76.03532
1239.0422 | 0.91842043 | 0.91589022 | 0.008244832 | 0.0073091034 | 82.545189 | 0.08244832 | 0.003481023 | 76.70581
1239.0623 | 0.91942137 | 0.91686428 | 0.0082054166 | 0.0072597433 | 83.118553 | 0.082054166 | 0.003457515 | 77.23862
1239.0823 | 0.92042238 | 0.91810662 | 0.0082112635 | 0.0072740759 | 83.720581 | 0.082112635 | 0.003464341 | 77.79806
1239.1023 | 0.92142338 | 0.91892421 | 0.0082364706 | 0.0072870469 | 84.209656 | 0.082364706 | 0.003470518 | 78.25253
1239.1223 | 0.92242432 | 0.91991174 | 0.0072317845 | 0.0072910739 | 84.913597 | 0.072317845 | 0.003472436 | 78.90668
1239.1423 | 0.92342532 | 0.92091441 | 0.0075498465 | 0.007898869 | 85.558807 | 0.075498465 | 0.003761904 | 79.50624
1239.1624 | 0.92442626 | 0.92181432 | 0.0085059963 | 0.0082317628 | 86.195313 | 0.085059963 | 0.003920447 | 80.09772
1239.1824 | 0.92542726 | 0.92289257 | 0.0085185003 | 0.0082258992 | 86.801003 | 0.085185003 | 0.003917655 | 80.66057
1239.2024 | 0.92642826 | 0.92394352 | 0.0085443463 | 0.0081908107 | 87.393005 | 0.085443463 | 0.003900943 | 81.21069
1239.2224 | 0.9274292 | 0.92505753 | 0.008521283 | 0.0081837866 | 87.980461 | 0.08521283 | 0.003897598 | 81.75659
1239.2424 | 0.9284302 | 0.92587072 | 0.0094711203 | 0.0081984382 | 88.638733 | 0.094711203 | 0.003904576 | 82.36829
1239.2625 | 0.92943114 | 0.92686939 | 0.0091021545 | 0.008205751 | 89.251038 | 0.091021545 | 0.003908059 | 82.93728
1239.2825 | 0.93043214 | 0.92789936 | 0.0085087121 | 0.0075585716 | 89.833862 | 0.085087121 | 0.003599834 | 83.47888
1239.3025 | 0.93143314 | 0.92900711 | 0.0088313231 | 0.0082029318 | 90.572647 | 0.088313231 | 0.003906716 | 84.1654
1239.3225 | 0.93243408 | 0.92997134 | 0.0088170217 | 0.0082704332 | 91.141251 | 0.088170217 | 0.003938864 | 84.69378
1239.3425 | 0.93343508 | 0.931059 | 0.0088370424 | 0.0081991665 | 91.758415 | 0.088370424 | 0.003904923 | 85.26728
1239.3625 | 0.93443602 | 0.93191731 | 0.008777095 | 0.0081860106 | 92.243904 | 0.08777095 | 0.003898657 | 85.71843
1239.3826 | 0.93543702 | 0.93298215 | 0.0079177124 | 0.0081823058 | 92.925438 | 0.079177124 | 0.003896893 | 86.35175
1239.4026 | 0.93643802 | 0.93402326 | 0.0091389734 | 0.008576246 | 93.651329 | 0.091389734 | 0.00408451 | 87.02629
1239.4226 | 0.93743896 | 0.93508321 | 0.0097320052 | 0.0091173444 | 94.256508 | 0.097320052 | 0.004342213 | 87.58866
1239.4426 | 0.93843997 | 0.9359737 | 0.0097443098 | 0.009174739 | 94.720825 | 0.097443098 | 0.004369548 | 88.02013
1239.4626 | 0.93944091 | 0.93691248 | 0.0097607831 | 0.0091441888 | 95.384018 | 0.097607831 | 0.004354998 | 88.63641
1239.4827 | 0.94044191 | 0.93809223 | 0.0097305318 | 0.0091701271 | 96.090446 | 0.097305318 | 0.004367351 | 89.29286
1239.5027 | 0.94144291 | 0.9389286 | 0.010055194 | 0.0091967098 | 96.596863 | 0.10055194 | 0.004380011 | 89.76345
1239.5227 | 0.94244385 | 0.9399724 | 0.010974573 | 0.0094419802 | 97.411415 | 0.10974573 | 0.004496823 | 90.52038
1239.5427 | 0.94344485 | 0.94106317 | 0.010692298 | 0.0091475928 | 97.982491 | 0.10692298 | 0.004356619 | 91.05106
1239.5627 | 0.94444579 | 0.94207394 | 0.01068088 | 0.0091604022 | 98.57766 | 0.1068088 | 0.00436272 | 91.60412
1239.5828 | 0.94544679 | 0.94309187 | 0.010648439 | 0.0092005236 | 99.063728 | 0.10648439 | 0.004381828 | 92.05581
1239.6028 | 0.94644779 | 0.94386297 | 0.010690352 | 0.0091736764 | 99.727715 | 0.10690352 | 0.004369041 | 92.67282
1239.6228 | 0.94744873 | 0.94510078 | 0.010057027 | 0.0097485716 | 100.53101 | 0.10057027 | 0.00464284 | 93.41929
1239.6428 | 0.94844973 | 0.94601011 | 0.010097438 | 0.0098143872 | 101.118 | 0.10097438 | 0.004674185 | 93.96476
1239.6628 | 0.94945067 | 0.94701684 | 0.010677075 | 0.010095225 | 101.72124 | 0.10677075 | 0.004807937 | 94.52532
1239.6829 | 0.95045167 | 0.94805658 | 0.010998499 | 0.010085614 | 102.56983 | 0.10998499 | 0.00480336 | 95.31388
1239.7029 | 0.95145267 | 0.94904143 | 0.011011956 | 0.010086637 | 103.00366 | 0.11011956 | 0.004803847 | 95.71702
1239.7229 | 0.95245361 | 0.95008481 | 0.011059963 | 0.010152821 | 103.72765 | 0.11059963 | 0.004835367 | 96.3898
1239.7429 | 0.95345461 | 0.95123369 | 0.011003419 | 0.01007589 | 104.44734 | 0.11003419 | 0.004798728 | 97.05857
1239.7629 | 0.95445555 | 0.95197535 | 0.011358779 | 0.010076737 | 105.01853 | 0.11358779 | 0.004799132 | 97.58936
1239.783 | 0.95545655 | 0.95297265 | 0.011626608 | 0.010100129 | 105.68359 | 0.11626608 | 0.004810272 | 98.20737
1239.803 | 0.95645756 | 0.9541117 | 0.011649913 | 0.010092936 | 106.33981 | 0.11649913 | 0.004806847 | 98.81717
1239.823 | 0.9574585 | 0.95508802 | 0.011615701 | 0.011044909 | 106.90794 | 0.11615701 | 0.005260232 | 99.34511
1239.843 | 0.9584595 | 0.95585603 | 0.011661774 | 0.011041989 | 107.6481 | 0.11661774 | 0.005258841 | 100.0329
1239.863 | 0.95946044 | 0.95702279 | 0.011671245 | 0.011006296 | 108.38854 | 0.11671245 | 0.005241842 | 100.721
1239.8831 | 0.96046144 | 0.9580282 | 0.011634865 | 0.011025064 | 108.88248 | 0.11634865 | 0.005250781 | 101.18
1239.9031 | 0.96146244 | 0.95894909 | 0.010996292 | 0.011036217 | 109.67926 | 0.10996292 | 0.005256092 | 101.9204
1239.9231 | 0.96246338 | 0.95979083 | 0.011904636 | 0.011717653 | 110.27502 | 0.11904636 | 0.005580632 | 102.474
1239.9431 | 0.96346438 | 0.96094328 | 0.012254337 | 0.010976185 | 111.16366 | 0.12254337 | 0.005227502 | 103.2998
1239.9631 | 0.96446532 | 0.96197146 | 0.012267763 | 0.010988721 | 111.77922 | 0.12267763 | 0.005233472 | 103.8718
1239.9832 | 0.96546632 | 0.96300054 | 0.012262983 | 0.011034064 | 112.40103 | 0.12262983 | 0.005255067 | 104.4496
1240.0032 | 0.96646732 | 0.96415836 | 0.012281105 | 0.01102595 | 113.13359 | 0.12281105 | 0.005251203 | 105.1303
1240.0232 | 0.96746826 | 0.9649666 | 0.011946263 | 0.011658903 | 113.76924 | 0.11946263 | 0.005552652 | 105.721
1240.0432 | 0.96846926 | 0.96624112 | 0.012599055 | 0.011694001 | 114.42425 | 0.12599055 | 0.005569368 | 106.3297
1240.0632 | 0.9694702 | 0.96704483 | 0.011938451 | 0.012245217 | 114.97955 | 0.11938451 | 0.005831889 | 106.8457
1240.0833 | 0.9704712 | 0.96809047 | 0.01165623 | 0.012283483 | 115.80026 | 0.1165623 | 0.005850113 | 107.6084
1240.1033 | 0.9714722 | 0.9689734 | 0.011637254 | 0.012273552 | 116.35987 | 0.11637254 | 0.005845384 | 108.1284
1240.1233 | 0.97247314 | 0.96995819 | 0.011615839 | 0.012316205 | 117.10149 | 0.11615839 | 0.005865697 | 108.8175
1240.1433 | 0.97347414 | 0.97098148 | 0.01165721 | 0.01226696 | 117.9045 | 0.1165721 | 0.005842244 | 109.5638
1240.1633 | 0.97447509 | 0.9721241 | 0.012889212 | 0.011981913 | 118.49426 | 0.12889212 | 0.005706488 | 110.1118
1240.1833 | 0.97547609 | 0.97295737 | 0.013177842 | 0.012271971 | 119.25111 | 0.13177842 | 0.005844631 | 110.8151
1240.2034 | 0.97647709 | 0.97394395 | 0.013186316 | 0.012267283 | 119.99181 | 0.13186316 | 0.005842398 | 111.5034
1240.2234 | 0.97747803 | 0.97506958 | 0.013219769 | 0.012298041 | 120.607 | 0.13219769 | 0.005857047 | 112.0751
1240.2434 | 0.97847903 | 0.9761675 | 0.01319835 | 0.012269041 | 121.3412 | 0.1319835 | 0.005843235 | 112.7573
1240.2634 | 0.97947997 | 0.97707319 | 0.013153557 | 0.012208573 | 121.85377 | 0.13153557 | 0.005814437 | 113.2336
1240.2834 | 0.98048097 | 0.97784477 | 0.013487706 | 0.012573102 | 122.71854 | 0.13487706 | 0.005988047 | 114.0372
1240.3035 | 0.98148197 | 0.97907323 | 0.013198574 | 0.013229851 | 123.30659 | 0.13198574 | 0.006300829 | 114.5837
1240.3235 | 0.98248291 | 0.9799999 | 0.013185973 | 0.013473669 | 124.02599 | 0.13185973 | 0.00641695 | 115.2522
1240.3435 | 0.98348391 | 0.98100126 | 0.013212886 | 0.013514778 | 124.96069 | 0.13212886 | 0.006436528 | 116.1208
1240.3635 | 0.98448485 | 0.98209339 | 0.013196886 | 0.013518314 | 125.54067 | 0.13196886 | 0.006438212 | 116.6597
1240.3835 | 0.98548585 | 0.98298073 | 0.013165997 | 0.013516131 | 126.2142 | 0.13165997 | 0.006437172 | 117.2856
1240.4036 | 0.98648685 | 0.98401701 | 0.013174985 | 0.013203576 | 126.89539 | 0.13174985 | 0.006288315 | 117.9186
1240.4236 | 0.98748779 | 0.98480153 | 0.01317865 | 0.01323868 | 127.60162 | 0.1317865 | 0.006305034 | 118.5749
1240.4436 | 0.98848879 | 0.98617172 | 0.01470897 | 0.013541318 | 128.26285 | 0.1470897 | 0.006449168 | 119.1893
1240.4636 | 0.98948973 | 0.98702061 | 0.014432516 | 0.013237434 | 128.96304 | 0.14432516 | 0.006304441 | 119.84
1240.4836 | 0.99049073 | 0.98787445 | 0.014409068 | 0.013784777 | 129.67194 | 0.14409068 | 0.006565117 | 120.4987
1240.5037 | 0.99149173 | 0.98902959 | 0.014472729 | 0.013784088 | 130.43683 | 0.14472729 | 0.006564789 | 121.2095
1240.5237 | 0.99249268 | 0.98997509 | 0.014485696 | 0.013794484 | 131.12103 | 0.14485696 | 0.00656974 | 121.8453
1240.5437 | 0.99349368 | 0.99104929 | 0.014778232 | 0.013790097 | 131.8073 | 0.14778232 | 0.006567651 | 122.483
1240.5637 | 0.99449462 | 0.99189061 | 0.015065012 | 0.01444113 | 132.41864 | 0.15065012 | 0.006877711 | 123.0511
1240.5837 | 0.99549562 | 0.9930855 | 0.016034318 | 0.014757192 | 133.34735 | 0.16034318 | 0.007028238 | 123.9142
1240.6038 | 0.99649662 | 0.99406588 | 0.016263777 | 0.014752558 | 133.98419 | 0.16263777 | 0.007026031 | 124.5059
1240.6238 | 0.99749756 | 0.99506056 | 0.016246598 | 0.014804556 | 134.76591 | 0.16246598 | 0.007050796 | 125.2324
1240.6438 | 0.99849856 | 0.99606097 | 0.016260784 | 0.014790632 | 135.42308 | 0.16260784 | 0.007044164 | 125.843
1240.6638 | 0.9994995 | 0.997015 | 0.016273318 | 0.01475419 | 136.11499 | 0.16273318 | 0.007026809 | 126.486
1240.6838 | 1.0005006 | 0.99801719 | 0.01564692 | 0.014766682 | 136.93642 | 0.1564692 | 0.007032758 | 127.2493
1240.7039 | 1.0015014 | 0.99902797 | 0.015686022 | 0.014492603 | 137.67934 | 0.15686022 | 0.006902226 | 127.9397
1240.7239 | 1.0025024 | 0.9997052 | 0.015718874 | 0.014438183 | 138.44662 | 0.15718874 | 0.006876308 | 128.6527
1240.7439 | 1.0035034 | 1.0011433 | 0.015751749 | 0.01446893 | 139.33929 | 0.15751749 | 0.006890951 | 129.4822
1240.7639 | 1.0045044 | 1.0017947 | 0.0157184 | 0.014406875 | 139.94055 | 0.157184 | 0.006861397 | 130.0409
1240.7839 | 1.0055054 | 1.0028819 | 0.015756369 | 0.014432568 | 140.81366 | 0.15756369 | 0.006873633 | 130.8523
1240.804 | 1.0065063 | 1.0040348 | 0.015422068 | 0.014806256 | 141.6144 | 0.15422068 | 0.007051605 | 131.5964
1240.824 | 1.0075073 | 1.0048488 | 0.015741207 | 0.015676158 | 142.33398 | 0.15741207 | 0.007465904 | 132.2651
1240.844 | 1.0085083 | 1.0059243 | 0.016896367 | 0.016017713 | 143.11427 | 0.16896367 | 0.007628572 | 132.9901
1240.864 | 1.0095093 | 1.0070084 | 0.016896365 | 0.016000502 | 143.91348 | 0.16896365 | 0.007620375 | 133.7328
1240.884 | 1.0105103 | 1.0078663 | 0.016889807 | 0.016000269 | 144.71635 | 0.16889807 | 0.007620264 | 134.4789
1240.9041 | 1.0115112 | 1.0089083 | 0.016924959 | 0.016034739 | 145.3632 | 0.16924959 | 0.007636681 | 135.08
1240.9241 | 1.0125122 | 1.0100496 | 0.01691876 | 0.015998431 | 146.36861 | 0.1691876 | 0.007619389 | 136.0143
1240.9441 | 1.0135132 | 1.0110027 | 0.016908238 | 0.016016632 | 146.92955 | 0.16908238 | 0.007628057 | 136.5355
1240.9641 | 1.0145142 | 1.0118535 | 0.01692443 | 0.015976707 | 147.69061 | 0.1692443 | 0.007609043 | 137.2427
1240.9841 | 1.0155152 | 1.0129406 | 0.016564457 | 0.016628169 | 148.52838 | 0.16564457 | 0.007919307 | 138.0213
1241.0042 | 1.0165161 | 1.0141029 | 0.017544111 | 0.016884064 | 149.45169 | 0.17544111 | 0.008041179 | 138.8792
1241.0242 | 1.0175171 | 1.0149393 | 0.017576419 | 0.01694449 | 150.20778 | 0.17576419 | 0.008069958 | 139.5818
1241.0442 | 1.0185181 | 1.0158561 | 0.017593529 | 0.016925547 | 150.91699 | 0.17593529 | 0.008060936 | 140.2409
1241.0642 | 1.0195191 | 1.0169402 | 0.017599916 | 0.01690929 | 151.7934 | 0.17599916 | 0.008053193 | 141.0553
1241.0842 | 1.0205201 | 1.0178668 | 0.01789351 | 0.016868465 | 152.53804 | 0.1789351 | 0.00803375 | 141.7473
1241.1042 | 1.021521 | 1.0189813 | 0.018466678 | 0.01723008 | 153.29593 | 0.18466678 | 0.008205972 | 142.4515
1241.1243 | 1.022522 | 1.0198889 | 0.018466262 | 0.017566398 | 153.99896 | 0.18466262 | 0.008366147 | 143.1048
1241.1443 | 1.023523 | 1.0208888 | 0.018478595 | 0.017217711 | 154.92474 | 0.18478595 | 0.008200081 | 143.9651
1241.1643 | 1.024524 | 1.0219274 | 0.018508654 | 0.017265644 | 155.76964 | 0.18508654 | 0.00822291 | 144.7503
1241.1843 | 1.025525 | 1.0228858 | 0.018474907 | 0.01727064 | 156.54439 | 0.18474907 | 0.008225289 | 145.4702
1241.2043 | 1.0265259 | 1.0239068 | 0.018534146 | 0.017220175 | 157.14685 | 0.18534146 | 0.008201255 | 146.03
1241.2244 | 1.0275269 | 1.0249614 | 0.018471938 | 0.017586647 | 158.20084 | 0.18471938 | 0.00837579 | 147.0095
1241.2444 | 1.0285279 | 1.0259448 | 0.018812545 | 0.017902376 | 158.88756 | 0.18812545 | 0.008526159 | 147.6476
1241.2644 | 1.0295289 | 1.0268961 | 0.0187985 | 0.01789544 | 159.65466 | 0.187985 | 0.008522856 | 148.3604
1241.2844 | 1.0305299 | 1.028016 | 0.018778533 | 0.017908456 | 160.56654 | 0.18778533 | 0.008529055 | 149.2078
1241.3044 | 1.0315307 | 1.0288988 | 0.018768769 | 0.01790449 | 161.2045 | 0.18768769 | 0.008527166 | 149.8006
1241.3245 | 1.0325317 | 1.0298287 | 0.019068198 | 0.018165352 | 162.02277 | 0.19068198 | 0.008651404 | 150.561
1241.3445 | 1.0335327 | 1.0308019 | 0.019618239 | 0.01821046 | 162.93492 | 0.19618239 | 0.008672887 | 151.4087
1241.3645 | 1.0345337 | 1.0318837 | 0.01966889 | 0.018477622 | 163.7843 | 0.1966889 | 0.008800125 | 152.1979
1241.3845 | 1.0355347 | 1.0328989 | 0.019656921 | 0.018186947 | 164.47369 | 0.19656921 | 0.008661688 | 152.8386
1241.4045 | 1.0365356 | 1.0339034 | 0.019640485 | 0.018231679 | 165.41183 | 0.19640485 | 0.008682992 | 153.7103
1241.4246 | 1.0375366 | 1.035004 | 0.019660272 | 0.018173404 | 166.32405 | 0.19660272 | 0.008655238 | 154.558
1241.4446 | 1.0385376 | 1.0359669 | 0.019657899 | 0.018181257 | 167.12068 | 0.19657899 | 0.008658978 | 155.2983
1241.4646 | 1.0395386 | 1.0369713 | 0.019626299 | 0.018486841 | 168.01337 | 0.19626299 | 0.008804515 | 156.1278
1241.4846 | 1.0405396 | 1.0378633 | 0.019082038 | 0.019473497 | 168.8008 | 0.19082038 | 0.009274419 | 156.8596
1241.5046 | 1.0415405 | 1.0388905 | 0.020331152 | 0.019114522 | 169.68806 | 0.20331152 | 0.009103454 | 157.6841
1241.5247 | 1.0425415 | 1.0397613 | 0.020330638 | 0.019389644 | 170.36621 | 0.20330638 | 0.009234483 | 158.3142
1241.5447 | 1.0435425 | 1.040819 | 0.020337859 | 0.019416843 | 171.20239 | 0.20337859 | 0.009247437 | 159.0913
1241.5647 | 1.0445435 | 1.0419853 | 0.020310603 | 0.019407425 | 172.14087 | 0.20310603 | 0.009242951 | 159.9634
1241.5847 | 1.0455445 | 1.0430006 | 0.0202931 | 0.019415375 | 172.85905 | 0.202931 | 0.009246738 | 160.6307
1241.6047 | 1.0465454 | 1.0439581 | 0.020333009 | 0.019413365 | 173.67281 | 0.20333009 | 0.00924578 | 161.3869
1241.6248 | 1.0475464 | 1.0446823 | 0.02092528 | 0.019705463 | 174.47192 | 0.2092528 | 0.009384895 | 162.1295
1241.6448 | 1.0485474 | 1.0458831 | 0.020896105 | 0.019096792 | 175.39548 | 0.20896105 | 0.00909501 | 162.9877
1241.6648 | 1.0495484 | 1.0468308 | 0.020962384 | 0.01912155 | 176.11319 | 0.20962384 | 0.009106801 | 163.6547
1241.6848 | 1.0505494 | 1.0477494 | 0.020918444 | 0.019127408 | 176.95602 | 0.20918444 | 0.009109591 | 164.4379
1241.7048 | 1.0515503 | 1.0489541 | 0.020934388 | 0.019127406 | 177.8219 | 0.20934388 | 0.00910959 | 165.2425
1241.7249 | 1.0525513 | 1.0499337 | 0.020927474 | 0.019670144 | 178.58505 | 0.20927474 | 0.009368074 | 165.9517
1241.7449 | 1.0535523 | 1.0508616 | 0.020632634 | 0.020653777 | 179.51212 | 0.20632634 | 0.009836537 | 166.8132
1241.7649 | 1.0545533 | 1.0517472 | 0.020934308 | 0.020664016 | 180.32977 | 0.20934308 | 0.009841414 | 167.573
1241.7849 | 1.0555543 | 1.0528657 | 0.021934396 | 0.020981997 | 181.19345 | 0.21934396 | 0.009992855 | 168.3755
1241.8049 | 1.0565552 | 1.0535783 | 0.021883875 | 0.020968456 | 181.91391 | 0.21883875 | 0.009986406 | 169.045
1241.825 | 1.0575562 | 1.0547392 | 0.021869544 | 0.021006417 | 182.83618 | 0.21869544 | 0.01000448 | 169.9021
1241.845 | 1.0585572 | 1.0556954 | 0.0218591 | 0.020965286 | 183.63741 | 0.218591 | 0.009984896 | 170.6466
1241.865 | 1.0595582 | 1.0567625 | 0.021620862 | 0.020629147 | 184.54716 | 0.21620862 | 0.009824807 | 171.492
1241.885 | 1.0605592 | 1.0577066 | 0.022803009 | 0.020685572 | 185.33063 | 0.22803009 | 0.00985168 | 172.2201
1241.905 | 1.06156 | 1.0587487 | 0.022477871 | 0.02101716 | 186.12999 | 0.22477871 | 0.0100096 | 172.9629
1241.925 | 1.062561 | 1.0598493 | 0.022472499 | 0.020963 | 187.12709 | 0.22472499 | 0.009983807 | 173.8894
1241.9451 | 1.063562 | 1.0607992 | 0.022486707 | 0.020975282 | 187.89845 | 0.22486707 | 0.009989657 | 174.6062
1241.9651 | 1.064563 | 1.0617018 | 0.022507841 | 0.020988941 | 188.62471 | 0.22507841 | 0.009996162 | 175.2811
1241.9851 | 1.065564 | 1.0629052 | 0.022479875 | 0.020964516 | 189.53624 | 0.22479875 | 0.009984529 | 176.1282
1242.0051 | 1.0665649 | 1.0637341 | 0.022450175 | 0.021283697 | 190.27711 | 0.22450175 | 0.01013654 | 176.8166
1242.0251 | 1.0675659 | 1.0647331 | 0.022817196 | 0.021871924 | 191.2776 | 0.22817196 | 0.01041669 | 177.7463
1242.0452 | 1.0685669 | 1.0656853 | 0.022492206 | 0.021890765 | 192.19849 | 0.22492206 | 0.01042566 | 178.6021
1242.0652 | 1.0695679 | 1.066811 | 0.022471208 | 0.022177476 | 193.09761 | 0.22471208 | 0.01056221 | 179.4376
1242.0852 | 1.0705689 | 1.067726 | 0.022456177 | 0.022199897 | 193.93309 | 0.22456177 | 0.01057289 | 180.214
1242.1052 | 1.0715698 | 1.0687265 | 0.022467582 | 0.022195287 | 194.78041 | 0.22467582 | 0.01057069 | 181.0013
1242.1252 | 1.0725708 | 1.0697033 | 0.0234148 | 0.021927767 | 195.6208 | 0.234148 | 0.01044329 | 181.7823
1242.1453 | 1.0735718 | 1.0705423 | 0.02371186 | 0.022516297 | 196.40536 | 0.2371186 | 0.01072358 | 182.5113
1242.1653 | 1.0745728 | 1.0717077 | 0.024016695 | 0.022543032 | 197.34406 | 0.24016695 | 0.01073631 | 183.3836
1242.1853 | 1.0755738 | 1.072499 | 0.024014683 | 0.022532549 | 197.98323 | 0.24014683 | 0.01073132 | 183.9776
1242.2053 | 1.0765747 | 1.0737615 | 0.024059268 | 0.022534907 | 198.91623 | 0.24059268 | 0.01073244 | 184.8446
1242.2253 | 1.0775757 | 1.0747575 | 0.024042102 | 0.022474566 | 199.77126 | 0.24042102 | 0.0107037 | 185.6391
1242.2454 | 1.0785767 | 1.0756645 | 0.024045959 | 0.022209249 | 200.57884 | 0.24045959 | 0.01057734 | 186.3896
1242.2654 | 1.0795777 | 1.0767272 | 0.02371994 | 0.022197075 | 201.43544 | 0.2371994 | 0.01057155 | 187.1856
1242.2854 | 1.0805787 | 1.0777736 | 0.023705345 | 0.023191663 | 202.24925 | 0.23705345 | 0.01104523 | 187.9418
1242.3054 | 1.0815796 | 1.0786462 | 0.024712382 | 0.023432348 | 202.96892 | 0.24712382 | 0.01115986 | 188.6106
1242.3254 | 1.0825806 | 1.0796986 | 0.024692912 | 0.023429738 | 203.85397 | 0.24692912 | 0.01115861 | 189.433
1242.3455 | 1.0835816 | 1.0807469 | 0.02467408 | 0.023408698 | 204.65189 | 0.2467408 | 0.01114859 | 190.1745
1242.3655 | 1.0845826 | 1.081556 | 0.024680946 | 0.023422629 | 205.4283 | 0.24680946 | 0.01115523 | 190.896
1242.3855 | 1.0855836 | 1.0825694 | 0.024679959 | 0.023472071 | 206.27733 | 0.24679959 | 0.01117877 | 191.685
1242.4055 | 1.0865844 | 1.0839248 | 0.025228934 | 0.023181241 | 207.16966 | 0.25228934 | 0.01104026 | 192.5142
1242.4255 | 1.0875854 | 1.0846932 | 0.025618777 | 0.023179594 | 207.98357 | 0.25618777 | 0.01103948 | 193.2705
1242.4456 | 1.0885864 | 1.085809 | 0.02529332 | 0.023462921 | 208.84155 | 0.2529332 | 0.01117442 | 194.0678
1242.4656 | 1.0895875 | 1.0866361 | 0.025333103 | 0.023492292 | 209.59618 | 0.25333103 | 0.0111884 | 194.769
1242.4856 | 1.0905885 | 1.0876589 | 0.025341861 | 0.023458963 | 210.44048 | 0.25341861 | 0.01117253 | 195.5536
1242.5056 | 1.0915893 | 1.0887944 | 0.025337012 | 0.02349112 | 211.33467 | 0.25337012 | 0.01118785 | 196.3845
1242.5256 | 1.0925903 | 1.089612 | 0.025312349 | 0.023440819 | 211.91972 | 0.25312349 | 0.01116389 | 196.9282
1242.5457 | 1.0935913 | 1.090544 | 0.02500901 | 0.024127198 | 212.66887 | 0.2500901 | 0.01149078 | 197.6243
1242.5657 | 1.0945923 | 1.0917162 | 0.025357518 | 0.024390355 | 213.70547 | 0.25357518 | 0.01161611 | 198.5876
1242.5857 | 1.0955933 | 1.0925865 | 0.025347954 | 0.024381422 | 214.37778 | 0.25347954 | 0.01161186 | 199.2124
1242.6057 | 1.0965942 | 1.0935758 | 0.02559185 | 0.024684204 | 215.16264 | 0.2559185 | 0.01175606 | 199.9417
1242.6257 | 1.0975952 | 1.0947341 | 0.025587881 | 0.024685837 | 216.11086 | 0.25587881 | 0.01175684 | 200.8228
1242.6458 | 1.0985962 | 1.0957189 | 0.025596647 | 0.024722807 | 216.86542 | 0.25596647 | 0.01177445 | 201.524
1242.6658 | 1.0995972 | 1.0966773 | 0.025603019 | 0.024675343 | 217.67416 | 0.25603019 | 0.01175184 | 202.2756
1242.6858 | 1.1005982 | 1.0976416 | 0.026311481 | 0.024409927 | 218.51982 | 0.26311481 | 0.01162544 | 203.0614
1242.7058 | 1.1015991 | 1.0985665 | 0.026589405 | 0.0249826 | 219.29477 | 0.26589405 | 0.01189818 | 203.7815
1242.7258 | 1.1026001 | 1.0996542 | 0.026603332 | 0.025015727 | 220.23927 | 0.26603332 | 0.01191395 | 204.6592
1242.7458 | 1.1036011 | 1.1005719 | 0.026533287 | 0.025040064 | 220.95982 | 0.26533287 | 0.01192554 | 205.3288
1242.7659 | 1.1046021 | 1.1016359 | 0.026579965 | 0.024983317 | 221.79684 | 0.26579965 | 0.01189852 | 206.1066
1242.7859 | 1.1056031 | 1.1025398 | 0.026571725 | 0.024968602 | 222.51976 | 0.26571725 | 0.01189151 | 206.7784
1242.8059 | 1.106604 | 1.103698 | 0.026557885 | 0.024952525 | 223.33258 | 0.26557885 | 0.01188385 | 207.5337
1242.8259 | 1.107605 | 1.1045519 | 0.026562598 | 0.025323007 | 224.28635 | 0.26562598 | 0.0120603 | 208.42
1242.8459 | 1.108606 | 1.1057789 | 0.027152879 | 0.025358375 | 225.14249 | 0.27152879 | 0.01207714 | 209.2156
1242.866 | 1.109607 | 1.1066941 | 0.027177837 | 0.02530708 | 225.93452 | 0.27177837 | 0.01205271 | 209.9516
1242.886 | 1.110608 | 1.1077244 | 0.0271625 | 0.025318263 | 226.69173 | 0.271625 | 0.01205804 | 210.6552
1242.906 | 1.1116089 | 1.1087505 | 0.027165659 | 0.025354428 | 227.35564 | 0.27165659 | 0.01207526 | 211.2722
1242.926 | 1.1126099 | 1.1095873 | 0.027189128 | 0.025338016 | 228.29478 | 0.27189128 | 0.01206745 | 212.1449
1242.946 | 1.1136109 | 1.1106875 | 0.027625123 | 0.025635228 | 229.21367 | 0.27625123 | 0.012209 | 212.9987
1242.9661 | 1.1146119 | 1.111598 | 0.028159343 | 0.025915861 | 229.98253 | 0.28159343 | 0.01234265 | 213.7132
1242.9861 | 1.1156129 | 1.1123656 | 0.028140336 | 0.025914742 | 230.7682 | 0.28140336 | 0.01234212 | 214.4433
1243.0061 | 1.1166137 | 1.1136428 | 0.028145105 | 0.025941713 | 231.72128 | 0.28145105 | 0.01235496 | 215.329
1243.0261 | 1.1176147 | 1.1146486 | 0.028187737 | 0.025890546 | 232.57487 | 0.28187737 | 0.01233059 | 216.1222
1243.0461 | 1.1186157 | 1.115523 | 0.028193019 | 0.025916135 | 233.33609 | 0.28193019 | 0.01234278 | 216.8295
1243.0662 | 1.1196167 | 1.11654 | 0.028148165 | 0.026553772 | 234.20358 | 0.28148165 | 0.01264646 | 217.6357
1243.0862 | 1.1206177 | 1.11762 | 0.027504778 | 0.026581421 | 235.06845 | 0.27504778 | 0.01265963 | 218.4393
1243.1062 | 1.1216186 | 1.1185298 | 0.028129887 | 0.026861798 | 235.85896 | 0.28129887 | 0.01279316 | 219.1739
1243.1262 | 1.1226196 | 1.1193935 | 0.028160192 | 0.026895469 | 236.69368 | 0.28160192 | 0.0128092 | 219.9496
1243.1462 | 1.1236206 | 1.1204846 | 0.028160337 | 0.026878865 | 237.5087 | 0.28160337 | 0.01280129 | 220.707
1243.1663 | 1.1246216 | 1.1214221 | 0.028139159 | 0.026917895 | 238.45833 | 0.28139159 | 0.01281988 | 221.5894
1243.1863 | 1.1256226 | 1.1225549 | 0.028116954 | 0.026877793 | 239.34151 | 0.28116954 | 0.01280078 | 222.4101
1243.2063 | 1.1266235 | 1.1235785 | 0.028438883 | 0.026947698 | 240.2083 | 0.28438883 | 0.01283407 | 223.2156
1243.2263 | 1.1276245 | 1.1245937 | 0.028881125 | 0.026902374 | 240.99449 | 0.28881125 | 0.01281248 | 223.9462
1243.2463 | 1.1286255 | 1.1256292 | 0.029032893 | 0.027189933 | 241.80418 | 0.29032893 | 0.01294944 | 224.6986
1243.2664 | 1.1296265 | 1.1266122 | 0.029002642 | 0.027589355 | 242.6622 | 0.29002642 | 0.01313967 | 225.4959
1243.2864 | 1.1306275 | 1.1274352 | 0.0290232 | 0.027802626 | 243.42857 | 0.290232 | 0.01324124 | 226.2081
1243.3064 | 1.1316284 | 1.1285554 | 0.029046614 | 0.02778355 | 244.31946 | 0.29046614 | 0.01323215 | 227.0359
1243.3264 | 1.1326294 | 1.1295031 | 0.02899939 | 0.027807474 | 245.32883 | 0.2899939 | 0.01324355 | 227.9739
1243.3464 | 1.1336304 | 1.1306663 | 0.029329209 | 0.027816467 | 246.20901 | 0.29329209 | 0.01324783 | 228.7918
1243.3665 | 1.1346314 | 1.131408 | 0.029019717 | 0.027801534 | 246.88615 | 0.29019717 | 0.01324072 | 229.421
1243.3865 | 1.1356324 | 1.1324393 | 0.029007491 | 0.027815007 | 247.90953 | 0.29007491 | 0.01324713 | 230.372
1243.4065 | 1.1366333 | 1.1336386 | 0.02936345 | 0.02807587 | 248.86143 | 0.2936345 | 0.01337137 | 231.2566
1243.4265 | 1.1376343 | 1.1345891 | 0.029362753 | 0.028099056 | 249.69626 | 0.29362753 | 0.01338241 | 232.0324
1243.4465 | 1.1386353 | 1.1355979 | 0.029366797 | 0.028106133 | 250.51889 | 0.29366797 | 0.01338579 | 232.7968
1243.4666 | 1.1396363 | 1.1366087 | 0.02932173 | 0.028071759 | 251.32179 | 0.2932173 | 0.01336941 | 233.5429
1243.4866 | 1.1406373 | 1.1373562 | 0.029621068 | 0.028074803 | 252.22343 | 0.29621068 | 0.01337086 | 234.3808
1243.5066 | 1.1416382 | 1.1385887 | 0.030567555 | 0.028745633 | 253.13052 | 0.30567555 | 0.01369035 | 235.2237
1243.5266 | 1.1426392 | 1.1393871 | 0.030907487 | 0.029032838 | 253.69543 | 0.30907487 | 0.01382714 | 235.7486
1243.5466 | 1.1436402 | 1.1402593 | 0.030536823 | 0.029078193 | 254.47238 | 0.30536823 | 0.01384874 | 236.4706
1243.5667 | 1.1446412 | 1.1412829 | 0.030273281 | 0.029034382 | 255.42322 | 0.30273281 | 0.01382787 | 237.3542
1243.5867 | 1.1456422 | 1.1421425 | 0.03055286 | 0.029346738 | 256.1676 | 0.3055286 | 0.01397663 | 238.0459
1243.6067 | 1.146643 | 1.1432253 | 0.029980892 | 0.02967885 | 256.90042 | 0.29980892 | 0.0141348 | 238.7269
1243.6267 | 1.147644 | 1.1440451 | 0.030559249 | 0.029377749 | 257.81927 | 0.30559249 | 0.0139914 | 239.5807
1243.6467 | 1.148645 | 1.1448548 | 0.030522428 | 0.02969416 | 258.80588 | 0.30522428 | 0.0141421 | 240.4976
1243.6667 | 1.149646 | 1.1457775 | 0.03154191 | 0.029683242 | 259.59393 | 0.3154191 | 0.0141369 | 241.2299
1243.6868 | 1.150647 | 1.1470068 | 0.031562269 | 0.029659579 | 260.42743 | 0.31562269 | 0.01412563 | 242.0044
1243.7068 | 1.1516479 | 1.1477332 | 0.031533316 | 0.029649679 | 261.21637 | 0.31533316 | 0.01412091 | 242.7375
1243.7268 | 1.1526489 | 1.148546 | 0.031521689 | 0.029686334 | 262.16455 | 0.31521689 | 0.01413837 | 243.6186
1243.7468 | 1.1536499 | 1.1495352 | 0.031801444 | 0.02934525 | 262.98178 | 0.31801444 | 0.01397593 | 244.378
1243.7668 | 1.1546509 | 1.1505616 | 0.031789884 | 0.029628586 | 264.10623 | 0.31789884 | 0.01411087 | 245.4229
1243.7869 | 1.1556519 | 1.1513622 | 0.031832367 | 0.030040272 | 264.92496 | 0.31832367 | 0.01430694 | 246.1838
1243.8069 | 1.1566528 | 1.1524601 | 0.031821258 | 0.030321229 | 265.93036 | 0.31821258 | 0.01444074 | 247.118
1243.8269 | 1.1576538 | 1.1533051 | 0.032143746 | 0.030576026 | 266.87061 | 0.32143746 | 0.01456209 | 247.9918
1243.8469 | 1.1586548 | 1.1544906 | 0.032424234 | 0.030608876 | 267.8205 | 0.32424234 | 0.01457774 | 248.8745
1243.8669 | 1.1596558 | 1.1553913 | 0.032420795 | 0.030880511 | 268.74075 | 0.32420795 | 0.01470711 | 249.7296
1243.887 | 1.1606568 | 1.1564763 | 0.032470413 | 0.030911736 | 269.6626 | 0.32470413 | 0.01472198 | 250.5863
1243.907 | 1.1616577 | 1.1573414 | 0.032789323 | 0.030877631 | 270.59299 | 0.32789323 | 0.01470573 | 251.4508
1243.927 | 1.1626587 | 1.158154 | 0.032447077 | 0.031180067 | 271.4585 | 0.32447077 | 0.01484977 | 252.2551
1243.947 | 1.1636597 | 1.1594397 | 0.032416765 | 0.031215273 | 272.51254 | 0.32416765 | 0.01486654 | 253.2346
1243.967 | 1.1646607 | 1.1601751 | 0.03247226 | 0.031211821 | 273.45877 | 0.3247226 | 0.0148649 | 254.1139
1243.9871 | 1.1656617 | 1.1615555 | 0.032452479 | 0.031245423 | 274.51236 | 0.32452479 | 0.0148809 | 255.0929
1244.0071 | 1.1666626 | 1.1624041 | 0.032781295 | 0.030869398 | 275.35397 | 0.32781295 | 0.01470181 | 255.875
1244.0271 | 1.1676636 | 1.1631662 | 0.033391107 | 0.031546246 | 276.25043 | 0.33391107 | 0.01502417 | 256.708
1244.0471 | 1.1686646 | 1.1641228 | 0.03307214 | 0.031568747 | 277.50745 | 0.3307214 | 0.01503488 | 257.8761
1244.0671 | 1.1696656 | 1.1650782 | 0.033087611 | 0.03154631 | 278.61154 | 0.33087611 | 0.0150242 | 258.9021
1244.0872 | 1.1706666 | 1.1662302 | 0.033032078 | 0.031549145 | 279.42151 | 0.33032078 | 0.01502555 | 259.6548
1244.1072 | 1.1716675 | 1.1670814 | 0.033110678 | 0.03149616 | 280.3443 | 0.33110678 | 0.01500031 | 260.5123
1244.1272 | 1.1726685 | 1.1680532 | 0.033718139 | 0.03183122 | 281.42291 | 0.33718139 | 0.01515989 | 261.5146
1244.1472 | 1.1736695 | 1.1692039 | 0.034332041 | 0.032185644 | 282.45602 | 0.34332041 | 0.01532869 | 262.4746
1244.1672 | 1.1746705 | 1.1700232 | 0.03405631 | 0.032764167 | 283.42136 | 0.3405631 | 0.01560421 | 263.3717
1244.1873 | 1.1756715 | 1.1709106 | 0.034056187 | 0.032772064 | 284.44577 | 0.34056187 | 0.01560797 | 264.3236
1244.2073 | 1.1766723 | 1.1720358 | 0.034036417 | 0.032792319 | 285.51575 | 0.34036417 | 0.01561762 | 265.3179
1244.2273 | 1.1776733 | 1.1728816 | 0.034046941 | 0.032759182 | 286.46954 | 0.34046941 | 0.01560184 | 266.2042
1244.2473 | 1.1786743 | 1.1742182 | 0.033696 | 0.032469936 | 287.43402 | 0.33696 | 0.01546408 | 267.1005
1244.2673 | 1.1796753 | 1.1750582 | 0.034653746 | 0.032428939 | 288.45627 | 0.34653746 | 0.01544456 | 268.0504
1244.2874 | 1.1806763 | 1.1758951 | 0.034651417 | 0.032742959 | 289.45847 | 0.34651417 | 0.01559411 | 268.9817
1244.3074 | 1.1816772 | 1.1767409 | 0.034940161 | 0.033416666 | 290.53424 | 0.34940161 | 0.01591497 | 269.9814
1244.3274 | 1.1826782 | 1.1781285 | 0.034977809 | 0.033410355 | 291.75693 | 0.34977809 | 0.01591197 | 271.1176
1244.3474 | 1.1836792 | 1.1789215 | 0.034956668 | 0.033426382 | 292.71848 | 0.34956668 | 0.0159196 | 272.0111
1244.3674 | 1.1846802 | 1.1798316 | 0.03499651 | 0.033417381 | 293.82776 | 0.3499651 | 0.01591531 | 273.0419
1244.3875 | 1.1856812 | 1.18082 | 0.034954693 | 0.033700738 | 294.91776 | 0.34954693 | 0.01605026 | 274.0548
1244.4075 | 1.1866821 | 1.1819913 | 0.035519339 | 0.034063194 | 295.99796 | 0.35519339 | 0.01622289 | 275.0586
1244.4275 | 1.1876831 | 1.1828152 | 0.035932224 | 0.034018543 | 297.0925 | 0.35932224 | 0.01620162 | 276.0757
1244.4475 | 1.1886841 | 1.184141 | 0.036490824 | 0.034023665 | 298.30075 | 0.36490824 | 0.01620406 | 277.1985
1244.4675 | 1.1896851 | 1.184859 | 0.03652538 | 0.034026187 | 299.23618 | 0.3652538 | 0.01620526 | 278.0677
1244.4875 | 1.1906861 | 1.1858926 | 0.036531284 | 0.034073241 | 300.32294 | 0.36531284 | 0.01622767 | 279.0776
1244.5076 | 1.191687 | 1.1869731 | 0.035921879 | 0.034057532 | 301.42819 | 0.35921879 | 0.01622019 | 280.1047
1244.5276 | 1.192688 | 1.1878662 | 0.036508769 | 0.034010798 | 302.4816 | 0.36508769 | 0.01619793 | 281.0836
1244.5476 | 1.193689 | 1.1888725 | 0.03654106 | 0.034616392 | 303.74277 | 0.3654106 | 0.01648635 | 282.2555
1244.5676 | 1.19469 | 1.1896839 | 0.03712853 | 0.034950826 | 304.84116 | 0.3712853 | 0.01664563 | 283.2762
1244.5876 | 1.195691 | 1.1911287 | 0.037141636 | 0.034998834 | 305.89301 | 0.37141636 | 0.01666849 | 284.2537
1244.6077 | 1.1966919 | 1.1917961 | 0.037139781 | 0.034982421 | 306.99396 | 0.37139781 | 0.01666068 | 285.2767
1244.6277 | 1.1976929 | 1.1928194 | 0.037169486 | 0.034994006 | 307.99536 | 0.37169486 | 0.01666619 | 286.2073
1244.6477 | 1.1986939 | 1.1939517 | 0.036587447 | 0.034973785 | 309.28125 | 0.36587447 | 0.01665656 | 287.4022
1244.6677 | 1.1996949 | 1.1948162 | 0.038105078 | 0.035290856 | 310.2702 | 0.38105078 | 0.01680757 | 288.3212
1244.6877 | 1.2006959 | 1.1956491 | 0.038078621 | 0.035532314 | 311.42776 | 0.38078621 | 0.01692257 | 289.3969
1244.7078 | 1.2016968 | 1.1967063 | 0.037801053 | 0.035575297 | 312.69498 | 0.37801053 | 0.01694304 | 290.5745
1244.7278 | 1.2026978 | 1.1978681 | 0.037807535 | 0.035588067 | 313.87769 | 0.37807535 | 0.01694912 | 291.6735
1244.7478 | 1.2036988 | 1.1987479 | 0.037798021 | 0.035565704 | 314.90659 | 0.37798021 | 0.01693847 | 292.6296
1244.7678 | 1.2046998 | 1.199744 | 0.037718698 | 0.035573937 | 316.13211 | 0.37718698 | 0.01694239 | 293.7684
1244.7878 | 1.2057008 | 1.2008119 | 0.037465911 | 0.035896581 | 317.33334 | 0.37465911 | 0.01709605 | 294.8847
1244.8079 | 1.2067016 | 1.2018119 | 0.038059562 | 0.036504384 | 318.56625 | 0.38059562 | 0.01738552 | 296.0304
1244.8279 | 1.2077026 | 1.2028053 | 0.038397498 | 0.036523227 | 319.60278 | 0.38397498 | 0.0173945 | 296.9936
1244.8479 | 1.2087036 | 1.2037637 | 0.038412198 | 0.036806721 | 320.84955 | 0.38412198 | 0.01752951 | 298.1522
1244.8679 | 1.2097046 | 1.2046165 | 0.038401261 | 0.036855537 | 322.15231 | 0.38401261 | 0.01755276 | 299.3628
1244.8879 | 1.2107056 | 1.2058415 | 0.038394831 | 0.03683744 | 323.40985 | 0.38394831 | 0.01754414 | 300.5313
1244.908 | 1.2117065 | 1.2068737 | 0.038396697 | 0.03683152 | 324.54602 | 0.38396697 | 0.01754132 | 301.5871
1244.928 | 1.2127075 | 1.2077383 | 0.039653942 | 0.036806621 | 325.57437 | 0.39653942 | 0.01752947 | 302.5427
1244.948 | 1.2137085 | 1.2085751 | 0.039305903 | 0.037498813 | 326.87393 | 0.39305903 | 0.01785913 | 303.7504
1244.968 | 1.2147095 | 1.2097794 | 0.039600179 | 0.037878077 | 328.13315 | 0.39600179 | 0.01803976 | 304.9205
1244.988 | 1.2157105 | 1.2107638 | 0.039621823 | 0.038060948 | 329.21753 | 0.39621823 | 0.01812685 | 305.9282
1245.0081 | 1.2167114 | 1.2117066 | 0.039636049 | 0.038080804 | 330.52347 | 0.39636049 | 0.01813631 | 307.1417
1245.0281 | 1.2177124 | 1.2127817 | 0.03963368 | 0.038109377 | 331.73767 | 0.3963368 | 0.01814992 | 308.27
1245.0481 | 1.2187134 | 1.2137066 | 0.039651673 | 0.037806649 | 333.07211 | 0.39651673 | 0.01800574 | 309.5101
1245.0681 | 1.2197144 | 1.2145368 | 0.039958354 | 0.038389832 | 334.42831 | 0.39958354 | 0.01828348 | 310.7703
1245.0881 | 1.2207154 | 1.2156919 | 0.039968524 | 0.038379721 | 335.61108 | 0.39968524 | 0.01827867 | 311.8694
1245.1082 | 1.2217163 | 1.2166026 | 0.039946787 | 0.03839187 | 336.68573 | 0.39946787 | 0.01828445 | 312.8681
1245.1282 | 1.2227173 | 1.217594 | 0.03996221 | 0.038347188 | 338.04105 | 0.3996221 | 0.01826317 | 314.1275
1245.1482 | 1.2237183 | 1.2188355 | 0.039949529 | 0.038353849 | 339.31839 | 0.39949529 | 0.01826635 | 315.3145
1245.1682 | 1.2247193 | 1.2195069 | 0.040267996 | 0.038672507 | 340.41855 | 0.40267996 | 0.01841811 | 316.3368
1245.1882 | 1.2257203 | 1.2206817 | 0.041216556 | 0.039799497 | 341.63422 | 0.41216556 | 0.01895485 | 317.4665
1245.2083 | 1.2267212 | 1.2215458 | 0.041192606 | 0.039670482 | 342.95761 | 0.41192606 | 0.0188934 | 318.6963
1245.2283 | 1.2277222 | 1.2226675 | 0.041198675 | 0.039787028 | 344.23444 | 0.41198675 | 0.01894891 | 319.8828
1245.2483 | 1.2287232 | 1.2236438 | 0.041204959 | 0.039964661 | 345.5051 | 0.41204959 | 0.01903351 | 321.0635
1245.2683 | 1.2297242 | 1.2245405 | 0.041208126 | 0.039923307 | 346.96259 | 0.41208126 | 0.01901381 | 322.4179
1245.2883 | 1.2307252 | 1.2256107 | 0.041183535 | 0.03992964 | 348.1329 | 0.41183535 | 0.01901683 | 323.5054
1245.3083 | 1.2317261 | 1.2267087 | 0.041516252 | 0.039964132 | 349.39938 | 0.41516252 | 0.01903326 | 324.6823
1245.3284 | 1.2327271 | 1.2276013 | 0.042135384 | 0.040570389 | 350.5235 | 0.42135384 | 0.01932199 | 325.7269
1245.3484 | 1.2337281 | 1.2285223 | 0.042774558 | 0.0408713 | 351.80966 | 0.42774558 | 0.0194653 | 326.9221
1245.3684 | 1.2347291 | 1.2296505 | 0.043070376 | 0.041496135 | 353.08731 | 0.43070376 | 0.01976289 | 328.1094
1245.3884 | 1.2357301 | 1.2304816 | 0.043064319 | 0.041476205 | 354.29776 | 0.43064319 | 0.0197534 | 329.2342
1245.4084 | 1.2367309 | 1.2314851 | 0.04312728 | 0.041511983 | 355.7363 | 0.4312728 | 0.01977044 | 330.571
1245.4285 | 1.2377319 | 1.2325058 | 0.042996891 | 0.041468944 | 356.9632 | 0.42996891 | 0.01974994 | 331.7111
1245.4485 | 1.2387329 | 1.2336367 | 0.043368883 | 0.041187398 | 358.27954 | 0.43368883 | 0.01961585 | 332.9343
1245.4685 | 1.2397339 | 1.2344356 | 0.043657295 | 0.041498709 | 359.55148 | 0.43657295 | 0.01976411 | 334.1163
1245.4885 | 1.2407349 | 1.2354987 | 0.04368107 | 0.041528255 | 360.77084 | 0.4368107 | 0.01977818 | 335.2494
1245.5085 | 1.2417358 | 1.2365792 | 0.043663699 | 0.041480683 | 361.99774 | 0.43663699 | 0.01975553 | 336.3895
1245.5286 | 1.2427368 | 1.2374682 | 0.043621622 | 0.041484796 | 363.26917 | 0.43621622 | 0.01975749 | 337.5709
1245.5486 | 1.2437378 | 1.2384357 | 0.043788794 | 0.041557789 | 364.69162 | 0.43788794 | 0.01979225 | 338.8928
1245.5686 | 1.2447388 | 1.2393302 | 0.043991424 | 0.041819319 | 365.9447 | 0.43991424 | 0.01991681 | 340.0572
1245.5886 | 1.2457398 | 1.2405233 | 0.044862874 | 0.043087304 | 367.29111 | 0.44862874 | 0.0205207 | 341.3084
1245.6086 | 1.2467407 | 1.2414304 | 0.044872671 | 0.043015178 | 368.54413 | 0.44872671 | 0.02048634 | 342.4727
1245.6287 | 1.2477417 | 1.2425935 | 0.045505643 | 0.043393672 | 369.95236 | 0.45505643 | 0.02066661 | 343.7814
1245.6487 | 1.2487427 | 1.243683 | 0.045523852 | 0.043368977 | 371.32556 | 0.45523852 | 0.02065484 | 345.0574
1245.6687 | 1.2497437 | 1.2442981 | 0.045484897 | 0.043377571 | 372.46964 | 0.45484897 | 0.02065894 | 346.1206
1245.6887 | 1.2507447 | 1.2453258 | 0.045451239 | 0.043334741 | 373.82315 | 0.45451239 | 0.02063854 | 347.3783
1245.7087 | 1.2517456 | 1.2465409 | 0.045503709 | 0.043046668 | 375.25833 | 0.45503709 | 0.02050134 | 348.712
1245.7288 | 1.2527466 | 1.2473428 | 0.04578802 | 0.044213202 | 376.48016 | 0.4578802 | 0.02105691 | 349.8474
1245.7488 | 1.2537476 | 1.2483804 | 0.045769956 | 0.044526659 | 377.88876 | 0.45769956 | 0.0212062 | 351.1563
1245.7688 | 1.2547486 | 1.2495003 | 0.04618711 | 0.044608817 | 379.2157 | 0.4618711 | 0.02124533 | 352.3894
1245.7888 | 1.2557496 | 1.2503126 | 0.046705239 | 0.04496225 | 380.37149 | 0.46705239 | 0.02141365 | 353.4634
1245.8088 | 1.2567505 | 1.2513117 | 0.047096923 | 0.045547839 | 381.68784 | 0.47096923 | 0.02169255 | 354.6867
1245.8289 | 1.2577515 | 1.2523384 | 0.047067069 | 0.045345575 | 382.95935 | 0.47067069 | 0.02159622 | 355.8682
1245.8489 | 1.2587525 | 1.2534418 | 0.047054395 | 0.045866348 | 384.32248 | 0.47054395 | 0.02184424 | 357.1349
1245.8689 | 1.2597535 | 1.2543483 | 0.047379848 | 0.045847483 | 385.65732 | 0.47379848 | 0.02183525 | 358.3753
1245.8889 | 1.2607545 | 1.2553989 | 0.047327612 | 0.045855522 | 386.90369 | 0.47327612 | 0.02183908 | 359.5335
1245.9089 | 1.2617553 | 1.2564888 | 0.047363259 | 0.045821931 | 388.26193 | 0.47363259 | 0.02182308 | 360.7957
1245.929 | 1.2627563 | 1.2572134 | 0.047366075 | 0.045849737 | 389.5701 | 0.47366075 | 0.02183633 | 362.0113
1245.949 | 1.2637573 | 1.2583404 | 0.047704585 | 0.045559205 | 390.88675 | 0.47704585 | 0.02169796 | 363.2348
1245.969 | 1.2647583 | 1.2591821 | 0.048236027 | 0.046452984 | 392.24246 | 0.48236027 | 0.02212363 | 364.4946
1245.989 | 1.2657593 | 1.2603779 | 0.048536032 | 0.046786383 | 393.55545 | 0.48536032 | 0.02228241 | 365.7147
1246.009 | 1.2667602 | 1.2613091 | 0.048540875 | 0.046768807 | 394.91824 | 0.48540875 | 0.02227404 | 366.9811
1246.0291 | 1.2677612 | 1.2622403 | 0.048552655 | 0.046772033 | 396.19452 | 0.48552655 | 0.02227558 | 368.1671
1246.0491 | 1.2687622 | 1.2633029 | 0.048632354 | 0.046794228 | 397.59338 | 0.48632354 | 0.02228615 | 369.467
1246.0691 | 1.2697632 | 1.2643991 | 0.049223915 | 0.046802342 | 398.90231 | 0.49223915 | 0.02229001 | 370.6833
1246.0891 | 1.2707642 | 1.265226 | 0.049824744 | 0.047392081 | 400.21576 | 0.49824744 | 0.02257088 | 371.9039
1246.1091 | 1.2717651 | 1.2663579 | 0.049808703 | 0.047982953 | 401.58243 | 0.49808703 | 0.02285229 | 373.1739
1246.1292 | 1.2727661 | 1.2671232 | 0.049862668 | 0.047948688 | 402.74374 | 0.49862668 | 0.02283597 | 374.253
1246.1492 | 1.2737671 | 1.2682707 | 0.049855839 | 0.047940172 | 404.27008 | 0.49855839 | 0.02283192 | 375.6714
1246.1692 | 1.2747681 | 1.269286 | 0.049821246 | 0.047982626 | 405.68051 | 0.49821246 | 0.02285213 | 376.982
1246.1892 | 1.2757691 | 1.2702074 | 0.049847305 | 0.047929142 | 406.89404 | 0.49847305 | 0.02282666 | 378.1097
1246.2092 | 1.27677 | 1.2713397 | 0.049861003 | 0.048223291 | 408.3689 | 0.49861003 | 0.02296675 | 379.4803
1246.2292 | 1.277771 | 1.2722114 | 0.051074699 | 0.04915414 | 409.64847 | 0.51074699 | 0.02341008 | 380.6693
1246.2493 | 1.278772 | 1.2732244 | 0.051381573 | 0.049510282 | 410.9801 | 0.51381573 | 0.02357969 | 381.9067
1246.2693 | 1.279773 | 1.274207 | 0.051380057 | 0.049511567 | 412.34912 | 0.51380057 | 0.02358031 | 383.1789
1246.2893 | 1.280774 | 1.2752914 | 0.051406953 | 0.049493421 | 413.64072 | 0.51406953 | 0.02357166 | 384.3791
1246.3093 | 1.2817749 | 1.2763193 | 0.051391963 | 0.049474128 | 414.87134 | 0.51391963 | 0.02356247 | 385.5227
1246.3293 | 1.2827759 | 1.2772007 | 0.051413305 | 0.049787033 | 415.98712 | 0.51413305 | 0.0237115 | 386.5595
1246.3494 | 1.2837769 | 1.2781146 | 0.052376546 | 0.050702263 | 417.41299 | 0.52376546 | 0.02414738 | 387.8845
1246.3694 | 1.2847779 | 1.2788275 | 0.052374154 | 0.050705705 | 418.74054 | 0.52374154 | 0.02414902 | 389.1182
1246.3894 | 1.2857789 | 1.2801365 | 0.052675977 | 0.050705072 | 420.08173 | 0.52675977 | 0.02414872 | 390.3645
1246.4094 | 1.2867798 | 1.2811499 | 0.052948598 | 0.051059987 | 421.44012 | 0.52948598 | 0.02431775 | 391.6268
1246.4294 | 1.2877808 | 1.282145 | 0.053323988 | 0.051692072 | 422.75375 | 0.53323988 | 0.02461879 | 392.8475
1246.4495 | 1.2887818 | 1.2831838 | 0.053594317 | 0.05197842 | 424.06897 | 0.53594317 | 0.02475517 | 394.0697
1246.4695 | 1.2897828 | 1.284192 | 0.053592615 | 0.051986944 | 425.42865 | 0.53592615 | 0.02475922 | 395.3332
1246.4895 | 1.2907838 | 1.2851173 | 0.054210059 | 0.052558526 | 426.79272 | 0.54210059 | 0.02503145 | 396.6007
1246.5095 | 1.2917846 | 1.2861853 | 0.054881021 | 0.052647736 | 428.16635 | 0.54881021 | 0.02507393 | 397.8772
1246.5295 | 1.2927856 | 1.2868862 | 0.055188518 | 0.052901708 | 429.36902 | 0.55188518 | 0.02519489 | 398.9948
1246.5496 | 1.2937866 | 1.2881405 | 0.055209327 | 0.052899443 | 430.78812 | 0.55209327 | 0.02519381 | 400.3135
1246.5696 | 1.2947876 | 1.2891732 | 0.055202901 | 0.052943148 | 432.22488 | 0.55202901 | 0.02521462 | 401.6486
1246.5896 | 1.2957886 | 1.2900593 | 0.055223003 | 0.05289093 | 433.56155 | 0.55223003 | 0.02518976 | 402.8907
1246.6096 | 1.2967895 | 1.2908648 | 0.054536216 | 0.052926384 | 434.89551 | 0.54536216 | 0.02520664 | 404.1303
1246.6296 | 1.2977905 | 1.2920499 | 0.055751041 | 0.053532429 | 436.25064 | 0.55751041 | 0.02549528 | 405.3896
1246.6497 | 1.2987915 | 1.2930691 | 0.056390211 | 0.054144315 | 437.7179 | 0.56390211 | 0.02578669 | 406.7531
1246.6697 | 1.2997925 | 1.2940942 | 0.056380004 | 0.054189883 | 439.11945 | 0.56380004 | 0.02580839 | 408.0555
1246.6897 | 1.3007935 | 1.2950652 | 0.056450881 | 0.054175217 | 440.49356 | 0.56450881 | 0.02580141 | 409.3324
1246.7097 | 1.3017944 | 1.296054 | 0.05643931 | 0.054177418 | 441.77164 | 0.5643931 | 0.02580246 | 410.52
1246.7297 | 1.3027954 | 1.2969342 | 0.056424052 | 0.054445766 | 442.98157 | 0.56424052 | 0.02593026 | 411.6444
1246.7498 | 1.3037964 | 1.2979405 | 0.05793478 | 0.054668859 | 444.39673 | 0.5793478 | 0.02603651 | 412.9594
1246.7698 | 1.3047974 | 1.2987881 | 0.057950027 | 0.056033634 | 445.72894 | 0.57950027 | 0.0266865 | 414.1974
1246.7898 | 1.3057984 | 1.2999016 | 0.058218423 | 0.056035973 | 447.13028 | 0.58218423 | 0.02668761 | 415.4996
1246.8098 | 1.3067993 | 1.3009419 | 0.058261644 | 0.056050017 | 448.35767 | 0.58261644 | 0.0266943 | 416.6402
1246.8298 | 1.3078003 | 1.3019505 | 0.058239453 | 0.056006778 | 449.67651 | 0.58239453 | 0.0266737 | 417.8657
1246.8499 | 1.3088013 | 1.303026 | 0.058289684 | 0.056035835 | 451.17474 | 0.58289684 | 0.02668754 | 419.2579
1246.8699 | 1.3098023 | 1.303946 | 0.058274571 | 0.056340739 | 452.19754 | 0.58274571 | 0.02683276 | 420.2084
1246.8899 | 1.3108033 | 1.3049541 | 0.059837554 | 0.057948116 | 453.42639 | 0.59837554 | 0.02759828 | 421.3503
1246.9099 | 1.3118042 | 1.305938 | 0.060370412 | 0.05789654 | 454.8009 | 0.60370412 | 0.02757372 | 422.6276
1246.9299 | 1.3128052 | 1.3069026 | 0.060417295 | 0.05788859 | 456.16745 | 0.60417295 | 0.02756993 | 423.8975
1246.95 | 1.3138062 | 1.3080113 | 0.060427636 | 0.057897665 | 457.54968 | 0.60427636 | 0.02757426 | 425.1819
1246.97 | 1.3148072 | 1.3089389 | 0.060429502 | 0.057885632 | 458.8096 | 0.60429502 | 0.02756853 | 426.3527
1246.99 | 1.3158082 | 1.3098053 | 0.061058737 | 0.05789781 | 460.09598 | 0.61058737 | 0.02757432 | 427.5481
1247.01 | 1.3168091 | 1.310786 | 0.061671808 | 0.058577027 | 461.36218 | 0.61671808 | 0.02789781 | 428.7247
1247.03 | 1.3178101 | 1.3118933 | 0.061639443 | 0.060118806 | 462.62137 | 0.61639443 | 0.02863209 | 429.8948
1247.05 | 1.3188111 | 1.3127279 | 0.061646029 | 0.060066484 | 463.9458 | 0.61646029 | 0.02860717 | 431.1256
1247.0701 | 1.3198121 | 1.3138531 | 0.06169565 | 0.060074326 | 465.34711 | 0.6169565 | 0.02861091 | 432.4277
1247.0901 | 1.3208131 | 1.3147651 | 0.06167395 | 0.060106236 | 466.59177 | 0.6167395 | 0.02862611 | 433.5843
1247.1101 | 1.3218139 | 1.3158567 | 0.061689112 | 0.060098767 | 467.82452 | 0.61689112 | 0.02862255 | 434.7299
1247.1301 | 1.3228149 | 1.3167351 | 0.062668964 | 0.060086049 | 469.14758 | 0.62668964 | 0.02861649 | 435.9594
1247.1501 | 1.3238159 | 1.3177924 | 0.064173773 | 0.061611716 | 470.42188 | 0.64173773 | 0.0293431 | 437.1435
1247.1702 | 1.3248169 | 1.3189417 | 0.064489484 | 0.061964884 | 471.79755 | 0.64489484 | 0.0295113 | 438.4219
1247.1902 | 1.3258179 | 1.3198228 | 0.064781971 | 0.06253776 | 472.8952 | 0.64781971 | 0.02978414 | 439.4419
1247.2102 | 1.3268188 | 1.3205595 | 0.064876638 | 0.062565282 | 474.11328 | 0.64876638 | 0.02979725 | 440.5738
1247.2302 | 1.3278198 | 1.3219869 | 0.064765379 | 0.062578425 | 475.55908 | 0.64765379 | 0.02980351 | 441.9173
1247.2502 | 1.3288208 | 1.3226664 | 0.06545271 | 0.062785149 | 476.711 | 0.6545271 | 0.02990196 | 442.9877
1247.2703 | 1.3298218 | 1.323869 | 0.067000531 | 0.063286692 | 478.01685 | 0.67000531 | 0.03014083 | 444.2012
1247.2903 | 1.3308228 | 1.3247036 | 0.067294568 | 0.064432532 | 479.3678 | 0.67294568 | 0.03068654 | 445.4566
1247.3103 | 1.3318237 | 1.3257555 | 0.067004345 | 0.064773545 | 480.64523 | 0.67004345 | 0.03084895 | 446.6436
1247.3303 | 1.3328247 | 1.3268815 | 0.067002617 | 0.064721234 | 482.07681 | 0.67002617 | 0.03082404 | 447.974
1247.3503 | 1.3338257 | 1.3278556 | 0.066992596 | 0.064772487 | 483.22055 | 0.66992596 | 0.03084845 | 449.0368
1247.3704 | 1.3348267 | 1.3286415 | 0.066978566 | 0.064805977 | 484.20288 | 0.66978566 | 0.0308644 | 449.9496
1247.3904 | 1.3358277 | 1.329638 | 0.067890912 | 0.065424509 | 485.75287 | 0.67890912 | 0.03115898 | 451.39
1247.4104 | 1.3368286 | 1.3305643 | 0.069145143 | 0.066624537 | 487.14053 | 0.69145143 | 0.0317305 | 452.6795
1247.4304 | 1.3378296 | 1.3316706 | 0.069414094 | 0.066941634 | 488.26068 | 0.69414094 | 0.03188152 | 453.7204
1247.4504 | 1.3388306 | 1.3327913 | 0.069444641 | 0.066912971 | 489.48798 | 0.69444641 | 0.03186787 | 454.8608
1247.4705 | 1.3398316 | 1.3338401 | 0.069475815 | 0.066950977 | 490.73941 | 0.69475815 | 0.03188597 | 456.0237
1247.4905 | 1.3408326 | 1.334723 | 0.06943208 | 0.066977918 | 491.94272 | 0.6943208 | 0.0318988 | 457.1419
1247.5105 | 1.3418335 | 1.3357158 | 0.069722928 | 0.067568712 | 493.19888 | 0.69722928 | 0.03218017 | 458.3092
1247.5305 | 1.3428345 | 1.3365934 | 0.071274817 | 0.068799734 | 494.29642 | 0.71274817 | 0.03276646 | 459.3291
1247.5505 | 1.3438355 | 1.3377503 | 0.072265819 | 0.069412418 | 495.57892 | 0.72265819 | 0.03305825 | 460.5209
1247.5706 | 1.3448365 | 1.3387611 | 0.072869278 | 0.07003653 | 496.68707 | 0.72869278 | 0.03335549 | 461.5507
1247.5906 | 1.3458375 | 1.3397391 | 0.072822742 | 0.070064232 | 498.08127 | 0.72822742 | 0.03336869 | 462.8462
1247.6106 | 1.3468384 | 1.3406461 | 0.072855785 | 0.069999628 | 499.33405 | 0.72855785 | 0.03333792 | 464.0104
1247.6306 | 1.3478394 | 1.3416364 | 0.072873324 | 0.070185766 | 500.35553 | 0.72873324 | 0.03342657 | 464.9596
1247.6506 | 1.3488404 | 1.3426462 | 0.075080149 | 0.071677409 | 501.51813 | 0.75080149 | 0.03413698 | 466.04
1247.6707 | 1.3498414 | 1.3436806 | 0.075678147 | 0.072793096 | 502.75879 | 0.75678147 | 0.03466833 | 467.1929
1247.6907 | 1.3508424 | 1.3446485 | 0.075696178 | 0.073440783 | 504.035 | 0.75696178 | 0.0349768 | 468.3788
1247.7107 | 1.3518432 | 1.3455846 | 0.075979009 | 0.07315518 | 505.20511 | 0.75979009 | 0.03484078 | 469.4661
1247.7307 | 1.3528442 | 1.3467531 | 0.076616675 | 0.073696308 | 506.40213 | 0.76616675 | 0.03509849 | 470.5785
1247.7507 | 1.3538452 | 1.3475623 | 0.077565625 | 0.074714489 | 507.49231 | 0.77565625 | 0.03558341 | 471.5915
1247.7708 | 1.3548462 | 1.3486347 | 0.077898405 | 0.07498832 | 508.60602 | 0.77898405 | 0.03571383 | 472.6264
1247.7908 | 1.3558472 | 1.3497084 | 0.07849583 | 0.0755881 | 509.77463 | 0.7849583 | 0.03599948 | 473.7124
1247.8108 | 1.3568481 | 1.3505105 | 0.079125851 | 0.076204762 | 510.80215 | 0.79125851 | 0.03629317 | 474.6672
1247.8308 | 1.3578491 | 1.3514657 | 0.079119124 | 0.076238059 | 511.90454 | 0.79119124 | 0.03630902 | 475.6916
1247.8508 | 1.3588501 | 1.3525436 | 0.079117522 | 0.076215319 | 513.03516 | 0.79117522 | 0.03629819 | 476.7423
1247.8708 | 1.3598511 | 1.3536209 | 0.079102665 | 0.076232433 | 513.9895 | 0.79102665 | 0.03630635 | 477.6291
1247.8909 | 1.3608521 | 1.3546307 | 0.080026478 | 0.07630904 | 514.99457 | 0.80026478 | 0.03634283 | 478.5631
1247.9109 | 1.361853 | 1.3556455 | 0.080027618 | 0.076835252 | 516.17316 | 0.80027618 | 0.03659344 | 479.6583
1247.9309 | 1.362854 | 1.356371 | 0.082218565 | 0.079005748 | 517.08301 | 0.82218565 | 0.03762716 | 480.5038
1247.9509 | 1.363855 | 1.3574797 | 0.083124422 | 0.079963222 | 518.24091 | 0.83124422 | 0.03808317 | 481.5797
1247.9709 | 1.364856 | 1.3583679 | 0.083793037 | 0.080572225 | 519.25281 | 0.83793037 | 0.03837321 | 482.5201
1247.991 | 1.365857 | 1.3597064 | 0.083794229 | 0.080557324 | 520.46777 | 0.83794229 | 0.03836611 | 483.6491
1248.011 | 1.3668579 | 1.3603425 | 0.083790198 | 0.080602877 | 521.39465 | 0.83790198 | 0.03838781 | 484.5104
1248.031 | 1.3678589 | 1.361491 | 0.084108785 | 0.080789238 | 522.50574 | 0.84108785 | 0.03847656 | 485.5429
1248.051 | 1.3688599 | 1.3624696 | 0.086551934 | 0.082926735 | 523.43085 | 0.86551934 | 0.03949456 | 486.4025
1248.071 | 1.3698609 | 1.3634973 | 0.087851554 | 0.084061027 | 524.42657 | 0.87851554 | 0.04003478 | 487.3278
1248.0911 | 1.3708619 | 1.364457 | 0.088788167 | 0.084937185 | 525.4339 | 0.88788167 | 0.04045206 | 488.2639
1248.1111 | 1.3718628 | 1.3655245 | 0.088842854 | 0.084913954 | 526.44366 | 0.88842854 | 0.04044099 | 489.2022
1248.1311 | 1.3728638 | 1.3665049 | 0.088806987 | 0.084945343 | 527.35583 | 0.88806987 | 0.04045594 | 490.0499
1248.1511 | 1.3738648 | 1.3674066 | 0.088819742 | 0.084945418 | 528.35364 | 0.88819742 | 0.04045598 | 490.9771
1248.1711 | 1.3748658 | 1.3682519 | 0.089103721 | 0.085210167 | 529.4317 | 0.89103721 | 0.04058207 | 491.9789
1248.1912 | 1.3758668 | 1.369543 | 0.091622964 | 0.088060565 | 530.49963 | 0.91622964 | 0.04193959 | 492.9713
1248.2112 | 1.3768677 | 1.3703642 | 0.092803389 | 0.088984258 | 531.3399 | 0.92803389 | 0.04237951 | 493.7521
1248.2312 | 1.3778687 | 1.3713986 | 0.092807025 | 0.089004897 | 532.33069 | 0.92807025 | 0.04238934 | 494.6728
1248.2512 | 1.3788697 | 1.3722351 | 0.092833199 | 0.089035138 | 533.35144 | 0.92833199 | 0.04240374 | 495.6213
1248.2712 | 1.3798707 | 1.373585 | 0.092792898 | 0.088984556 | 534.33789 | 0.92792898 | 0.04237965 | 496.538
1248.2913 | 1.3808717 | 1.3743674 | 0.093763627 | 0.089608572 | 535.13281 | 0.93763627 | 0.04267685 | 497.2767
1248.3113 | 1.3818725 | 1.3754134 | 0.096791506 | 0.092476167 | 536.17029 | 0.96791506 | 0.04404256 | 498.2408
1248.3313 | 1.3828735 | 1.3765744 | 0.097834907 | 0.093737707 | 536.99811 | 0.97834907 | 0.04464338 | 499.01
1248.3513 | 1.3838745 | 1.377328 | 0.098748684 | 0.094345585 | 537.7334 | 0.98748684 | 0.04493289 | 499.6933
1248.3713 | 1.3848755 | 1.3784757 | 0.098724522 | 0.094399013 | 538.70496 | 0.98724522 | 0.04495833 | 500.5961
1248.3914 | 1.3858765 | 1.3794546 | 0.098729596 | 0.09442994 | 539.5705 | 0.98729596 | 0.04497306 | 501.4004
1248.4114 | 1.3868774 | 1.380397 | 0.098778501 | 0.094345436 | 540.38354 | 0.98778501 | 0.04493282 | 502.156
1248.4314 | 1.3878784 | 1.381489 | 0.099661507 | 0.095010564 | 541.14911 | 0.99661507 | 0.04524959 | 502.8674
1248.4514 | 1.3888794 | 1.3825588 | 0.10375754 | 0.099022016 | 541.97583 | 1.0375754 | 0.04716008 | 503.6356
1248.4714 | 1.3898804 | 1.3836246 | 0.10531086 | 0.10085271 | 542.74347 | 1.0531086 | 0.04803196 | 504.349
1248.4915 | 1.3908814 | 1.3847198 | 0.10654681 | 0.10184131 | 543.56854 | 1.0654681 | 0.04850279 | 505.1157
1248.5115 | 1.3918823 | 1.3857824 | 0.10656649 | 0.10187314 | 544.22632 | 1.0656649 | 0.04851795 | 505.7269
1248.5315 | 1.3928833 | 1.3865929 | 0.10653648 | 0.10179437 | 544.87115 | 1.0653648 | 0.04848044 | 506.3261
1248.5515 | 1.3938843 | 1.3874052 | 0.10654635 | 0.10184835 | 545.74249 | 1.0654635 | 0.04850614 | 507.1358
1248.5715 | 1.3948853 | 1.3884405 | 0.10719538 | 0.10249517 | 546.55328 | 1.0719538 | 0.0488142 | 507.8893
1248.5916 | 1.3958863 | 1.3898361 | 0.11149101 | 0.1061601 | 547.35822 | 1.1149101 | 0.05055965 | 508.6373
1248.6116 | 1.3968872 | 1.3906703 | 0.11339057 | 0.10771962 | 547.78552 | 1.1339057 | 0.05130239 | 509.0343
1248.6316 | 1.3978882 | 1.3916788 | 0.11341204 | 0.10774532 | 548.54169 | 1.1341204 | 0.05131463 | 509.737
1248.6516 | 1.3988892 | 1.3929381 | 0.11339038 | 0.10775059 | 549.41437 | 1.1339038 | 0.05131714 | 510.5479
1248.6716 | 1.3998902 | 1.3939095 | 0.1134283 | 0.10778037 | 549.93774 | 1.134283 | 0.05133132 | 511.0343
1248.6917 | 1.4008912 | 1.3949547 | 0.1146865 | 0.1077211 | 550.6554 | 1.146865 | 0.05130309 | 511.7012
1248.7117 | 1.4018921 | 1.3957241 | 0.1195529 | 0.11337472 | 551.19025 | 1.195529 | 0.05399568 | 512.1982
1248.7317 | 1.4028931 | 1.39696 | 0.12114178 | 0.11461534 | 551.92676 | 1.2114178 | 0.05458653 | 512.8826
1248.7517 | 1.4038941 | 1.3978648 | 0.12115137 | 0.11460569 | 552.57892 | 1.2115137 | 0.05458194 | 513.4886
1248.7717 | 1.4048951 | 1.3986516 | 0.12109683 | 0.11462755 | 553.15234 | 1.2109683 | 0.05459235 | 514.0215
1248.7917 | 1.4058961 | 1.3998966 | 0.12115288 | 0.11462881 | 553.88251 | 1.2115288 | 0.05459295 | 514.7
1248.8118 | 1.4068969 | 1.4010137 | 0.12208693 | 0.11579312 | 554.28973 | 1.2208693 | 0.05514746 | 515.0784
1248.8318 | 1.4078979 | 1.4018613 | 0.12208755 | 0.11578552 | 554.88995 | 1.2208755 | 0.05514384 | 515.6362
1248.8518 | 1.4088989 | 1.4029208 | 0.1276889 | 0.12083142 | 555.53772 | 1.276889 | 0.05754699 | 516.2381
1248.8718 | 1.4099 | 1.403957 | 0.12991333 | 0.12259268 | 556.02631 | 1.2991333 | 0.05838581 | 516.6921
1248.8918 | 1.410901 | 1.4049423 | 0.13146406 | 0.12452151 | 556.61224 | 1.3146406 | 0.05930443 | 517.2366
1248.9119 | 1.4119018 | 1.4059267 | 0.13145489 | 0.12453853 | 557.13458 | 1.3145489 | 0.05931254 | 517.722
1248.9319 | 1.4129028 | 1.4070684 | 0.13146134 | 0.12458144 | 557.69141 | 1.3146134 | 0.05933297 | 518.2395
1248.9519 | 1.4139038 | 1.4079218 | 0.13176155 | 0.12482776 | 558.39032 | 1.3176155 | 0.05945028 | 518.8889
1248.9719 | 1.4149048 | 1.4092588 | 0.13860674 | 0.1299088 | 558.97864 | 1.3860674 | 0.06187017 | 519.4356
1248.9919 | 1.4159058 | 1.410183 | 0.13984232 | 0.13166893 | 559.28375 | 1.3984232 | 0.06270845 | 519.7192
1249.012 | 1.4169067 | 1.4110501 | 0.14071001 | 0.13231371 | 559.58606 | 1.4071001 | 0.06301553 | 520.0001
1249.032 | 1.4179077 | 1.4119313 | 0.1422855 | 0.13386661 | 560.1853 | 1.422855 | 0.06375511 | 520.5569
1249.052 | 1.4189087 | 1.4132924 | 0.14450109 | 0.13542691 | 560.68164 | 1.4450109 | 0.06449822 | 521.0182
1249.072 | 1.4199097 | 1.4141825 | 0.14607796 | 0.13727371 | 560.94507 | 1.4607796 | 0.06537777 | 521.2629
1249.092 | 1.4209107 | 1.4151405 | 0.14628232 | 0.13727108 | 561.43408 | 1.4628232 | 0.06537652 | 521.7174
1249.1121 | 1.4219116 | 1.4163059 | 0.14736241 | 0.13885225 | 561.83917 | 1.4736241 | 0.06612957 | 522.0938
1249.1321 | 1.4229126 | 1.4171106 | 0.14950997 | 0.14011131 | 562.33832 | 1.4950997 | 0.0667292 | 522.5576
1249.1521 | 1.4239136 | 1.418462 | 0.14949378 | 0.14006707 | 562.84595 | 1.4949378 | 0.06670813 | 523.0294
1249.1721 | 1.4249146 | 1.4192863 | 0.14948925 | 0.1400872 | 563.14752 | 1.4948925 | 0.06671772 | 523.3096
1249.1921 | 1.4259156 | 1.4201432 | 0.14952421 | 0.14009589 | 563.63696 | 1.4952421 | 0.06672186 | 523.7644
1249.2122 | 1.4269165 | 1.4214535 | 0.15107228 | 0.14233057 | 564.08838 | 1.5107228 | 0.06778615 | 524.1839
1249.2322 | 1.4279175 | 1.4223539 | 0.15852958 | 0.14856058 | 564.49451 | 1.5852958 | 0.07075324 | 524.5613
1249.2522 | 1.4289185 | 1.4232829 | 0.16068304 | 0.15003386 | 564.8587 | 1.6068304 | 0.0714549 | 524.8997
1249.2722 | 1.4299195 | 1.4244603 | 0.16283214 | 0.15187809 | 565.22418 | 1.6283214 | 0.07233323 | 525.2393
1249.2922 | 1.4309205 | 1.425441 | 0.16284516 | 0.15190977 | 565.66797 | 1.6284516 | 0.07234832 | 525.6517
1249.3123 | 1.4319214 | 1.4265337 | 0.16285269 | 0.15190142 | 565.85822 | 1.6285269 | 0.07234434 | 525.8285
1249.3323 | 1.4329224 | 1.4274572 | 0.16285208 | 0.15193553 | 566.04614 | 1.6285208 | 0.07236059 | 526.0032
1249.3523 | 1.4339234 | 1.4285234 | 0.16310625 | 0.15251172 | 566.42603 | 1.6310625 | 0.07263501 | 526.3562
1249.3723 | 1.4349244 | 1.4293253 | 0.17067334 | 0.15841985 | 566.72705 | 1.7067334 | 0.0754488 | 526.6359
1249.3923 | 1.4359254 | 1.430439 | 0.17245975 | 0.16064471 | 567.13507 | 1.7245975 | 0.07650841 | 527.0151
1249.4124 | 1.4369262 | 1.4316844 | 0.17243312 | 0.1606119 | 567.43994 | 1.7243312 | 0.07649278 | 527.2984
1249.4324 | 1.4379272 | 1.4326329 | 0.17250425 | 0.1606168 | 567.70966 | 1.7250425 | 0.07649512 | 527.549
1249.4524 | 1.4389282 | 1.4334255 | 0.1724804 | 0.16062172 | 568.00299 | 1.724804 | 0.07649746 | 527.8216
1249.4724 | 1.4399292 | 1.4345446 | 0.17372799 | 0.16183004 | 568.36029 | 1.7372799 | 0.07707293 | 528.1536
1249.4924 | 1.4409302 | 1.4358172 | 0.18118702 | 0.16804032 | 568.7486 | 1.8118702 | 0.08003063 | 528.5144
1249.5125 | 1.4419311 | 1.4366434 | 0.18337844 | 0.17024201 | 568.9317 | 1.8337844 | 0.08107921 | 528.6846
1249.5325 | 1.4429321 | 1.4376953 | 0.18337831 | 0.17025465 | 569.30878 | 1.8337831 | 0.08108523 | 529.035
1249.5525 | 1.4439331 | 1.4386147 | 0.18341142 | 0.17025246 | 569.72968 | 1.8341142 | 0.08108418 | 529.4261
1249.5725 | 1.4449341 | 1.4397404 | 0.18336847 | 0.17027079 | 570.02307 | 1.8336847 | 0.08109291 | 529.6988
1249.5925 | 1.4459351 | 1.4407163 | 0.18496948 | 0.1714568 | 570.20172 | 1.8496948 | 0.08165776 | 529.8648
1249.6125 | 1.446936 | 1.4417802 | 0.18494526 | 0.17142437 | 570.48523 | 1.8494526 | 0.08164232 | 530.1282
1249.6326 | 1.447937 | 1.4428253 | 0.19241042 | 0.17800751 | 570.85437 | 1.9241042 | 0.08477759 | 530.4712
1249.6526 | 1.448938 | 1.443748 | 0.19547668 | 0.18081559 | 571.16815 | 1.9547668 | 0.08611496 | 530.7628
1249.6726 | 1.449939 | 1.444896 | 0.19800298 | 0.18299195 | 571.49426 | 1.9800298 | 0.08715147 | 531.0659
1249.6926 | 1.45094 | 1.445837 | 0.19804972 | 0.18301308 | 571.73578 | 1.9804972 | 0.08716154 | 531.2903
1249.7126 | 1.4519409 | 1.4469162 | 0.19802806 | 0.18299289 | 571.91449 | 1.9802806 | 0.08715192 | 531.4564
1249.7327 | 1.4529419 | 1.4480414 | 0.19924925 | 0.18298371 | 572.0816 | 1.9924925 | 0.08714755 | 531.6117
1249.7527 | 1.4539429 | 1.4488916 | 0.19933365 | 0.18364453 | 572.37634 | 1.9933365 | 0.08746227 | 531.8856
1249.7727 | 1.4549439 | 1.4499507 | 0.20643297 | 0.19052979 | 572.60492 | 2.0643297 | 0.09074143 | 532.098
1249.7927 | 1.4543091 | 1.4506811 | 0.20991066 | 0.19335388 | 572.10913 | 2.0991066 | 0.09208643 | 531.6372
1249.8127 | 1.4533081 | 1.450568 | 0.20987564 | 0.19333807 | 570.14532 | 2.0987564 | 0.0920789 | 529.8124
1249.8328 | 1.4523071 | 1.450564 | 0.20990917 | 0.19334005 | 568.48596 | 2.0990917 | 0.09207984 | 528.2704
1249.8528 | 1.4513061 | 1.450488 | 0.20989738 | 0.19333962 | 567.047 | 2.0989738 | 0.09207964 | 526.9332
1249.8728 | 1.4503051 | 1.450387 | 0.21175632 | 0.19521095 | 565.80438 | 2.1175632 | 0.09297088 | 525.7785
1249.8928 | 1.4493042 | 1.4504018 | 0.21608824 | 0.19899529 | 564.58618 | 2.1608824 | 0.0947732 | 524.6465
1249.9128 | 1.4483032 | 1.4501791 | 0.21764801 | 0.20024492 | 563.32172 | 2.1764801 | 0.09536835 | 523.4715
1249.9329 | 1.4473022 | 1.4499592 | 0.21860167 | 0.2005001 | 562.09216 | 2.1860167 | 0.09548988 | 522.3289
1249.9529 | 1.4463012 | 1.4494133 | 0.21853316 | 0.20049794 | 560.75616 | 2.1853316 | 0.09548885 | 521.0874
1249.9729 | 1.4453002 | 1.4489315 | 0.21858291 | 0.20048136 | 559.00201 | 2.1858291 | 0.09548095 | 519.4573
1249.9929 | 1.4442993 | 1.4481933 | 0.21855879 | 0.20048828 | 556.55414 | 2.1855879 | 0.09548425 | 517.1826
1250.0129 | 1.4432983 | 1.4473584 | 0.21915041 | 0.20109041 | 553.99518 | 2.1915041 | 0.09577102 | 514.8047
1250.033 | 1.4422973 | 1.4465446 | 0.22074552 | 0.20273261 | 551.59375 | 2.2074552 | 0.09655313 | 512.5732
1250.053 | 1.4412963 | 1.4455059 | 0.22075158 | 0.20332676 | 549.16608 | 2.2075158 | 0.0968361 | 510.3172
1250.073 | 1.4402953 | 1.4447544 | 0.22076191 | 0.20334566 | 546.75195 | 2.2076191 | 0.0968451 | 508.0739
1250.093 | 1.4392945 | 1.4436537 | 0.22078055 | 0.20330401 | 544.28412 | 2.2078055 | 0.09682527 | 505.7806
1250.113 | 1.4382935 | 1.4427574 | 0.22073218 | 0.20330957 | 541.8504 | 2.2073218 | 0.09682791 | 503.5191
1250.1331 | 1.4372925 | 1.4417485 | 0.22103585 | 0.20331971 | 539.49286 | 2.2103585 | 0.09683274 | 501.3283
1250.1531 | 1.4362915 | 1.4409783 | 0.22101992 | 0.20306256 | 537.09357 | 2.2101992 | 0.09671027 | 499.0987
1250.1731 | 1.4352905 | 1.4401579 | 0.22073159 | 0.20269804 | 534.65747 | 2.2073159 | 0.09653667 | 496.835
1250.1931 | 1.4342896 | 1.4391338 | 0.22101395 | 0.20272718 | 532.24811 | 2.2101395 | 0.09655055 | 494.5961
1250.2131 | 1.4332886 | 1.4381222 | 0.22103073 | 0.20270309 | 529.8064 | 2.2103073 | 0.09653907 | 492.3271
1250.2332 | 1.4322876 | 1.4373591 | 0.22103676 | 0.20276329 | 527.61279 | 2.2103676 | 0.09656774 | 490.2886
1250.2532 | 1.4312866 | 1.4366152 | 0.22100744 | 0.20268145 | 525.18488 | 2.2100744 | 0.09652877 | 488.0325
1250.2732 | 1.4302856 | 1.4354399 | 0.22074519 | 0.20270562 | 522.73767 | 2.2074519 | 0.09654028 | 485.7584
1250.2932 | 1.4292847 | 1.4345597 | 0.22040781 | 0.2020528 | 520.34088 | 2.2040781 | 0.09622937 | 483.5312
1250.3132 | 1.4282837 | 1.4334967 | 0.22044852 | 0.20236751 | 517.94672 | 2.2044852 | 0.09637925 | 481.3064
1250.3333 | 1.4272827 | 1.4327 | 0.22039413 | 0.20237504 | 515.73102 | 2.2039413 | 0.09638284 | 479.2474
1250.3533 | 1.4262817 | 1.4316133 | 0.22040056 | 0.20235285 | 513.3877 | 2.2040056 | 0.09637227 | 477.0699
1250.3733 | 1.4252807 | 1.4309016 | 0.22040477 | 0.20236991 | 511.03043 | 2.2040477 | 0.09638039 | 474.8793
1250.3933 | 1.4242798 | 1.4296674 | 0.22012158 | 0.20208003 | 508.4086 | 2.2012158 | 0.09624233 | 472.443
1250.4133 | 1.4232788 | 1.4289391 | 0.2198129 | 0.20140684 | 506.168 | 2.198129 | 0.09592172 | 470.3609
1250.4333 | 1.4222778 | 1.4277045 | 0.21950908 | 0.201417 | 503.9209 | 2.1950908 | 0.09592656 | 468.2728
1250.4534 | 1.4212768 | 1.4270937 | 0.21948275 | 0.20144039 | 501.7355 | 2.1948275 | 0.0959377 | 466.242
1250.4734 | 1.4202758 | 1.4260759 | 0.21949297 | 0.20141563 | 499.19656 | 2.1949297 | 0.09592591 | 463.8826
1250.4934 | 1.4192749 | 1.4251076 | 0.21947911 | 0.20139331 | 496.86191 | 2.1947911 | 0.09591528 | 461.7131
1250.5134 | 1.4182739 | 1.4243646 | 0.21915007 | 0.20112079 | 494.70184 | 2.1915007 | 0.09578549 | 459.7059
1250.5334 | 1.4172729 | 1.4231634 | 0.21917704 | 0.20115775 | 492.23166 | 2.1917704 | 0.09580309 | 457.4104
1250.5535 | 1.4162719 | 1.4223418 | 0.21887086 | 0.20112859 | 489.77609 | 2.1887086 | 0.0957892 | 455.1286
1250.5735 | 1.4152709 | 1.4211867 | 0.21885228 | 0.2005042 | 487.27585 | 2.1885228 | 0.09549183 | 452.8052
1250.5935 | 1.41427 | 1.4204776 | 0.21860056 | 0.20049423 | 484.99567 | 2.1860056 | 0.09548708 | 450.6863
1250.6135 | 1.413269 | 1.4195671 | 0.21853448 | 0.20050722 | 482.55621 | 2.1853448 | 0.09549327 | 448.4194
1250.6335 | 1.412268 | 1.4185638 | 0.21859521 | 0.2005017 | 480.30453 | 2.1859521 | 0.09549064 | 446.327
1250.6536 | 1.411267 | 1.417605 | 0.21889922 | 0.20047593 | 477.6944 | 2.1889922 | 0.09547837 | 443.9016
1250.6736 | 1.410266 | 1.416689 | 0.21797426 | 0.20023227 | 475.37714 | 2.1797426 | 0.09536232 | 441.7482
1250.6936 | 1.4092652 | 1.4156841 | 0.21795712 | 0.19986106 | 473.17197 | 2.1795712 | 0.09518553 | 439.6991
1250.7136 | 1.4082642 | 1.4149742 | 0.21828419 | 0.19990355 | 470.80682 | 2.1828419 | 0.09520577 | 437.5012
1250.7336 | 1.4072632 | 1.4136308 | 0.21825352 | 0.19993274 | 468.12003 | 2.1825352 | 0.09521967 | 435.0045
1250.7537 | 1.4062622 | 1.412642 | 0.21827108 | 0.199883 | 465.7576 | 2.1827108 | 0.09519598 | 432.8092
1250.7737 | 1.4052612 | 1.41195 | 0.21827117 | 0.19995356 | 463.70081 | 2.1827117 | 0.09522959 | 430.8979
1250.7937 | 1.4042603 | 1.4110322 | 0.21798143 | 0.19989835 | 461.36642 | 2.1798143 | 0.09520329 | 428.7286
1250.8137 | 1.4032593 | 1.4098361 | 0.21734156 | 0.19959472 | 458.58517 | 2.1734156 | 0.09505868 | 426.1441
1250.8337 | 1.4022583 | 1.4089392 | 0.21731338 | 0.19927309 | 456.24786 | 2.1731338 | 0.09490551 | 423.9722
1250.8538 | 1.4012573 | 1.4080215 | 0.21733627 | 0.19927093 | 453.87878 | 2.1733627 | 0.09490448 | 421.7707
1250.8738 | 1.4002563 | 1.4070666 | 0.21733998 | 0.19923858 | 451.58521 | 2.1733998 | 0.09488907 | 419.6394
1250.8938 | 1.3992554 | 1.406185 | 0.21739708 | 0.19925378 | 449.09885 | 2.1739708 | 0.09489631 | 417.3289
1250.9138 | 1.3982544 | 1.405004 | 0.21733636 | 0.19927382 | 446.62238 | 2.1733636 | 0.09490585 | 415.0276
1250.9338 | 1.3972534 | 1.40443 | 0.21676055 | 0.1986233 | 444.45071 | 2.1676055 | 0.09459604 | 413.0096
1250.9539 | 1.3962524 | 1.4034001 | 0.21610099 | 0.19863355 | 442.04456 | 2.1610099 | 0.09460092 | 410.7736
1250.9739 | 1.3952514 | 1.4021645 | 0.21645311 | 0.19828634 | 439.55063 | 2.1645311 | 0.09443556 | 408.4561
1250.9939 | 1.3942505 | 1.4012587 | 0.21642709 | 0.19831203 | 437.15988 | 2.1642709 | 0.09444779 | 406.2345
1251.0139 | 1.3932495 | 1.4003294 | 0.21645775 | 0.19831747 | 434.71756 | 2.1645775 | 0.09445038 | 403.965
1251.0339 | 1.3922485 | 1.3995188 | 0.21642937 | 0.19832125 | 432.50009 | 2.1642937 | 0.09445218 | 401.9044
1251.054 | 1.3912475 | 1.3984563 | 0.2164298 | 0.19831435 | 429.96677 | 2.164298 | 0.0944489 | 399.5503
1251.074 | 1.3902465 | 1.3976896 | 0.21575937 | 0.19772677 | 427.60968 | 2.1575937 | 0.09416906 | 397.3599
1251.094 | 1.3892456 | 1.3965027 | 0.21544918 | 0.19767621 | 425.17068 | 2.1544918 | 0.09414498 | 395.0934
1251.114 | 1.3882446 | 1.3955877 | 0.2154513 | 0.19738999 | 422.9873 | 2.154513 | 0.09400866 | 393.0645
1251.134 | 1.3872436 | 1.3945237 | 0.21545333 | 0.19735801 | 420.68521 | 2.1545333 | 0.09399343 | 390.9253
1251.1541 | 1.3862426 | 1.3936739 | 0.21544935 | 0.19740357 | 418.26337 | 2.1544935 | 0.09401513 | 388.6748
1251.1741 | 1.3852416 | 1.392602 | 0.21545453 | 0.19734973 | 416.04596 | 2.1545453 | 0.09398949 | 386.6142
1251.1941 | 1.3842407 | 1.3916796 | 0.21502098 | 0.19769174 | 413.75586 | 2.1502098 | 0.09415237 | 384.4861
1251.2141 | 1.3832397 | 1.3907816 | 0.21484452 | 0.19707713 | 411.40671 | 2.1484452 | 0.09385966 | 382.3032
1251.2341 | 1.3822387 | 1.3895617 | 0.21485986 | 0.19676593 | 409.06195 | 2.1485986 | 0.09371145 | 380.1243
1251.2542 | 1.3812377 | 1.3887542 | 0.21455935 | 0.19710146 | 406.88388 | 2.1455935 | 0.09387125 | 378.1003
1251.2742 | 1.3802367 | 1.3877391 | 0.21455185 | 0.19708702 | 404.63446 | 2.1455185 | 0.09386437 | 376.01
1251.2942 | 1.3792359 | 1.3867869 | 0.21457282 | 0.19710301 | 402.24744 | 2.1457282 | 0.09387199 | 373.7918
1251.3142 | 1.3782349 | 1.3857542 | 0.21457194 | 0.19679247 | 399.75299 | 2.1457194 | 0.09372409 | 371.4738
1251.3342 | 1.3772339 | 1.3850251 | 0.21457008 | 0.19612399 | 397.72177 | 2.1457008 | 0.09340572 | 369.5863
1251.3542 | 1.3762329 | 1.3840261 | 0.21418285 | 0.19614103 | 395.29428 | 2.1418285 | 0.09341384 | 367.3306
1251.3743 | 1.3752319 | 1.3827627 | 0.21419525 | 0.19609296 | 392.74887 | 2.1419525 | 0.09339094 | 364.9652
1251.3943 | 1.374231 | 1.3818333 | 0.21417901 | 0.19615558 | 390.62198 | 2.1417901 | 0.09342076 | 362.9888
1251.4143 | 1.37323 | 1.3811722 | 0.21420389 | 0.19609773 | 388.54593 | 2.1420389 | 0.09339321 | 361.0596
1251.4343 | 1.372229 | 1.3800215 | 0.21392806 | 0.19614342 | 386.24435 | 2.1392806 | 0.09341497 | 358.9208
1251.4543 | 1.371228 | 1.3790022 | 0.21383801 | 0.19607249 | 383.85434 | 2.1383801 | 0.09338119 | 356.6999
1251.4744 | 1.370227 | 1.3779731 | 0.21357572 | 0.19581905 | 381.58209 | 2.1357572 | 0.09326049 | 354.5884
1251.4944 | 1.3692261 | 1.3771596 | 0.21304221 | 0.19577913 | 379.41315 | 2.1304221 | 0.09324148 | 352.5729
1251.5144 | 1.3682251 | 1.3761899 | 0.21296553 | 0.19578037 | 377.12686 | 2.1296553 | 0.09324207 | 350.4483
1251.5344 | 1.3672241 | 1.3750178 | 0.21300121 | 0.19581018 | 374.82788 | 2.1300121 | 0.09325627 | 348.312
1251.5544 | 1.3662231 | 1.3742851 | 0.21303159 | 0.1958303 | 372.74908 | 2.1303159 | 0.09326585 | 346.3802
1251.5745 | 1.3652221 | 1.3731563 | 0.21329923 | 0.19520654 | 370.50577 | 2.1329923 | 0.09296878 | 344.2956
1251.5945 | 1.3642212 | 1.3724134 | 0.21237916 | 0.1949095 | 368.28638 | 2.1237916 | 0.09282731 | 342.2332
1251.6145 | 1.3632202 | 1.3713235 | 0.21241191 | 0.19486651 | 365.90363 | 2.1241191 | 0.09280683 | 340.019
1251.6345 | 1.3622192 | 1.3704232 | 0.21233113 | 0.19423366 | 363.5379 | 2.1233113 | 0.09250543 | 337.8207
1251.6545 | 1.3612182 | 1.3692609 | 0.21237507 | 0.19424213 | 361.04169 | 2.1237507 | 0.09250947 | 335.501
1251.6746 | 1.3602172 | 1.3681188 | 0.21237238 | 0.1942627 | 358.83713 | 2.1237238 | 0.09251926 | 333.4524
1251.6946 | 1.3592163 | 1.3673614 | 0.21235941 | 0.19427332 | 356.70151 | 2.1235941 | 0.09252432 | 331.4679
1251.7146 | 1.3582153 | 1.3666413 | 0.21302061 | 0.19456425 | 354.48343 | 2.1302061 | 0.09266288 | 329.4067
1251.7346 | 1.3572143 | 1.3654432 | 0.21193606 | 0.1942631 | 352.10812 | 2.1193606 | 0.09251946 | 327.1994
1251.7546 | 1.3562133 | 1.3645178 | 0.21179987 | 0.19392627 | 349.90103 | 2.1179987 | 0.09235904 | 325.1485
1251.7747 | 1.3552123 | 1.3634467 | 0.21178953 | 0.19395857 | 347.67471 | 2.1178953 | 0.09237442 | 323.0797
1251.7947 | 1.3542114 | 1.3625482 | 0.21178262 | 0.19395259 | 345.47388 | 2.1178262 | 0.09237157 | 321.0345
1251.8147 | 1.3532104 | 1.3616782 | 0.21173471 | 0.19397257 | 343.20416 | 2.1173471 | 0.09238109 | 318.9254
1251.8347 | 1.3522094 | 1.3604999 | 0.21179827 | 0.19397223 | 340.99875 | 2.1179827 | 0.09238093 | 316.876
1251.8547 | 1.3512084 | 1.3595562 | 0.21110362 | 0.19303156 | 338.82083 | 2.1110362 | 0.09193292 | 314.8521
1251.8748 | 1.3502074 | 1.3587275 | 0.21109435 | 0.19301319 | 336.67181 | 2.1109435 | 0.09192417 | 312.8551
1251.8948 | 1.3492066 | 1.3577877 | 0.21175575 | 0.19301607 | 334.47845 | 2.1175575 | 0.09192555 | 310.8169
1251.9148 | 1.3482056 | 1.3565222 | 0.21179765 | 0.19304179 | 332.34418 | 2.1179765 | 0.0919378 | 308.8336
1251.9348 | 1.3472046 | 1.3556317 | 0.21176219 | 0.1929822 | 330.28775 | 2.1176219 | 0.09190942 | 306.9227
1251.9548 | 1.3462036 | 1.3546759 | 0.21181175 | 0.19306114 | 327.97433 | 2.1181175 | 0.09194701 | 304.7729
1251.9749 | 1.3452026 | 1.3539047 | 0.21146296 | 0.19271655 | 325.89786 | 2.1146296 | 0.0917829 | 302.8433
1251.9949 | 1.3442017 | 1.3528409 | 0.21083115 | 0.19269699 | 323.69098 | 2.1083115 | 0.09177358 | 300.7926
1252.0149 | 1.3432007 | 1.3517809 | 0.21049841 | 0.19300492 | 321.43811 | 2.1049841 | 0.09192024 | 298.6991
1252.0349 | 1.3421997 | 1.3509396 | 0.21053094 | 0.19298366 | 319.21655 | 2.1053094 | 0.09191011 | 296.6347
1252.0549 | 1.3411987 | 1.34997 | 0.21051191 | 0.19295649 | 316.94476 | 2.1051191 | 0.09189717 | 294.5236
1252.075 | 1.3401977 | 1.3489275 | 0.21050267 | 0.19299544 | 314.82547 | 2.1050267 | 0.09191572 | 292.5542
1252.095 | 1.3391968 | 1.3477259 | 0.21023147 | 0.19239023 | 312.56497 | 2.1023147 | 0.09162748 | 290.4536
1252.115 | 1.3381958 | 1.3468456 | 0.21023302 | 0.19174165 | 310.69519 | 2.1023302 | 0.09131859 | 288.7161
1252.135 | 1.3371948 | 1.3460258 | 0.20991057 | 0.19176129 | 308.58755 | 2.0991057 | 0.09132795 | 286.7576
1252.155 | 1.3361938 | 1.345108 | 0.20957744 | 0.19172007 | 306.30304 | 2.0957744 | 0.09130832 | 284.6347
1252.175 | 1.3351928 | 1.3440329 | 0.20962501 | 0.19171956 | 304.13983 | 2.0962501 | 0.09130807 | 282.6245
1252.1951 | 1.3341919 | 1.3430682 | 0.20960042 | 0.19173205 | 301.97012 | 2.0960042 | 0.09131402 | 280.6083
1252.2151 | 1.3331909 | 1.3420494 | 0.20959806 | 0.1917133 | 299.88525 | 2.0959806 | 0.09130509 | 278.6709
1252.2351 | 1.3321899 | 1.341015 | 0.20957521 | 0.19178107 | 297.80978 | 2.0957521 | 0.09133737 | 276.7423
1252.2551 | 1.3311889 | 1.3403077 | 0.20893824 | 0.19146225 | 295.74164 | 2.0893824 | 0.09118553 | 274.8204
1252.2751 | 1.3301879 | 1.3391392 | 0.20896038 | 0.19081441 | 293.52228 | 2.0896038 | 0.09087699 | 272.7581
1252.2952 | 1.329187 | 1.338213 | 0.20899551 | 0.19084431 | 291.32516 | 2.0899551 | 0.09089123 | 270.7164
1252.3152 | 1.328186 | 1.3371427 | 0.20893051 | 0.19082439 | 289.27386 | 2.0893051 | 0.09088174 | 268.8102
1252.3352 | 1.327185 | 1.3361056 | 0.20896146 | 0.19080889 | 287.13736 | 2.0896146 | 0.09087436 | 266.8248
1252.3552 | 1.326184 | 1.3351074 | 0.20864323 | 0.19082604 | 284.96002 | 2.0864323 | 0.09088253 | 264.8015
1252.3752 | 1.325183 | 1.3342674 | 0.20864433 | 0.190861 | 282.82831 | 2.0864433 | 0.09089918 | 262.8206
1252.3953 | 1.3241822 | 1.3330979 | 0.20867266 | 0.19046897 | 280.67923 | 2.0867266 | 0.09071247 | 260.8235
1252.4153 | 1.3231812 | 1.33219 | 0.20836206 | 0.19047323 | 278.63986 | 2.0836206 | 0.0907145 | 258.9284
1252.4353 | 1.3221802 | 1.3312473 | 0.20842038 | 0.19050904 | 276.37512 | 2.0842038 | 0.09073155 | 256.8239
1252.4553 | 1.3211792 | 1.330148 | 0.20836636 | 0.19046785 | 274.23215 | 2.0836636 | 0.09071194 | 254.8325
1252.4753 | 1.3201782 | 1.329211 | 0.20836771 | 0.19049439 | 272.40073 | 2.0836771 | 0.09072457 | 253.1307
1252.4954 | 1.3191773 | 1.3283161 | 0.20840427 | 0.19039276 | 270.26071 | 2.0840427 | 0.09067617 | 251.142
1252.5154 | 1.3181763 | 1.3273304 | 0.20835966 | 0.19015092 | 267.93216 | 2.0835966 | 0.09056099 | 248.9782
1252.5354 | 1.3171753 | 1.3262856 | 0.20775187 | 0.19011162 | 265.77383 | 2.0775187 | 0.09054228 | 246.9726
1252.5554 | 1.3161743 | 1.3253429 | 0.20773821 | 0.18982545 | 263.698 | 2.0773821 | 0.09040599 | 245.0436
1252.5754 | 1.3151733 | 1.324147 | 0.20772406 | 0.18982601 | 261.69525 | 2.0772406 | 0.09040625 | 243.1825
1252.5955 | 1.3141724 | 1.3234394 | 0.20769857 | 0.18982567 | 259.71143 | 2.0769857 | 0.09040609 | 241.339
1252.6155 | 1.3131714 | 1.3223218 | 0.20768932 | 0.18987024 | 257.76044 | 2.0768932 | 0.09042732 | 239.5261
1252.6355 | 1.3121704 | 1.3213459 | 0.20711905 | 0.1894944 | 255.58115 | 2.0711905 | 0.09024832 | 237.5009
1252.6555 | 1.3111694 | 1.320387 | 0.20683891 | 0.18918374 | 253.30815 | 2.0683891 | 0.09010037 | 235.3887
1252.6755 | 1.3101684 | 1.3194044 | 0.20680048 | 0.18919605 | 251.31094 | 2.0680048 | 0.09010623 | 233.5328
1252.6956 | 1.3091675 | 1.3182707 | 0.20678881 | 0.18921106 | 249.12555 | 2.0678881 | 0.09011338 | 231.502
1252.7156 | 1.3081665 | 1.317315 | 0.20684829 | 0.1891582 | 247.2066 | 2.0684829 | 0.0900882 | 229.7188
1252.7356 | 1.3071655 | 1.3164365 | 0.20679437 | 0.18918693 | 245.13567 | 2.0679437 | 0.09010189 | 227.7944
1252.7556 | 1.3061645 | 1.3156047 | 0.20646942 | 0.18920714 | 242.93494 | 2.0646942 | 0.09011151 | 225.7493
1252.7756 | 1.3051635 | 1.3142385 | 0.20644955 | 0.18888733 | 240.87381 | 2.0644955 | 0.0899592 | 223.834
1252.7957 | 1.3041626 | 1.3136342 | 0.20644255 | 0.18827623 | 239.12094 | 2.0644255 | 0.08966816 | 222.2052
1252.8157 | 1.3031616 | 1.31239 | 0.20645794 | 0.18829502 | 237.07195 | 2.0645794 | 0.08967711 | 220.3011
1252.8357 | 1.3021606 | 1.3112626 | 0.20643739 | 0.18832044 | 235.02716 | 2.0643739 | 0.08968921 | 218.401
1252.8557 | 1.3011596 | 1.3104007 | 0.20646414 | 0.18833666 | 233.01328 | 2.0646414 | 0.08969694 | 216.5296
1252.8757 | 1.3001586 | 1.3093212 | 0.20620173 | 0.18830755 | 230.99269 | 2.0620173 | 0.08968307 | 214.6519
1252.8958 | 1.2991577 | 1.3083166 | 0.20587899 | 0.18829824 | 229.00462 | 2.0587899 | 0.08967864 | 212.8045
1252.9158 | 1.2981567 | 1.3073103 | 0.2058571 | 0.18798691 | 227.25607 | 2.058571 | 0.08953037 | 211.1796
1252.9358 | 1.2971557 | 1.3063304 | 0.20583236 | 0.18792173 | 225.30629 | 2.0583236 | 0.08949932 | 209.3678
1252.9558 | 1.2961547 | 1.3054136 | 0.20580611 | 0.18797158 | 223.16727 | 2.0580611 | 0.08952307 | 207.3801
1252.9758 | 1.2951537 | 1.3043255 | 0.20584606 | 0.1879584 | 221.1815 | 2.0584606 | 0.08951679 | 205.5348
1252.9958 | 1.2941529 | 1.3033738 | 0.20582083 | 0.18796422 | 219.25188 | 2.0582083 | 0.08951956 | 203.7417
1253.0159 | 1.2931519 | 1.3024886 | 0.20583606 | 0.18796429 | 217.43362 | 2.0583606 | 0.08951959 | 202.052
1253.0359 | 1.2921509 | 1.3013206 | 0.20488767 | 0.18735035 | 215.25668 | 2.0488767 | 0.0892272 | 200.0291
1253.0559 | 1.2911499 | 1.3002888 | 0.20488502 | 0.18704927 | 213.53503 | 2.0488502 | 0.08908381 | 198.4292
1253.0759 | 1.2901489 | 1.2994081 | 0.20488417 | 0.18703862 | 211.73697 | 2.0488417 | 0.08907874 | 196.7584
1253.0959 | 1.289148 | 1.2985275 | 0.2048721 | 0.18703638 | 209.64893 | 2.048721 | 0.08907767 | 194.818
1253.116 | 1.288147 | 1.2973831 | 0.20486361 | 0.18702501 | 207.66408 | 2.0486361 | 0.08907225 | 192.9736
1253.136 | 1.287146 | 1.2965064 | 0.20456703 | 0.18707605 | 205.81006 | 2.0456703 | 0.08909656 | 191.2507
1253.156 | 1.286145 | 1.2951885 | 0.20433521 | 0.1866921 | 203.68764 | 2.0433521 | 0.0889137 | 189.2785
1253.176 | 1.285144 | 1.2944205 | 0.20432577 | 0.18673183 | 201.92244 | 2.0432577 | 0.08893262 | 187.6381
1253.196 | 1.2841431 | 1.2932837 | 0.20366558 | 0.18607885 | 199.88666 | 2.0366558 | 0.08862164 | 185.7464
1253.2161 | 1.2831421 | 1.2925094 | 0.20366682 | 0.18606174 | 197.89133 | 2.0366682 | 0.08861349 | 183.8922
1253.2361 | 1.2821411 | 1.2913816 | 0.20365331 | 0.18605208 | 195.95346 | 2.0365331 | 0.08860889 | 182.0914
1253.2561 | 1.2811401 | 1.2904706 | 0.20365477 | 0.18609472 | 194.07419 | 2.0365477 | 0.08862919 | 180.3451
1253.2761 | 1.2801391 | 1.2892483 | 0.2036733 | 0.18639283 | 192.18988 | 2.036733 | 0.08877117 | 178.5941
1253.2961 | 1.2791382 | 1.2882268 | 0.20365222 | 0.18605772 | 190.29062 | 2.0365222 | 0.08861157 | 176.8292
1253.3162 | 1.2781372 | 1.2872643 | 0.20334351 | 0.18576607 | 188.38274 | 2.0334351 | 0.08847267 | 175.0563
1253.3362 | 1.2771362 | 1.2863436 | 0.20336471 | 0.18581674 | 186.5414 | 2.0336471 | 0.0884968 | 173.3452
1253.3562 | 1.2761352 | 1.2852201 | 0.20335241 | 0.18574609 | 184.72498 | 2.0335241 | 0.08846316 | 171.6572
1253.3762 | 1.2751342 | 1.2845035 | 0.20337807 | 0.18580154 | 182.82271 | 2.0337807 | 0.08848957 | 169.8895
1253.3962 | 1.2741333 | 1.2830391 | 0.20331852 | 0.18549301 | 180.85667 | 2.0331852 | 0.08834263 | 168.0626
1253.4163 | 1.2731323 | 1.2822948 | 0.20304847 | 0.18550283 | 179.26028 | 2.0304847 | 0.0883473 | 166.5791
1253.4363 | 1.2721313 | 1.2814288 | 0.2030091 | 0.18545181 | 177.51627 | 2.030091 | 0.088323 | 164.9585
1253.4563 | 1.2711303 | 1.2802119 | 0.20271382 | 0.18485311 | 175.43044 | 2.0271382 | 0.08803787 | 163.0202
1253.4763 | 1.2701293 | 1.2792606 | 0.2027175 | 0.18480316 | 173.72873 | 2.027175 | 0.08801408 | 161.4389
1253.4963 | 1.2691284 | 1.2782942 | 0.20274964 | 0.18484238 | 171.93016 | 2.0274964 | 0.08803276 | 159.7676
1253.5164 | 1.2681274 | 1.2772504 | 0.20271064 | 0.1848685 | 170.12202 | 2.0271064 | 0.0880452 | 158.0873
1253.5364 | 1.2671264 | 1.2761842 | 0.20271468 | 0.18486343 | 168.41208 | 2.0271468 | 0.08804278 | 156.4983
1253.5564 | 1.2661254 | 1.2753022 | 0.20240781 | 0.18486696 | 166.65642 | 2.0240781 | 0.08804446 | 154.8669
1253.5764 | 1.2651244 | 1.2743988 | 0.20243905 | 0.18453711 | 164.94394 | 2.0243905 | 0.08788737 | 153.2756
1253.5964 | 1.2641236 | 1.2732499 | 0.20240748 | 0.18457487 | 163.29872 | 2.0240748 | 0.08790535 | 151.7467
1253.6165 | 1.2631226 | 1.2720518 | 0.20242594 | 0.18456444 | 161.72992 | 2.0242594 | 0.08790039 | 150.2889
1253.6365 | 1.2621216 | 1.2712011 | 0.20245738 | 0.18459317 | 160.02754 | 2.0245738 | 0.08791407 | 148.7069
1253.6565 | 1.2611206 | 1.2701474 | 0.20174184 | 0.18458681 | 158.28664 | 2.0174184 | 0.08791104 | 147.0892
1253.6765 | 1.2601196 | 1.2691224 | 0.20212032 | 0.18391073 | 156.62482 | 2.0212032 | 0.08758905 | 145.5449
1253.6965 | 1.2591187 | 1.2681988 | 0.20145141 | 0.18390539 | 154.82204 | 2.0145141 | 0.08758651 | 143.8697
1253.7166 | 1.2581177 | 1.2670683 | 0.20145786 | 0.18390778 | 153.21674 | 2.0145786 | 0.08758765 | 142.378
1253.7366 | 1.2571167 | 1.2662685 | 0.20143576 | 0.18393826 | 151.61964 | 2.0143576 | 0.08760216 | 140.8938
1253.7566 | 1.2561157 | 1.2649984 | 0.20146818 | 0.1839225 | 149.987 | 2.0146818 | 0.08759466 | 139.3767
1253.7766 | 1.2551147 | 1.2642604 | 0.20173725 | 0.18395202 | 148.57268 | 2.0173725 | 0.08760872 | 138.0624
1253.7966 | 1.2541138 | 1.2632282 | 0.20139427 | 0.18361455 | 146.84511 | 2.0139427 | 0.08744799 | 136.4571
1253.8167 | 1.2531128 | 1.2619121 | 0.20115808 | 0.183616 | 145.11719 | 2.0115808 | 0.08744868 | 134.8514
1253.8367 | 1.2521118 | 1.2610373 | 0.20147794 | 0.1836051 | 143.77028 | 2.0147794 | 0.08744349 | 133.5997
1253.8567 | 1.2511108 | 1.2600284 | 0.201461 | 0.18361188 | 142.29123 | 2.01461 | 0.08744672 | 132.2253
1253.8767 | 1.2501098 | 1.2590592 | 0.20142914 | 0.18359579 | 140.59525 | 2.0142914 | 0.08743906 | 130.6493
1253.8967 | 1.2491089 | 1.2580136 | 0.20141605 | 0.18360162 | 138.87508 | 2.0141605 | 0.08744183 | 129.0508
1253.9167 | 1.2481079 | 1.2570601 | 0.20100735 | 0.18357961 | 137.39229 | 2.0100735 | 0.08743135 | 127.6729
1253.9368 | 1.2471069 | 1.2559733 | 0.20049201 | 0.18329187 | 135.83243 | 2.0049201 | 0.08729431 | 126.2234
1253.9568 | 1.2461059 | 1.2547945 | 0.20084776 | 0.18358448 | 134.24544 | 2.0084776 | 0.08743367 | 124.7487
1253.9768 | 1.2451049 | 1.2539477 | 0.20020211 | 0.18298346 | 132.83167 | 2.0020211 | 0.08714743 | 123.435
1253.9968 | 1.244104 | 1.252735 | 0.20019004 | 0.18327495 | 131.26015 | 2.0019004 | 0.08728626 | 121.9746
1254.0168 | 1.243103 | 1.2517283 | 0.20051736 | 0.18328053 | 129.99562 | 2.0051736 | 0.08728891 | 120.7995
1254.0369 | 1.242102 | 1.2508419 | 0.20083727 | 0.18294078 | 128.49428 | 2.0083727 | 0.0871271 | 119.4044
1254.0569 | 1.241101 | 1.2497622 | 0.20023149 | 0.18235809 | 126.98643 | 2.0023149 | 0.08684959 | 118.0032
1254.0769 | 1.2401 | 1.2486317 | 0.2002438 | 0.18267822 | 125.6255 | 2.002438 | 0.08700206 | 116.7386
1254.0969 | 1.2390991 | 1.2478015 | 0.20020232 | 0.18268958 | 124.18361 | 2.0020232 | 0.08700747 | 115.3987
1254.1169 | 1.2380981 | 1.2465484 | 0.20022574 | 0.18267526 | 122.80534 | 2.0022574 | 0.08700065 | 114.1179
1254.137 | 1.2370971 | 1.2455618 | 0.2002053 | 0.1826521 | 121.55537 | 2.002053 | 0.08698962 | 112.9564
1254.157 | 1.2360961 | 1.2446315 | 0.20024477 | 0.18265308 | 120.1067 | 2.0024477 | 0.08699008 | 111.6102
1254.177 | 1.2350951 | 1.2435547 | 0.19961296 | 0.18236759 | 118.67569 | 1.9961296 | 0.08685412 | 110.2804
1254.197 | 1.2340943 | 1.242568 | 0.19957097 | 0.1820959 | 117.29082 | 1.9957097 | 0.08672472 | 108.9935
1254.217 | 1.2330933 | 1.2416807 | 0.19962344 | 0.18209019 | 116.03989 | 1.9962344 | 0.086722 | 107.831
1254.2371 | 1.2320923 | 1.2402546 | 0.19963577 | 0.18209866 | 114.46822 | 1.9963577 | 0.08672604 | 106.3706
1254.2571 | 1.2310913 | 1.2395815 | 0.1996052 | 0.18210751 | 113.43082 | 1.996052 | 0.08673025 | 105.4065
1254.2771 | 1.2300903 | 1.2384325 | 0.19960062 | 0.1820825 | 111.91975 | 1.9960062 | 0.08671834 | 104.0024
1254.2971 | 1.2290894 | 1.2374406 | 0.19927394 | 0.18209872 | 110.42342 | 1.9927394 | 0.08672607 | 102.6119
1254.3171 | 1.2280884 | 1.2362903 | 0.19896649 | 0.18176921 | 109.1888 | 1.9896649 | 0.08656913 | 101.4646
1254.3372 | 1.2270874 | 1.2353073 | 0.19895263 | 0.18175507 | 108.14607 | 1.9895263 | 0.0865624 | 100.4956
1254.3572 | 1.2260864 | 1.2342067 | 0.19897594 | 0.18173464 | 106.96029 | 1.9897594 | 0.08655267 | 99.39375
1254.3772 | 1.2250854 | 1.2331187 | 0.19897117 | 0.18174373 | 105.69184 | 1.9897117 | 0.086557 | 98.21504
1254.3972 | 1.2240845 | 1.2320578 | 0.19893603 | 0.18175015 | 104.47081 | 1.9893603 | 0.08656006 | 97.08038
1254.4172 | 1.2230835 | 1.2311382 | 0.19864582 | 0.18147284 | 103.29958 | 1.9864582 | 0.08642798 | 95.99201
1254.4373 | 1.2220825 | 1.2301798 | 0.19840963 | 0.18141332 | 101.91564 | 1.9840963 | 0.08639964 | 94.70597
1254.4573 | 1.2210815 | 1.2292759 | 0.19860005 | 0.18143737 | 100.76655 | 1.9860005 | 0.08641109 | 93.63817
1254.4773 | 1.2200805 | 1.2281239 | 0.19834641 | 0.18079562 | 99.578033 | 1.9834641 | 0.08610545 | 92.53373
1254.4973 | 1.2190796 | 1.2271338 | 0.19831254 | 0.18084048 | 98.339149 | 1.9831254 | 0.08612682 | 91.38249
1254.5173 | 1.2180786 | 1.2260591 | 0.19834676 | 0.1808183 | 97.250778 | 1.9834676 | 0.08611625 | 90.37111
1254.5374 | 1.2170776 | 1.2249599 | 0.19831336 | 0.18079379 | 96.126984 | 1.9831336 | 0.08610458 | 89.32681
1254.5574 | 1.2160766 | 1.2240648 | 0.19804466 | 0.18077967 | 95.033707 | 1.9804466 | 0.08609786 | 88.31088
1254.5774 | 1.2150756 | 1.2230201 | 0.19775665 | 0.18043204 | 93.830551 | 1.9775665 | 0.0859323 | 87.19283
1254.5974 | 1.2140747 | 1.2218932 | 0.19777441 | 0.18048389 | 92.437019 | 1.9777441 | 0.08595699 | 85.89788
1254.6174 | 1.2130737 | 1.2209231 | 0.19775936 | 0.18016177 | 91.498245 | 1.9775936 | 0.08580358 | 85.02552
1254.6375 | 1.2120727 | 1.2199794 | 0.19773676 | 0.18014111 | 90.454346 | 1.9773676 | 0.08579374 | 84.05547
1254.6575 | 1.2110717 | 1.2187269 | 0.19772536 | 0.1801815 | 89.154335 | 1.9772536 | 0.08581297 | 82.84742
1254.6775 | 1.2100707 | 1.2178462 | 0.19790074 | 0.18018366 | 88.111336 | 1.9790074 | 0.085814 | 81.8782
1254.6975 | 1.2090698 | 1.2168872 | 0.1971235 | 0.18015139 | 87.012489 | 1.971235 | 0.08579863 | 80.85709
1254.7175 | 1.2080688 | 1.215784 | 0.19710806 | 0.17990591 | 85.932129 | 1.9710806 | 0.08568172 | 79.85316
1254.7375 | 1.2070678 | 1.2148197 | 0.19709818 | 0.17986558 | 84.949341 | 1.9709818 | 0.08566251 | 78.93989
1254.7576 | 1.2060668 | 1.2137929 | 0.19712916 | 0.1798614 | 83.745049 | 1.9712916 | 0.08566052 | 77.82079
1254.7776 | 1.2050658 | 1.2127285 | 0.19713029 | 0.17982884 | 82.610107 | 1.9713029 | 0.08564502 | 76.76614
1254.7976 | 1.204065 | 1.211674 | 0.19729638 | 0.17985271 | 81.477654 | 1.9729638 | 0.08565638 | 75.7138
1254.8176 | 1.203064 | 1.2106016 | 0.19740717 | 0.18018423 | 80.468185 | 1.9740717 | 0.08581427 | 74.77574
1254.8376 | 1.202063 | 1.2093449 | 0.19714242 | 0.17957905 | 79.299522 | 1.9714242 | 0.08552605 | 73.68975
1254.8577 | 1.201062 | 1.2083588 | 0.19709569 | 0.17928036 | 78.411652 | 1.9709569 | 0.0853838 | 72.86469
1254.8777 | 1.200061 | 1.2075996 | 0.19680685 | 0.17924547 | 77.469276 | 1.9680685 | 0.08536718 | 71.98898
1254.8977 | 1.1990601 | 1.2063475 | 0.19677308 | 0.17922342 | 76.336365 | 1.9677308 | 0.08535668 | 70.93621
1254.9177 | 1.1980591 | 1.2055563 | 0.19682625 | 0.17925964 | 75.455109 | 1.9682625 | 0.08537393 | 70.1173
1254.9377 | 1.1970581 | 1.2043519 | 0.19683841 | 0.17927609 | 74.241966 | 1.9683841 | 0.08538176 | 68.98997
1254.9578 | 1.1960571 | 1.2032647 | 0.19677372 | 0.17926756 | 73.270927 | 1.9677372 | 0.0853777 | 68.08763
1254.9778 | 1.1950561 | 1.2025115 | 0.19651853 | 0.17962097 | 72.466576 | 1.9651853 | 0.08554602 | 67.34018
1254.9978 | 1.1940552 | 1.2013743 | 0.19647926 | 0.17896026 | 71.165909 | 1.9647926 | 0.08523135 | 66.13152
1255.0178 | 1.1930542 | 1.2002141 | 0.19648677 | 0.17893356 | 70.30056 | 1.9648677 | 0.08521863 | 65.32739
1255.0378 | 1.1920532 | 1.1993349 | 0.19649686 | 0.17894031 | 69.386673 | 1.9649686 | 0.08522185 | 64.47815
1255.0579 | 1.1910522 | 1.198136 | 0.19646567 | 0.17895368 | 68.439629 | 1.9646567 | 0.08522821 | 63.5981
1255.0779 | 1.1900512 | 1.1972021 | 0.19648752 | 0.17893837 | 67.471474 | 1.9648752 | 0.08522092 | 62.69844
1255.0979 | 1.1890503 | 1.1961029 | 0.19586191 | 0.1786641 | 66.415405 | 1.9586191 | 0.0850903 | 61.71708
1255.1179 | 1.1880493 | 1.1950157 | 0.19583634 | 0.17862809 | 65.490868 | 1.9583634 | 0.08507315 | 60.85794
1255.1379 | 1.1870483 | 1.1941488 | 0.19582726 | 0.17860956 | 64.542999 | 1.9582726 | 0.08506432 | 59.97713
1255.158 | 1.1860473 | 1.1931591 | 0.19584997 | 0.17863394 | 63.630291 | 1.9584997 | 0.08507593 | 59.12899
1255.178 | 1.1850463 | 1.1919963 | 0.19586274 | 0.17863035 | 62.692104 | 1.9586274 | 0.08507422 | 58.25717
1255.198 | 1.1840454 | 1.1910746 | 0.19588463 | 0.17864867 | 61.831562 | 1.9588463 | 0.08508295 | 57.4575
1255.218 | 1.1830444 | 1.1898166 | 0.19617738 | 0.17864732 | 60.867592 | 1.9617738 | 0.08508231 | 56.56172
1255.238 | 1.1820434 | 1.1888957 | 0.19550665 | 0.17800263 | 59.905552 | 1.9550665 | 0.08477527 | 55.66774
1255.2581 | 1.1810424 | 1.1880928 | 0.19553712 | 0.17834339 | 59.144615 | 1.9553712 | 0.08493756 | 54.96063
1255.2781 | 1.1800414 | 1.18686 | 0.19553298 | 0.17832132 | 58.086746 | 1.9553298 | 0.08492705 | 53.9776
1255.2981 | 1.1790406 | 1.1857504 | 0.1955422 | 0.17832242 | 57.302441 | 1.955422 | 0.08492757 | 53.24878
1255.3181 | 1.1780396 | 1.1849663 | 0.19554171 | 0.17831099 | 56.442596 | 1.9554171 | 0.08492213 | 52.44976
1255.3381 | 1.1770386 | 1.1837893 | 0.19524863 | 0.17796466 | 55.339169 | 1.9524863 | 0.08475718 | 51.42439
1255.3582 | 1.1760375 | 1.1831013 | 0.195226 | 0.17770828 | 54.549095 | 1.95226 | 0.08463508 | 50.69021
1255.3782 | 1.1750365 | 1.1816332 | 0.1949103 | 0.1773423 | 53.538876 | 1.949103 | 0.08446078 | 49.75145
1255.3982 | 1.1740357 | 1.1807065 | 0.19492224 | 0.17736198 | 52.765514 | 1.9492224 | 0.08447015 | 49.0328
1255.4182 | 1.1730347 | 1.179757 | 0.194915 | 0.17735761 | 51.805904 | 1.94915 | 0.08446807 | 48.14107
1255.4382 | 1.1720337 | 1.178786 | 0.1949369 | 0.1773361 | 50.876316 | 1.949369 | 0.08445783 | 47.27725
1255.4583 | 1.1710327 | 1.1776434 | 0.19487651 | 0.17736687 | 50.101345 | 1.9487651 | 0.08447248 | 46.55709836
1255.4783 | 1.1700317 | 1.176638 | 0.19458778 | 0.17735925 | 49.185783 | 1.9458778 | 0.08446885 | 45.7063
1255.4983 | 1.1690308 | 1.1756742 | 0.19398116 | 0.17713234 | 48.399559 | 1.9398116 | 0.08436078 | 44.9757
1255.5183 | 1.1680298 | 1.1745937 | 0.19428475 | 0.17708957 | 47.537113 | 1.9428475 | 0.08434042 | 44.17426
1255.5383 | 1.1670288 | 1.1734078 | 0.19428946 | 0.1767565 | 46.652721 | 1.9428946 | 0.08418179 | 43.35244
1255.5583 | 1.1660278 | 1.1725132 | 0.19428176 | 0.17675161 | 45.94775 | 1.9428176 | 0.08417946 | 42.69734
1255.5784 | 1.1650268 | 1.1712955 | 0.19425137 | 0.17673141 | 45.030079 | 1.9425137 | 0.08416984 | 41.84458
1255.5984 | 1.1640259 | 1.1704667 | 0.19427113 | 0.1767107 | 44.32618 | 1.9427113 | 0.08415998 | 41.19048
1255.6184 | 1.1630249 | 1.1692959 | 0.19429067 | 0.17674845 | 43.576954 | 1.9429067 | 0.08417795 | 40.49425
1255.6384 | 1.1620239 | 1.1684238 | 0.19374549 | 0.17645164 | 42.779533 | 1.9374549 | 0.0840366 | 39.75324
1255.6584 | 1.1610229 | 1.1672807 | 0.19364618 | 0.17677256 | 42.036037 | 1.9364618 | 0.08418944 | 39.06234
1255.6785 | 1.1600219 | 1.1662034 | 0.19340165 | 0.17655618 | 41.208637 | 1.9340165 | 0.08408638 | 38.29347
1255.6985 | 1.159021 | 1.1654751 | 0.19336095 | 0.17642254 | 40.597591 | 1.9336095 | 0.08402274 | 37.72565
1255.7185 | 1.15802 | 1.164109 | 0.19335596 | 0.17644134 | 39.656658 | 1.9335596 | 0.08403169 | 36.85128
1255.7385 | 1.157019 | 1.1632221 | 0.19336307 | 0.17639308 | 39.01025 | 1.9336307 | 0.08400871 | 36.2506
1255.7585 | 1.156018 | 1.1622435 | 0.19337253 | 0.17648265 | 38.322189 | 1.9337253 | 0.08405136 | 35.61122
1255.7786 | 1.155017 | 1.1610723 | 0.19305246 | 0.17584851 | 37.484409 | 1.9305246 | 0.08374935 | 34.8327
1255.7986 | 1.1540161 | 1.160062 | 0.19305424 | 0.17582449 | 36.809658 | 1.9305424 | 0.08373791 | 34.20569
1255.8186 | 1.1530151 | 1.1591607 | 0.19272479 | 0.17582223 | 36.198917 | 1.9272479 | 0.08373683 | 33.63815
1255.8386 | 1.1520141 | 1.1580176 | 0.19272879 | 0.17583606 | 35.381638 | 1.9272879 | 0.08374342 | 32.87869
1255.8586 | 1.1510131 | 1.1569202 | 0.19269699 | 0.17582613 | 34.633266 | 1.9269699 | 0.08373869 | 32.18326
1255.8787 | 1.1500121 | 1.156117 | 0.1930338 | 0.17583147 | 34.169025 | 1.930338 | 0.08374123 | 31.75186
1255.8987 | 1.1490113 | 1.1550248 | 0.19303414 | 0.17551528 | 33.519836 | 1.9303414 | 0.08359065 | 31.14859
1255.9187 | 1.1480103 | 1.1542068 | 0.19205256 | 0.175174 | 32.870136 | 1.9205256 | 0.08342811 | 30.54485
1255.9387 | 1.1470093 | 1.1528249 | 0.192149 | 0.17522457 | 32.039204 | 1.92149 | 0.08345219 | 29.7727
1255.9587 | 1.1460083 | 1.1517575 | 0.19209075 | 0.17522517 | 31.52335 | 1.9209075 | 0.08345248 | 29.29334
1255.9788 | 1.1450073 | 1.1509858 | 0.19214289 | 0.17523237 | 30.893101 | 1.9214289 | 0.08345591 | 28.70768
1255.9988 | 1.1440064 | 1.1498445 | 0.19209462 | 0.17522386 | 30.163212 | 1.9209462 | 0.08345186 | 28.02942
1256.0188 | 1.1430054 | 1.1487658 | 0.19214037 | 0.17519258 | 29.506737 | 1.9214037 | 0.08343696 | 27.41938
1256.0388 | 1.1420044 | 1.1479782 | 0.19209975 | 0.17521255 | 28.973427 | 1.9209975 | 0.08344647 | 26.9238
1256.0588 | 1.1410034 | 1.1466979 | 0.19180484 | 0.17489749 | 28.239414 | 1.9180484 | 0.08329642 | 26.24171
1256.0789 | 1.1400024 | 1.1457586 | 0.1917946 | 0.17488457 | 27.67733 | 1.917946 | 0.08329027 | 25.71939
1256.0989 | 1.1390015 | 1.1447551 | 0.19175971 | 0.17486067 | 27.104979 | 1.9175971 | 0.08327888 | 25.18753
1256.1189 | 1.1380005 | 1.1437125 | 0.19180028 | 0.17490092 | 26.613335 | 1.9180028 | 0.08329805 | 24.73067
1256.1389 | 1.1369995 | 1.1427823 | 0.19213659 | 0.17489526 | 26.084234 | 1.9213659 | 0.08329536 | 24.23899
1256.1589 | 1.1359985 | 1.14162 | 0.19213673 | 0.17521605 | 25.45882 | 1.9213673 | 0.08344814 | 23.65782
1256.179 | 1.1349975 | 1.1406142 | 0.19180101 | 0.17425074 | 24.887123 | 1.9180101 | 0.0829884 | 23.12657
1256.199 | 1.1339966 | 1.1393406 | 0.19178385 | 0.17423293 | 24.227926 | 1.9178385 | 0.08297992 | 22.51401
1256.219 | 1.1329956 | 1.13859 | 0.19178598 | 0.17427364 | 23.843567 | 1.9178598 | 0.0829993 | 22.15684
1256.239 | 1.1319946 | 1.1374961 | 0.1917648 | 0.17424655 | 23.291519 | 1.917648 | 0.0829864 | 21.64384
1256.259 | 1.1309936 | 1.136624 | 0.19176258 | 0.17421749 | 22.836258 | 1.9176258 | 0.08297256 | 21.22079
1256.2791 | 1.1299926 | 1.1354599 | 0.19180334 | 0.17426249 | 22.239115 | 1.9180334 | 0.08299399 | 20.66589
1256.2991 | 1.1289917 | 1.1343641 | 0.19120228 | 0.17365575 | 21.788977 | 1.9120228 | 0.08270503 | 20.24759
1256.3191 | 1.1279907 | 1.1332309 | 0.19058141 | 0.17366734 | 21.270681 | 1.9058141 | 0.08271055 | 19.76596
1256.3391 | 1.1269897 | 1.1323539 | 0.19056453 | 0.17361906 | 20.723711 | 1.9056453 | 0.08268756 | 19.25768
1256.3591 | 1.1259887 | 1.1313508 | 0.1905297 | 0.17361277 | 20.238111 | 1.905297 | 0.08268456 | 18.80644
1256.3792 | 1.125476 | 1.1302738 | 0.19054385 | 0.17362951 | 19.736227 | 1.9054385 | 0.08269253 | 18.34006
1256.3992 | 1.125476 | 1.1299251 | 0.19052076 | 0.17334914 | 20.303478 | 1.9052076 | 0.082559 | 18.86718
1256.4192 | 1.125476 | 1.1300713 | 0.18995509 | 0.17331727 | 20.98514 | 1.8995509 | 0.08254383 | 19.50062
1256.4392 | 1.1262695 | 1.1299032 | 0.18992436 | 0.17334507 | 21.621532 | 1.8992436 | 0.08255707 | 20.09199
1256.4592 | 1.1272705 | 1.1301643 | 0.19029462 | 0.17302838 | 22.378012 | 1.9029462 | 0.08240624 | 20.79496
1256.4792 | 1.1282715 | 1.1303936 | 0.19019452 | 0.17306325 | 23.232403 | 1.9019452 | 0.08242285 | 21.58891
1256.4993 | 1.1292723 | 1.130483 | 0.19023158 | 0.17302783 | 24.056421 | 1.9023158 | 0.08240598 | 22.35463
1256.5193 | 1.1302733 | 1.1310596 | 0.19024999 | 0.17301144 | 25.031008 | 1.9024999 | 0.08239817 | 23.26028
1256.5393 | 1.1312743 | 1.1314589 | 0.19023722 | 0.17337479 | 26.033529 | 1.9023722 | 0.08257122 | 24.19188
1256.5593 | 1.1322753 | 1.1323123 | 0.19023716 | 0.17305058 | 27.816204 | 1.9023716 | 0.08241681 | 25.84844
1256.5793 | 1.1332763 | 1.1330159 | 0.19020727 | 0.17305495 | 29.827375 | 1.9020727 | 0.08241889 | 27.71734
1256.5994 | 1.1342772 | 1.1343498 | 0.19053158 | 0.17330809 | 31.866367 | 1.9053158 | 0.08253945 | 29.61209
1256.6194 | 1.1352782 | 1.1351317 | 0.19054322 | 0.17336717 | 33.631618 | 1.9054322 | 0.08256759 | 31.25247
1256.6394 | 1.1362792 | 1.1359404 | 0.19053581 | 0.17333396 | 35.372456 | 1.9053581 | 0.08255177 | 32.87015
1256.6594 | 1.1372802 | 1.1370857 | 0.19089717 | 0.17336917 | 37.240429 | 1.9089717 | 0.08256854 | 34.60598
1256.6794 | 1.1382812 | 1.1380428 | 0.19145781 | 0.17366292 | 39.067467 | 1.9145781 | 0.08270844 | 36.30377
1256.6995 | 1.1392821 | 1.13889 | 0.19147712 | 0.17425327 | 40.744816 | 1.9147712 | 0.0829896 | 37.86246
1256.7195 | 1.1402831 | 1.1399083 | 0.19147515 | 0.17395474 | 42.473404 | 1.9147515 | 0.08284743 | 39.46877
1256.7395 | 1.1412841 | 1.1406938 | 0.19146293 | 0.17393526 | 44.214485 | 1.9146293 | 0.08283815 | 41.08668
1256.7595 | 1.1422851 | 1.1417975 | 0.19149415 | 0.17392622 | 46.195721 | 1.9149415 | 0.08283384 | 42.92776
1256.7795 | 1.1432861 | 1.1426871 | 0.19146967 | 0.17393211 | 47.964462 | 1.9146967 | 0.08283665 | 44.57138
1256.7996 | 1.144287 | 1.1437045 | 0.19148606 | 0.1742637 | 49.746071 | 1.9148606 | 0.08299457 | 46.22696
1256.8196 | 1.145288 | 1.1445003 | 0.19209129 | 0.17493948 | 51.52121 | 1.9209129 | 0.08331642 | 47.87652
1256.8396 | 1.146289 | 1.1456178 | 0.19211787 | 0.17522456 | 53.290852 | 1.9211787 | 0.08345219 | 49.52097
1256.8596 | 1.14729 | 1.1464109 | 0.1927036 | 0.17555343 | 55.100006 | 1.927036 | 0.08360882 | 51.20215
1256.8796 | 1.148291 | 1.1475554 | 0.19272177 | 0.17549652 | 57.15276 | 1.9272177 | 0.08358171 | 53.10969
1256.8997 | 1.1492919 | 1.1486175 | 0.19273414 | 0.1755285 | 59.036282 | 1.9273414 | 0.08359694 | 54.85996
1256.9197 | 1.1502929 | 1.1492723 | 0.19263682 | 0.17554255 | 60.752438 | 1.9263682 | 0.08360363 | 56.45472
1256.9397 | 1.1512939 | 1.1502576 | 0.19241595 | 0.17522362 | 62.642448 | 1.9241595 | 0.08345174 | 58.21102
1256.9597 | 1.1522949 | 1.1513247 | 0.19273089 | 0.17619678 | 64.667152 | 1.9273089 | 0.08391522 | 60.0925
1256.9797 | 1.1532959 | 1.1524191 | 0.19300975 | 0.17615734 | 66.666687 | 1.9300975 | 0.08389643 | 61.95058
1256.9998 | 1.1542968 | 1.1531866 | 0.19336037 | 0.17615715 | 68.3582 | 1.9336037 | 0.08389634 | 63.52244
1257.0198 | 1.1552978 | 1.1540658 | 0.19336745 | 0.17614576 | 70.212852 | 1.9336745 | 0.08389092 | 65.24589
1257.0398 | 1.1562988 | 1.1551156 | 0.19336803 | 0.17615514 | 71.97242 | 1.9336803 | 0.08389539 | 66.88098
1257.0598 | 1.1572998 | 1.1558322 | 0.19334944 | 0.17616421 | 73.89064 | 1.9334944 | 0.0838997 | 68.6635
1257.0798 | 1.1583008 | 1.157066 | 0.19398162 | 0.17613682 | 75.888908 | 1.9398162 | 0.08388666 | 70.52041
1257.0999 | 1.1593016 | 1.1580096 | 0.1939887 | 0.17705993 | 77.679153 | 1.939887 | 0.0843263 | 72.18401
1257.1199 | 1.1603026 | 1.1587369 | 0.194011 | 0.17702697 | 79.549934 | 1.94011 | 0.0843106 | 73.92245
1257.1399 | 1.1613036 | 1.1599015 | 0.1939816 | 0.17702419 | 81.501442 | 1.939816 | 0.08430928 | 75.7359
1257.1599 | 1.1623046 | 1.1607943 | 0.19401595 | 0.17706193 | 83.444756 | 1.9401595 | 0.08432725 | 77.54174
1257.1799 | 1.1633056 | 1.1617535 | 0.19398713 | 0.17707333 | 85.203735 | 1.9398713 | 0.08433268 | 79.17629
1257.2 | 1.1643065 | 1.1625578 | 0.19398697 | 0.17709361 | 86.993416 | 1.9398697 | 0.08434234 | 80.83937
1257.22 | 1.1653075 | 1.1637527 | 0.19488899 | 0.17733929 | 88.963531 | 1.9488899 | 0.08445935 | 82.67011
1257.24 | 1.1663085 | 1.164519 | 0.19492747 | 0.17766571 | 90.85862 | 1.9492747 | 0.08461481 | 84.43114
1257.26 | 1.1673095 | 1.1654662 | 0.19493476 | 0.17769746 | 92.906326 | 1.9493476 | 0.08462993 | 86.33399
1257.28 | 1.1683105 | 1.1665646 | 0.19488724 | 0.17768294 | 94.84024 | 1.9488724 | 0.08462301 | 88.13109
1257.3 | 1.1693114 | 1.1673532 | 0.19490273 | 0.17768022 | 96.734184 | 1.9490273 | 0.08462172 | 89.89106
1257.3201 | 1.1703124 | 1.1683674 | 0.19491462 | 0.17768222 | 98.645973 | 1.9491462 | 0.08462267 | 91.6676
1257.3401 | 1.1713134 | 1.1692816 | 0.19520161 | 0.17868556 | 100.60533 | 1.9520161 | 0.08510052 | 93.48835
1257.3601 | 1.1723144 | 1.1700072 | 0.19584073 | 0.17836408 | 102.46139 | 1.9584073 | 0.08494741 | 95.21311
1257.3801 | 1.1733154 | 1.1712343 | 0.19588999 | 0.17830564 | 104.31302 | 1.9588999 | 0.08491958 | 96.93376
1257.4001 | 1.1743163 | 1.1721261 | 0.19583923 | 0.17832287 | 105.96184 | 1.9583923 | 0.08492778 | 98.46594
1257.4202 | 1.1753173 | 1.1730614 | 0.19584557 | 0.17834215 | 107.6609 | 1.9584557 | 0.08493697 | 100.0448
1257.4402 | 1.1763183 | 1.1741829 | 0.19582313 | 0.17837973 | 109.36123 | 1.9582313 | 0.08495486 | 101.6248
1257.4602 | 1.1773193 | 1.1747323 | 0.19549069 | 0.17866991 | 110.91941 | 1.9549069 | 0.08509307 | 103.0728
1257.4802 | 1.1783203 | 1.1760739 | 0.19647114 | 0.17927565 | 112.91273 | 1.9647114 | 0.08538155 | 104.9251
1257.5002 | 1.1793212 | 1.1770113 | 0.19650532 | 0.1792293 | 114.64031 | 1.9650532 | 0.08535948 | 106.5305
1257.5203 | 1.1803222 | 1.1777556 | 0.19616917 | 0.17927316 | 116.16422 | 1.9616917 | 0.08538037 | 107.9466
1257.5403 | 1.1813232 | 1.1789792 | 0.19647515 | 0.17926627 | 117.83059 | 1.9647515 | 0.08537709 | 109.4951
1257.5603 | 1.1823242 | 1.179778 | 0.1971197 | 0.17920651 | 119.4679 | 1.971197 | 0.08534863 | 111.0166
1257.5803 | 1.1833252 | 1.1807535 | 0.1965052 | 0.17950891 | 121.12319 | 1.965052 | 0.08549265 | 112.5547
1257.6003 | 1.1843261 | 1.1815983 | 0.19711301 | 0.17958908 | 122.88918 | 1.9711301 | 0.08553083 | 114.1958
1257.6204 | 1.1853271 | 1.1824911 | 0.19651914 | 0.17925853 | 124.53459 | 1.9651914 | 0.0853734 | 115.7248
1257.6404 | 1.1863281 | 1.1838174 | 0.19648732 | 0.17927682 | 126.17394 | 1.9648732 | 0.08538211 | 117.2482
1257.6604 | 1.1873291 | 1.1844455 | 0.19648685 | 0.17925434 | 127.72593 | 1.9648685 | 0.08537141 | 118.6904
1257.6804 | 1.1883301 | 1.185539 | 0.19648123 | 0.17928071 | 129.358 | 1.9648123 | 0.08538396 | 120.207
1257.7004 | 1.1893309 | 1.1867803 | 0.19716486 | 0.17927945 | 131.11032 | 1.9716486 | 0.08538336 | 121.8354
1257.7205 | 1.1903319 | 1.1874917 | 0.19709778 | 0.17957655 | 132.60719 | 1.9709778 | 0.08552486 | 123.2264
1257.7405 | 1.1913329 | 1.1883365 | 0.19746095 | 0.17992431 | 134.27893 | 1.9746095 | 0.08569048 | 124.7798
1257.7605 | 1.1923339 | 1.1895345 | 0.19772345 | 0.18018284 | 135.91934 | 1.9772345 | 0.08581361 | 126.3042
1257.7805 | 1.1933349 | 1.1902891 | 0.19773841 | 0.1798995 | 137.24359 | 1.9773841 | 0.08567867 | 127.5348
1257.8005 | 1.1943358 | 1.1911912 | 0.19773099 | 0.17987993 | 138.75479 | 1.9773099 | 0.08566935 | 128.9391
1257.8206 | 1.1953368 | 1.1921626 | 0.1977125 | 0.17989175 | 140.35153 | 1.977125 | 0.08567498 | 130.4228
1257.8406 | 1.1963378 | 1.1930281 | 0.19770339 | 0.18040492 | 141.84682 | 1.9770339 | 0.08591938 | 131.8124
1257.8606 | 1.1973388 | 1.1942284 | 0.19736157 | 0.18049268 | 143.37492 | 1.9736157 | 0.08596118 | 133.2324
1257.8806 | 1.1983398 | 1.195089 | 0.19803049 | 0.18080167 | 144.75995 | 1.9803049 | 0.08610833 | 134.5194
1257.9006 | 1.1993407 | 1.1963348 | 0.19775441 | 0.18082583 | 146.40378 | 1.9775441 | 0.08611984 | 136.047
1257.9207 | 1.2003417 | 1.1971354 | 0.19772397 | 0.18081707 | 147.85692 | 1.9772397 | 0.08611567 | 137.3973
1257.9407 | 1.2013427 | 1.198346 | 0.19774753 | 0.18082292 | 149.30644 | 1.9774753 | 0.08611846 | 138.7443
1257.9607 | 1.2023437 | 1.1990188 | 0.19770087 | 0.18079075 | 150.68604 | 1.9770087 | 0.08610313 | 140.0263
1257.9807 | 1.2033447 | 1.2000139 | 0.19833183 | 0.18083474 | 152.05669 | 1.9833183 | 0.08612408 | 141.3
1258.0007 | 1.2043456 | 1.2008374 | 0.198659 | 0.18111113 | 153.53725 | 1.98659 | 0.08625572 | 142.6758
1258.0208 | 1.2053466 | 1.20184 | 0.19806369 | 0.18114716 | 155.04704 | 1.9806369 | 0.08627288 | 144.0788
1258.0408 | 1.2063476 | 1.202858 | 0.19804376 | 0.18113112 | 156.51207 | 1.9804376 | 0.08626524 | 145.4402
1258.0608 | 1.2073486 | 1.2037315 | 0.19804633 | 0.18110134 | 157.93562 | 1.9804633 | 0.08625105 | 146.763
1258.0808 | 1.2083496 | 1.2046685 | 0.19803369 | 0.18112394 | 159.47964 | 1.9803369 | 0.08626182 | 148.1978
1258.1008 | 1.2093505 | 1.2056819 | 0.19834317 | 0.18145545 | 160.81133 | 1.9834317 | 0.0864197 | 149.4353
1258.1208 | 1.2103515 | 1.206706 | 0.19863755 | 0.18113431 | 162.34302 | 1.9863755 | 0.08626676 | 150.8586
1258.1409 | 1.2113525 | 1.2075661 | 0.19929978 | 0.18144864 | 163.57532 | 1.9929978 | 0.08641646 | 152.0037
1258.1609 | 1.2123535 | 1.2085948 | 0.1992726 | 0.18179221 | 164.95164 | 1.992726 | 0.08658009 | 153.2827
1258.1809 | 1.2133545 | 1.2095487 | 0.1992909 | 0.18176875 | 166.46175 | 1.992909 | 0.08656891 | 154.686
1258.2009 | 1.2143553 | 1.2105577 | 0.1992517 | 0.18176365 | 167.89217 | 1.992517 | 0.08656649 | 156.0152
1258.2209 | 1.2153563 | 1.2114987 | 0.19927645 | 0.18175466 | 169.21323 | 1.9927645 | 0.0865622 | 157.2428
1258.241 | 1.2163574 | 1.2124097 | 0.19962516 | 0.18147069 | 170.65572 | 1.9962516 | 0.08642696 | 158.5833
1258.261 | 1.2173584 | 1.2134647 | 0.19892776 | 0.18234445 | 172.22176 | 1.9892776 | 0.0868431 | 160.0385
1258.281 | 1.2183594 | 1.2142954 | 0.19990566 | 0.18236838 | 173.61438 | 1.9990566 | 0.08685449 | 161.3326
1258.301 | 1.2193602 | 1.2153879 | 0.19993645 | 0.18239474 | 175.02481 | 1.9993645 | 0.08686705 | 162.6433
1258.321 | 1.2203612 | 1.2162194 | 0.19991508 | 0.18237768 | 176.34024 | 1.9991508 | 0.08685892 | 163.8657
1258.3411 | 1.2213622 | 1.217375 | 0.19991553 | 0.18235804 | 177.83569 | 1.9991553 | 0.08684957 | 165.2553
1258.3611 | 1.2223632 | 1.2181085 | 0.19990095 | 0.18243524 | 179.19432 | 1.9990095 | 0.08688634 | 166.5178
1258.3811 | 1.2233642 | 1.2193062 | 0.20024204 | 0.18268852 | 180.6862 | 2.0024204 | 0.08700696 | 167.9042
1258.4011 | 1.2243651 | 1.2203665 | 0.2001926 | 0.18268944 | 182.0807 | 2.001926 | 0.0870074 | 169.2
1258.4211 | 1.2253661 | 1.2210206 | 0.20020258 | 0.18268882 | 183.32185 | 2.0020258 | 0.08700711 | 170.3534
1258.4412 | 1.2263671 | 1.2221224 | 0.20018376 | 0.18269032 | 184.7625 | 2.0018376 | 0.08700782 | 171.6921
1258.4612 | 1.2273681 | 1.2229812 | 0.20021991 | 0.182689 | 186.14366 | 2.0021991 | 0.08700719 | 172.9756
1258.4812 | 1.2283691 | 1.2238293 | 0.19990242 | 0.18263431 | 187.62772 | 1.9990242 | 0.08698114 | 174.3546
1258.5012 | 1.22937 | 1.224857 | 0.20023517 | 0.18267205 | 189.08218 | 2.0023517 | 0.08699912 | 175.7062
1258.5212 | 1.230371 | 1.2259383 | 0.2005408 | 0.18297948 | 190.42229 | 2.005408 | 0.08714554 | 176.9515
1258.5413 | 1.231372 | 1.2270224 | 0.20022291 | 0.18295383 | 191.91008 | 2.0022291 | 0.08713332 | 178.3341
1258.5613 | 1.232373 | 1.2280967 | 0.20023414 | 0.18299159 | 193.14931 | 2.0023414 | 0.0871513 | 179.4856
1258.5813 | 1.233374 | 1.2288843 | 0.20020092 | 0.18299164 | 194.52611 | 2.0020092 | 0.08715133 | 180.765
1258.6013 | 1.2343749 | 1.229749 | 0.20022966 | 0.18298903 | 195.91675 | 2.0022966 | 0.08715008 | 182.0573
1258.6213 | 1.2353759 | 1.2307959 | 0.20053539 | 0.18296796 | 197.22078 | 2.0053539 | 0.08714005 | 183.2691
1258.6414 | 1.2363769 | 1.2315474 | 0.20083046 | 0.18299344 | 198.60509 | 2.0083046 | 0.08715218 | 184.5555
1258.6614 | 1.2373779 | 1.2327602 | 0.20084919 | 0.18331191 | 200.20531 | 2.0084919 | 0.08730386 | 186.0425
1258.6814 | 1.2383789 | 1.2338303 | 0.20081484 | 0.18328772 | 201.68761 | 2.0081484 | 0.08729234 | 187.4199
1258.7014 | 1.2393798 | 1.2347043 | 0.20083793 | 0.18328458 | 202.90805 | 2.0083793 | 0.08729084 | 188.554
1258.7214 | 1.2403808 | 1.2355926 | 0.20086087 | 0.1832687 | 204.22043 | 2.0086087 | 0.08728328 | 189.7736
1258.7415 | 1.2413818 | 1.2366086 | 0.20084688 | 0.18360041 | 205.61508 | 2.0084688 | 0.08744126 | 191.0696
1258.7615 | 1.2423828 | 1.2375716 | 0.20113422 | 0.18364167 | 207.0544 | 2.0113422 | 0.08746091 | 192.4071
1258.7815 | 1.2433838 | 1.2384379 | 0.20173785 | 0.18361846 | 208.43442 | 2.0173785 | 0.08744985 | 193.6894
1258.8015 | 1.2443846 | 1.2396114 | 0.20143408 | 0.18392175 | 209.83527 | 2.0143408 | 0.0875943 | 194.9912
1258.8215 | 1.2453856 | 1.2405318 | 0.2014305 | 0.18390346 | 211.23087 | 2.014305 | 0.08758559 | 196.2881
1258.8416 | 1.2463866 | 1.2414129 | 0.20147599 | 0.18391988 | 212.71559 | 2.0147599 | 0.08759341 | 197.6678
1258.8616 | 1.2473876 | 1.2422591 | 0.20171778 | 0.18429127 | 214.14488 | 2.0171778 | 0.08777029 | 198.9959
1258.8816 | 1.2483886 | 1.2434161 | 0.20144957 | 0.1842235 | 215.50443 | 2.0144957 | 0.08773801 | 200.2593
1258.9016 | 1.2493895 | 1.2441975 | 0.20237698 | 0.18394077 | 216.88556 | 2.0237698 | 0.08760336 | 201.5427
1258.9216 | 1.2503905 | 1.2452834 | 0.20240413 | 0.18392844 | 218.34731 | 2.0240413 | 0.08759749 | 202.9011
1258.9417 | 1.2513915 | 1.2462463 | 0.20238981 | 0.18393807 | 219.89525 | 2.0238981 | 0.08760207 | 204.3395
1258.9617 | 1.2523925 | 1.2471726 | 0.20242466 | 0.18393973 | 221.18283 | 2.0242466 | 0.08760286 | 205.536
1258.9817 | 1.2533935 | 1.2481148 | 0.2023814 | 0.18445483 | 222.55612 | 2.023814 | 0.08784818 | 206.8122
1259.0017 | 1.2543944 | 1.2492177 | 0.20241208 | 0.18460198 | 223.95773 | 2.0241208 | 0.08791826 | 208.1146
1259.0217 | 1.2553954 | 1.2499737 | 0.20274983 | 0.18488368 | 225.30908 | 2.0274983 | 0.08805243 | 209.3704
1259.0417 | 1.2563964 | 1.251093 | 0.20242879 | 0.18458812 | 226.78459 | 2.0242879 | 0.08791166 | 210.7415
1259.0618 | 1.2573974 | 1.2519844 | 0.20272067 | 0.18487231 | 228.13271 | 2.0272067 | 0.08804701 | 211.9942
1259.0818 | 1.2583984 | 1.2529956 | 0.20271643 | 0.18487722 | 229.442 | 2.0271643 | 0.08804935 | 213.2109
1259.1018 | 1.2593993 | 1.2539027 | 0.20272443 | 0.18491042 | 230.82454 | 2.0272443 | 0.08806516 | 214.4957
1259.1218 | 1.2604003 | 1.2548633 | 0.20268837 | 0.18490879 | 232.30537 | 2.0268837 | 0.08806439 | 215.8717
1259.1418 | 1.2614013 | 1.2559617 | 0.20269069 | 0.18516907 | 233.94348 | 2.0269069 | 0.08818835 | 217.394
1259.1619 | 1.2624023 | 1.2569666 | 0.20334002 | 0.18578577 | 235.18019 | 2.0334002 | 0.08848205 | 218.5432
1259.1819 | 1.2634033 | 1.2578624 | 0.20271571 | 0.18577164 | 236.45642 | 2.0271571 | 0.08847533 | 219.7291
1259.2019 | 1.2644042 | 1.2588482 | 0.20273231 | 0.18577537 | 238.00124 | 2.0273231 | 0.0884771 | 221.1647
1259.2219 | 1.2654052 | 1.2598026 | 0.20272015 | 0.18576996 | 239.33502 | 2.0272015 | 0.08847452 | 222.4041
1259.2419 | 1.2664062 | 1.2606354 | 0.20268886 | 0.18578307 | 240.79303 | 2.0268886 | 0.08848077 | 223.759
1259.262 | 1.2674072 | 1.2617772 | 0.20331013 | 0.18548764 | 242.34723 | 2.0331013 | 0.08834007 | 225.2032
1259.282 | 1.2684082 | 1.262905 | 0.20303918 | 0.18548025 | 243.74997 | 2.0303918 | 0.08833655 | 226.5067
1259.302 | 1.2694091 | 1.2635617 | 0.2030122 | 0.18549003 | 245.09746 | 2.030122 | 0.08834121 | 227.7589
1259.322 | 1.2704101 | 1.2646408 | 0.20302746 | 0.18551351 | 246.42047 | 2.0302746 | 0.08835239 | 228.9883
1259.342 | 1.2714111 | 1.2654419 | 0.2030147 | 0.18551989 | 247.87465 | 2.030147 | 0.08835543 | 230.3396
1259.3621 | 1.2724121 | 1.2665188 | 0.20301169 | 0.18552117 | 249.37212 | 2.0301169 | 0.08835604 | 231.7312
1259.3821 | 1.2734131 | 1.2675216 | 0.20363076 | 0.18611646 | 250.72992 | 2.0363076 | 0.08863955 | 232.9929
1259.4021 | 1.2744139 | 1.2684559 | 0.2030044 | 0.18639468 | 252.25296 | 2.030044 | 0.08877205 | 234.4082
1259.4221 | 1.2754149 | 1.2693374 | 0.20302734 | 0.18607783 | 253.61124 | 2.0302734 | 0.08862115 | 235.6704
1259.4421 | 1.2764159 | 1.2704269 | 0.20333207 | 0.18638614 | 255.1106 | 2.0333207 | 0.08876799 | 237.0637
1259.4622 | 1.2774169 | 1.2712727 | 0.20333472 | 0.18642677 | 256.43671 | 2.0333472 | 0.08878734 | 238.296
1259.4822 | 1.2784179 | 1.2721936 | 0.20333728 | 0.18641658 | 257.85443 | 2.0333728 | 0.08878248 | 239.6134
1259.5022 | 1.2794188 | 1.2733165 | 0.20333794 | 0.18641394 | 259.39813 | 2.0333794 | 0.08878123 | 241.0479
1259.5222 | 1.2804198 | 1.2742923 | 0.2036664 | 0.1861167 | 260.75632 | 2.036664 | 0.08863966 | 242.31
1259.5422 | 1.2814208 | 1.2751994 | 0.20397481 | 0.18640578 | 262.17282 | 2.0397481 | 0.08877734 | 243.6263
1259.5623 | 1.2824218 | 1.2759451 | 0.20399654 | 0.1867836 | 263.56396 | 2.0399654 | 0.08895728 | 244.919
1259.5823 | 1.2834228 | 1.2771235 | 0.20427674 | 0.18673608 | 265.14008 | 2.0427674 | 0.08893465 | 246.3837
1259.6023 | 1.2844237 | 1.2781019 | 0.20427309 | 0.18671411 | 266.62292 | 2.0427309 | 0.08892418 | 247.7616
1259.6223 | 1.2854247 | 1.2789026 | 0.20428413 | 0.18673626 | 267.90485 | 2.0428413 | 0.08893473 | 248.9528
1259.6423 | 1.2864257 | 1.2800775 | 0.2042563 | 0.18675439 | 269.54364 | 2.042563 | 0.08894337 | 250.4757
1259.6624 | 1.2874267 | 1.2809662 | 0.20428248 | 0.1867384 | 270.9848 | 2.0428248 | 0.08893575 | 251.8149
1259.6824 | 1.2884277 | 1.2818633 | 0.20457762 | 0.18705514 | 272.34158 | 2.0457762 | 0.0890866 | 253.0757
1259.7024 | 1.2894286 | 1.2828826 | 0.20483844 | 0.18740432 | 273.91739 | 2.0483844 | 0.0892529 | 254.5401
1259.7224 | 1.2904296 | 1.2837766 | 0.20455351 | 0.18732426 | 275.388 | 2.0455351 | 0.08921477 | 255.9066
1259.7424 | 1.2914306 | 1.2847664 | 0.20458212 | 0.18736923 | 276.88782 | 2.0458212 | 0.08923619 | 257.3003
1259.7625 | 1.2924316 | 1.2858088 | 0.20457405 | 0.18739112 | 278.388 | 2.0457405 | 0.08924662 | 258.6944
1259.7825 | 1.2934326 | 1.2866658 | 0.20457141 | 0.18742219 | 279.99554 | 2.0457141 | 0.08926141 | 260.1882
1259.8025 | 1.2944335 | 1.2876918 | 0.2048752 | 0.18736677 | 281.59882 | 2.048752 | 0.08923502 | 261.6781
1259.8225 | 1.2954345 | 1.2888107 | 0.20551951 | 0.18737166 | 283.02792 | 2.0551951 | 0.08923735 | 263.0061
1259.8425 | 1.2964355 | 1.2895157 | 0.20521618 | 0.18797746 | 284.49695 | 2.0521618 | 0.08952587 | 264.3712
1259.8625 | 1.2974365 | 1.2905256 | 0.2052158 | 0.18797269 | 286.26031 | 2.052158 | 0.08952359 | 266.0098
1259.8826 | 1.2984375 | 1.291585 | 0.20521101 | 0.18798538 | 287.94833 | 2.0521101 | 0.08952964 | 267.5784
1259.9026 | 1.2994384 | 1.2924205 | 0.20517109 | 0.1879501 | 289.45135 | 2.0517109 | 0.08951284 | 268.9751
1259.9226 | 1.3004394 | 1.2934425 | 0.20484009 | 0.18769985 | 290.99344 | 2.0484009 | 0.08939365 | 270.4081
1259.9426 | 1.3014404 | 1.2944751 | 0.20514466 | 0.18783385 | 292.63889 | 2.0514466 | 0.08945747 | 271.9372
1259.9626 | 1.3024414 | 1.2953441 | 0.20585419 | 0.18831618 | 294.10736 | 2.0585419 | 0.08968718 | 273.3018
1259.9827 | 1.3034424 | 1.2964032 | 0.20585196 | 0.18835695 | 295.79453 | 2.0585196 | 0.0897066 | 274.8696
1260.0027 | 1.3044432 | 1.2974761 | 0.20586969 | 0.18826497 | 297.52188 | 2.0586969 | 0.08966279 | 276.4747
1260.0227 | 1.3054442 | 1.2981426 | 0.20588158 | 0.18831789 | 299.01266 | 2.0588158 | 0.089688 | 277.86
1260.0427 | 1.3064452 | 1.299438 | 0.20585749 | 0.18797331 | 300.63657 | 2.0585749 | 0.08952389 | 279.3691
1260.0627 | 1.3074462 | 1.3002508 | 0.20551293 | 0.18859731 | 302.01752 | 2.0551293 | 0.08982107 | 280.6523
1260.0828 | 1.3084472 | 1.3013093 | 0.20582205 | 0.18860555 | 303.64975 | 2.0582205 | 0.089825 | 282.1691
1260.1028 | 1.3094481 | 1.30216 | 0.20615247 | 0.18893206 | 305.27933 | 2.0615247 | 0.0899805 | 283.6834
1260.1228 | 1.3104491 | 1.3032035 | 0.20614636 | 0.18895359 | 306.74231 | 2.0614636 | 0.08999076 | 285.0429
1260.1428 | 1.3114501 | 1.3041499 | 0.20611019 | 0.18858232 | 308.27994 | 2.0611019 | 0.08981394 | 286.4717
1260.1628 | 1.3124511 | 1.3052338 | 0.20645401 | 0.18891147 | 309.84695 | 2.0645401 | 0.0899707 | 287.9279
1260.1829 | 1.3134521 | 1.3061204 | 0.20680667 | 0.18890786 | 311.42767 | 2.0680667 | 0.08996898 | 289.3968
1260.2029 | 1.314453 | 1.307199 | 0.20704724 | 0.18894109 | 313.10605 | 2.0704724 | 0.0899848 | 290.9564
1260.2229 | 1.315454 | 1.3082956 | 0.20707425 | 0.1889365 | 314.80072 | 2.0707425 | 0.08998262 | 292.5312
1260.2429 | 1.316455 | 1.3090221 | 0.2065202 | 0.18922755 | 316.45966 | 2.065202 | 0.09012123 | 294.0728
1260.2629 | 1.317456 | 1.3100851 | 0.2067384 | 0.18922278 | 318.00076 | 2.067384 | 0.09011896 | 295.5049
1260.283 | 1.318457 | 1.3110301 | 0.20678174 | 0.1892461 | 319.62674 | 2.0678174 | 0.09013007 | 297.0159
1260.303 | 1.3194579 | 1.3120565 | 0.20681131 | 0.1892022 | 321.34119 | 2.0681131 | 0.09010916 | 298.609
1260.323 | 1.3204589 | 1.3129542 | 0.20682415 | 0.18923432 | 322.78412 | 2.0682415 | 0.09012446 | 299.9499
1260.343 | 1.3214599 | 1.3138674 | 0.20735994 | 0.1892233 | 324.28421 | 2.0735994 | 0.09011921 | 301.3438
1260.363 | 1.3224609 | 1.3150806 | 0.2073631 | 0.18957371 | 326.03616 | 2.073631 | 0.09028609 | 302.9719
1260.3831 | 1.3234619 | 1.3158219 | 0.20742224 | 0.189574 | 327.80511 | 2.0742224 | 0.09028623 | 304.6157
1260.4031 | 1.3244628 | 1.316973 | 0.20767692 | 0.18955959 | 329.42316 | 2.0767692 | 0.09027937 | 306.1193
1260.4231 | 1.3254638 | 1.3181689 | 0.20771724 | 0.18955937 | 331.05472 | 2.0771724 | 0.09027926 | 307.6354
1260.4431 | 1.3264648 | 1.3190196 | 0.20768434 | 0.18958324 | 332.67902 | 2.0768434 | 0.09029063 | 309.1448
1260.4631 | 1.3274658 | 1.3198005 | 0.20767109 | 0.18955937 | 334.36557 | 2.0767109 | 0.09027926 | 310.712
1260.4832 | 1.3284668 | 1.3209691 | 0.2073984 | 0.18986231 | 336.16571 | 2.073984 | 0.09042354 | 312.3848
1260.5032 | 1.3294677 | 1.3218613 | 0.20771256 | 0.18983541 | 337.80695 | 2.0771256 | 0.09041073 | 313.91
1260.5232 | 1.3304687 | 1.3228891 | 0.20798892 | 0.190202 | 339.34695 | 2.0798892 | 0.09058532 | 315.341
1260.5432 | 1.3314697 | 1.3240585 | 0.20796743 | 0.19017705 | 341.15799 | 2.0796743 | 0.09057344 | 317.0239
1260.5632 | 1.3324707 | 1.3249785 | 0.20800993 | 0.19016868 | 342.73386 | 2.0800993 | 0.09056945 | 318.4883
1260.5833 | 1.3334717 | 1.3258873 | 0.20805645 | 0.19017769 | 344.44888 | 2.0805645 | 0.09057374 | 320.082
1260.6033 | 1.3344725 | 1.3269347 | 0.20803408 | 0.19023219 | 346.09375 | 2.0803408 | 0.0905997 | 321.6105
1260.6233 | 1.3354735 | 1.3278995 | 0.2080466 | 0.19048768 | 347.8598 | 2.080466 | 0.09072138 | 323.2517
1260.6433 | 1.3364745 | 1.3289652 | 0.20865706 | 0.1904442 | 349.60492 | 2.0865706 | 0.09070067 | 324.8733
1260.6633 | 1.3374755 | 1.3297904 | 0.20862591 | 0.19085494 | 351.19104 | 2.0862591 | 0.09089629 | 326.3472
1260.6833 | 1.3384765 | 1.3310121 | 0.20863108 | 0.19088307 | 353.01831 | 2.0863108 | 0.09090969 | 328.0452
1260.7034 | 1.3394774 | 1.3319478 | 0.2089501 | 0.19117698 | 354.64368 | 2.089501 | 0.09104966 | 329.5556
1260.7234 | 1.3404784 | 1.332836 | 0.20892358 | 0.19147876 | 356.19522 | 2.0892358 | 0.09119339 | 330.9974
1260.7434 | 1.3414794 | 1.3339666 | 0.20892069 | 0.19146031 | 358.09634 | 2.0892069 | 0.0911846 | 332.7641
1260.7634 | 1.3424804 | 1.3349353 | 0.20893379 | 0.19147091 | 359.70724 | 2.0893379 | 0.09118965 | 334.261
1260.7834 | 1.3434814 | 1.3359385 | 0.20894437 | 0.1915011 | 361.4621 | 2.0894437 | 0.09120403 | 335.8917
1260.8035 | 1.3444823 | 1.3368566 | 0.20926863 | 0.19173986 | 363.22809 | 2.0926863 | 0.09131774 | 337.5328
1260.8235 | 1.3454833 | 1.3380002 | 0.2089476 | 0.19147974 | 364.96454 | 2.089476 | 0.09119386 | 339.1464
1260.8435 | 1.3464843 | 1.3388222 | 0.20957999 | 0.19175813 | 366.69812 | 2.0957999 | 0.09132644 | 340.7573
1260.8635 | 1.3474853 | 1.3397298 | 0.20955443 | 0.19178136 | 368.39523 | 2.0955443 | 0.09133751 | 342.3344
1260.8835 | 1.3484863 | 1.3407924 | 0.20959044 | 0.19176997 | 370.2131 | 2.0959044 | 0.09133208 | 344.0237
1260.9036 | 1.3494872 | 1.3419341 | 0.20960011 | 0.19178838 | 372.06085 | 2.0960011 | 0.09134085 | 345.7407
1260.9236 | 1.3504882 | 1.3428501 | 0.20992495 | 0.19179092 | 373.67603 | 2.0992495 | 0.09134206 | 347.2416
1260.9436 | 1.3514892 | 1.3440428 | 0.20955941 | 0.19241543 | 375.33878 | 2.0955941 | 0.09163949 | 348.7867
1260.9636 | 1.3524902 | 1.3447263 | 0.20956576 | 0.19245049 | 377.00851 | 2.0956576 | 0.09165618 | 350.3383
1260.9836 | 1.3534912 | 1.3459712 | 0.20958351 | 0.19242108 | 378.91959 | 2.0958351 | 0.09164218 | 352.1142
1261.0037 | 1.3544921 | 1.3469923 | 0.2096149 | 0.19244969 | 380.6814 | 2.096149 | 0.0916558 | 353.7514
1261.0237 | 1.3554931 | 1.3477948 | 0.20958596 | 0.19242994 | 382.35681 | 2.0958596 | 0.0916464 | 355.3083
1261.0437 | 1.3564941 | 1.3488542 | 0.20992243 | 0.19213495 | 384.12357 | 2.0992243 | 0.09150591 | 356.9501
1261.0637 | 1.3574951 | 1.3499579 | 0.21052635 | 0.19271818 | 385.7424 | 2.1052635 | 0.09178367 | 358.4544
1261.0837 | 1.3584961 | 1.3510063 | 0.21054026 | 0.19331929 | 387.311 | 2.1054026 | 0.09206996 | 359.912
1261.1038 | 1.359497 | 1.3518846 | 0.21082528 | 0.19300848 | 389.06827 | 2.1082528 | 0.09192193 | 361.545
1261.1238 | 1.360498 | 1.3529664 | 0.21077138 | 0.19331457 | 390.94803 | 2.1077138 | 0.09206771 | 363.2918
1261.1438 | 1.361499 | 1.3538342 | 0.2102226 | 0.19337228 | 392.70938 | 2.102226 | 0.09209519 | 364.9285
1261.1638 | 1.3625 | 1.354929 | 0.21109484 | 0.19336729 | 394.41434 | 2.1109484 | 0.09209282 | 366.5129
1261.1838 | 1.363501 | 1.3557738 | 0.21110095 | 0.19333901 | 396.01016 | 2.1110095 | 0.09207935 | 367.9958
1261.2039 | 1.3645018 | 1.3568727 | 0.21109702 | 0.19335531 | 397.99469 | 2.1109702 | 0.09208711 | 369.8399
1261.2239 | 1.3655028 | 1.3578942 | 0.21177322 | 0.19368532 | 399.68842 | 2.1177322 | 0.09224428 | 371.4138
1261.2439 | 1.3665038 | 1.3587377 | 0.21143332 | 0.19399607 | 401.40054 | 2.1143332 | 0.09239228 | 373.0048
1261.2639 | 1.3675048 | 1.359866 | 0.21147737 | 0.19398747 | 403.31458 | 2.1147737 | 0.09238818 | 374.7835
1261.2839 | 1.3685058 | 1.3608947 | 0.21143273 | 0.1939944 | 405.03259 | 2.1143273 | 0.09239148 | 376.38
1261.304 | 1.3695067 | 1.3619518 | 0.21143413 | 0.19400723 | 406.67032 | 2.1143413 | 0.09239759 | 377.9018
1261.324 | 1.3705077 | 1.3628048 | 0.21146309 | 0.1939781 | 408.29657 | 2.1146309 | 0.09238372 | 379.413
1261.344 | 1.3715087 | 1.3637463 | 0.2120946 | 0.19427764 | 410.10776 | 2.120946 | 0.09252638 | 381.0961
1261.364 | 1.3725097 | 1.3645433 | 0.21177384 | 0.19428967 | 411.77213 | 2.1177384 | 0.09253211 | 382.6427
1261.384 | 1.3735107 | 1.3659229 | 0.21239111 | 0.19432007 | 413.78253 | 2.1239111 | 0.09254659 | 384.5109
1261.4041 | 1.3745116 | 1.366955 | 0.21233964 | 0.19427988 | 415.4194 | 2.1233964 | 0.09252745 | 386.032
1261.4241 | 1.3755126 | 1.367609 | 0.21235259 | 0.19427589 | 416.98624 | 2.1235259 | 0.09252555 | 387.488
1261.4441 | 1.3765136 | 1.3685814 | 0.2123592 | 0.1942867 | 418.93246 | 2.123592 | 0.09253069 | 389.2965
1261.4641 | 1.3775146 | 1.3696761 | 0.21267401 | 0.19460379 | 420.711 | 2.1267401 | 0.09268171 | 390.9493
1261.4841 | 1.3785156 | 1.3706284 | 0.21296608 | 0.19521016 | 422.59601 | 2.1296608 | 0.0929705 | 392.7009
1261.5042 | 1.3795165 | 1.3717325 | 0.21326156 | 0.19527367 | 424.4129 | 2.1326156 | 0.09300075 | 394.3893
1261.5242 | 1.3805175 | 1.372627 | 0.21297553 | 0.19521573 | 426.15619 | 2.1297553 | 0.09297315 | 396.0092
1261.5442 | 1.3815185 | 1.3736284 | 0.21300644 | 0.19524001 | 428.04501 | 2.1300644 | 0.09298472 | 397.7644
1261.5642 | 1.3825195 | 1.3745145 | 0.21297766 | 0.19520126 | 429.72171 | 2.1297766 | 0.09296626 | 399.3225
1261.5842 | 1.3835205 | 1.3757263 | 0.21293965 | 0.19518125 | 431.65903 | 2.1293965 | 0.09295673 | 401.1228
1261.6042 | 1.3845214 | 1.3765494 | 0.21327555 | 0.19548683 | 433.37552 | 2.1327555 | 0.09310227 | 402.7179
1261.6243 | 1.3855224 | 1.3776567 | 0.21357927 | 0.19583195 | 435.17148 | 2.1357927 | 0.09326663 | 404.3868
1261.6443 | 1.3865234 | 1.378582 | 0.21390618 | 0.19582517 | 436.86444 | 2.1390618 | 0.0932634 | 405.96
1261.6643 | 1.3875244 | 1.3796253 | 0.21359168 | 0.19587228 | 438.61722 | 2.1359168 | 0.09328584 | 407.5888
1261.6843 | 1.3885254 | 1.3808355 | 0.21360329 | 0.19585931 | 440.41574 | 2.1360329 | 0.09327966 | 409.26
1261.7043 | 1.3895262 | 1.3816241 | 0.21362135 | 0.19584161 | 442.00763 | 2.1362135 | 0.09327123 | 410.7393
1261.7244 | 1.3905272 | 1.382507 | 0.21361125 | 0.19583829 | 443.88733 | 2.1361125 | 0.09326965 | 412.4861
1261.7444 | 1.3915282 | 1.3836867 | 0.21359769 | 0.19610554 | 445.71194 | 2.1359769 | 0.09339693 | 414.1816
1261.7644 | 1.3925292 | 1.3846912 | 0.21445611 | 0.19644049 | 447.42554 | 2.1445611 | 0.09355646 | 415.774
1261.7844 | 1.3935302 | 1.3855946 | 0.21412918 | 0.19673856 | 449.26013 | 2.1412918 | 0.09369841 | 417.4788
1261.8044 | 1.3945311 | 1.3866394 | 0.21420169 | 0.19678974 | 451.13699 | 2.1420169 | 0.09372279 | 419.2229
1261.8245 | 1.3955321 | 1.3876098 | 0.21420731 | 0.19677782 | 452.76221 | 2.1420731 | 0.09371711 | 420.7331
1261.8445 | 1.3965331 | 1.3885818 | 0.21420418 | 0.19679682 | 454.59842 | 2.1420418 | 0.09372616 | 422.4394
1261.8645 | 1.3975341 | 1.3896255 | 0.21482188 | 0.19680999 | 456.36829 | 2.1482188 | 0.09373243 | 424.0841
1261.8845 | 1.3985351 | 1.39069 | 0.21512848 | 0.19740418 | 458.13858 | 2.1512848 | 0.09401542 | 425.7291
1261.9045 | 1.399536 | 1.39166 | 0.21547192 | 0.19774026 | 459.84375 | 2.1547192 | 0.09417548 | 427.3137
1261.9246 | 1.400537 | 1.3926971 | 0.21545105 | 0.1977203 | 461.68619 | 2.1545105 | 0.09416598 | 429.0258
1261.9446 | 1.401538 | 1.3936507 | 0.21544434 | 0.19769335 | 463.48709 | 2.1544434 | 0.09415314 | 430.6993
1261.9646 | 1.402539 | 1.3944589 | 0.21543849 | 0.19772811 | 465.16428 | 2.1543849 | 0.0941697 | 432.2578
1261.9846 | 1.40354 | 1.3956041 | 0.21485664 | 0.19773938 | 466.97214 | 2.1485664 | 0.09417506 | 433.9378
1262.0046 | 1.4045409 | 1.3966194 | 0.21610704 | 0.19802375 | 468.7261 | 2.1610704 | 0.0943105 | 435.5677
1262.0247 | 1.4055419 | 1.397585 | 0.2161223 | 0.19802324 | 470.46387 | 2.161223 | 0.09431025 | 437.1825
1262.0447 | 1.4065429 | 1.3985636 | 0.21608096 | 0.19796801 | 472.30594 | 2.1608096 | 0.09428395 | 438.8943
1262.0647 | 1.4075439 | 1.3995202 | 0.21615066 | 0.19799827 | 473.99698 | 2.1615066 | 0.09429836 | 440.4657
1262.0847 | 1.4085449 | 1.4006486 | 0.21609163 | 0.19803119 | 475.83167 | 2.1609163 | 0.09431404 | 442.1706
1262.1047 | 1.4095458 | 1.401505 | 0.2161184 | 0.19807211 | 477.55316 | 2.161184 | 0.09433353 | 443.7703
1262.1248 | 1.4105468 | 1.4023004 | 0.21605846 | 0.19832221 | 479.4267 | 2.1605846 | 0.09445264 | 445.5113
1262.1448 | 1.4115478 | 1.4033728 | 0.21633622 | 0.19864544 | 481.30371 | 2.1633622 | 0.09460658 | 447.2555
1262.1648 | 1.4125488 | 1.4042847 | 0.21702072 | 0.19863965 | 482.99561 | 2.1702072 | 0.09460382 | 448.8278
1262.1848 | 1.4135498 | 1.4053643 | 0.2170178 | 0.19865124 | 484.96161 | 2.170178 | 0.09460934 | 450.6547
1262.2048 | 1.4145507 | 1.4064796 | 0.21704035 | 0.19862983 | 486.72708 | 2.1704035 | 0.09459915 | 452.2953
1262.2249 | 1.4155517 | 1.4072906 | 0.21702787 | 0.19864015 | 488.30136 | 2.1702787 | 0.09460406 | 453.7582
1262.2449 | 1.4165527 | 1.4083604 | 0.21701741 | 0.19865608 | 490.17535 | 2.1701741 | 0.09461165 | 455.4996
1262.2649 | 1.4175537 | 1.4092504 | 0.21732703 | 0.19926988 | 491.93652 | 2.1732703 | 0.09490398 | 457.1362
1262.2849 | 1.4185547 | 1.4103689 | 0.21764599 | 0.19962186 | 493.89496 | 2.1764599 | 0.09507161 | 458.9561
1262.3049 | 1.4195555 | 1.4113488 | 0.21766564 | 0.19961515 | 495.61603 | 2.1766564 | 0.09506841 | 460.5554
1262.325 | 1.4205565 | 1.4123998 | 0.21766581 | 0.19964962 | 497.50797 | 2.1766581 | 0.09508483 | 462.3135
1262.345 | 1.4215575 | 1.4133917 | 0.21766929 | 0.19963586 | 499.28683 | 2.1766929 | 0.09507828 | 463.9665
1262.365 | 1.4225585 | 1.4143765 | 0.2176441 | 0.19963792 | 500.9061 | 2.176441 | 0.09507926 | 465.4712
1262.385 | 1.4235595 | 1.4152411 | 0.21795721 | 0.19965395 | 502.68637 | 2.1795721 | 0.09508689 | 467.1256
1262.405 | 1.4245604 | 1.4162849 | 0.21824777 | 0.20022273 | 504.47534 | 2.1824777 | 0.09535778 | 468.788
1262.425 | 1.4255614 | 1.4171798 | 0.21853903 | 0.20048572 | 506.2496 | 2.1853903 | 0.09548303 | 470.4367
1262.4451 | 1.4265624 | 1.4183301 | 0.21858612 | 0.20054996 | 508.17435 | 2.1858612 | 0.09551363 | 472.2253
1262.4651 | 1.4275634 | 1.4192514 | 0.21857175 | 0.200523 | 509.72134 | 2.1857175 | 0.09550079 | 473.6629
1262.4851 | 1.4285644 | 1.4201303 | 0.21856278 | 0.20049499 | 511.52234 | 2.1856278 | 0.09548745 | 475.3365
1262.5051 | 1.4295653 | 1.4212501 | 0.21852659 | 0.20052558 | 513.32648 | 2.1852659 | 0.09550201 | 477.013
1262.5251 | 1.4305663 | 1.4222032 | 0.21886808 | 0.20082982 | 515.1369 | 2.1886808 | 0.09564691 | 478.6953
1262.5452 | 1.4315673 | 1.423197 | 0.21917091 | 0.20119658 | 517.05768 | 2.1917091 | 0.09582158 | 480.4802
1262.5652 | 1.4325683 | 1.424349 | 0.2192056 | 0.20144224 | 518.90021 | 2.192056 | 0.09593858 | 482.1924
1262.5852 | 1.4335693 | 1.4252479 | 0.21916382 | 0.20145221 | 520.58759 | 2.1916382 | 0.09594333 | 483.7604
1262.6052 | 1.4345702 | 1.4262118 | 0.21922243 | 0.20152482 | 522.30225 | 2.1922243 | 0.09597791 | 485.3538
1262.6252 | 1.4355712 | 1.4273226 | 0.21917455 | 0.20144787 | 524.02307 | 2.1917455 | 0.09594126 | 486.9529
1262.6453 | 1.4365722 | 1.4279816 | 0.21950945 | 0.20147884 | 525.65259 | 2.1950945 | 0.09595601 | 488.4671
1262.6653 | 1.4375732 | 1.4290495 | 0.2201336 | 0.20238271 | 527.48303 | 2.201336 | 0.09638649 | 490.1681
1262.6853 | 1.4385742 | 1.430097 | 0.22038391 | 0.20208102 | 529.24359 | 2.2038391 | 0.09624281 | 491.8041
1262.7053 | 1.4395751 | 1.4311364 | 0.22047907 | 0.20238788 | 530.76904 | 2.2047907 | 0.09638895 | 493.2216
1262.7253 | 1.4405761 | 1.4321878 | 0.22042572 | 0.20241082 | 532.55249 | 2.2042572 | 0.09639988 | 494.8789
1262.7454 | 1.4415771 | 1.4331315 | 0.22043809 | 0.20239525 | 534.25201 | 2.2043809 | 0.09639246 | 496.4582
1262.7654 | 1.4425781 | 1.4341873 | 0.22045948 | 0.20241767 | 535.84064 | 2.2045948 | 0.09640314 | 497.9344
1262.7854 | 1.4435791 | 1.4349844 | 0.22158803 | 0.20242175 | 537.6308 | 2.2158803 | 0.09640508 | 499.598
1262.8054 | 1.44458 | 1.4359624 | 0.22168861 | 0.20302668 | 539.32196 | 2.2168861 | 0.09669318 | 501.1695
1262.8254 | 1.445581 | 1.4370805 | 0.22169665 | 0.2033467 | 541.03241 | 2.2169665 | 0.0968456 | 502.7589
1262.8455 | 1.446582 | 1.4379505 | 0.22171757 | 0.20340681 | 542.78973 | 2.2171757 | 0.09687422 | 504.3919
1262.8655 | 1.447583 | 1.4389577 | 0.22172704 | 0.20337066 | 544.51764 | 2.2172704 | 0.09685701 | 505.9976
1262.8855 | 1.448584 | 1.4402544 | 0.22169253 | 0.20337985 | 546.31921 | 2.2169253 | 0.09686138 | 507.6717
1262.9055 | 1.4495848 | 1.4409161 | 0.22169378 | 0.20366254 | 547.755 | 2.2169378 | 0.09699602 | 509.006
1262.9255 | 1.4505858 | 1.4418629 | 0.22264016 | 0.20429686 | 549.54413 | 2.2264016 | 0.09729812 | 510.6685
1262.9456 | 1.4515868 | 1.4428965 | 0.22330424 | 0.2045951 | 551.37976 | 2.2330424 | 0.09744016 | 512.3743
1262.9656 | 1.4525878 | 1.4440753 | 0.22322549 | 0.20462152 | 552.90222 | 2.2322549 | 0.09745274 | 513.7891
1262.9856 | 1.4535888 | 1.4450936 | 0.2232011 | 0.20456851 | 554.39948 | 2.232011 | 0.09742749 | 515.1804
1263.0056 | 1.4545897 | 1.4459175 | 0.22323632 | 0.20460758 | 555.94696 | 2.2323632 | 0.0974461 | 516.6184
1263.0256 | 1.4555907 | 1.4469891 | 0.22296219 | 0.20487942 | 557.57605 | 2.2296219 | 0.09757557 | 518.1323
1263.0457 | 1.4565917 | 1.4479355 | 0.2240829 | 0.20491648 | 559.12567 | 2.240829 | 0.09759322 | 519.5723
1263.0657 | 1.4575927 | 1.4487941 | 0.22420624 | 0.20585614 | 560.56464 | 2.2420624 | 0.09804074 | 520.9094
1263.0857 | 1.4585937 | 1.449872 | 0.2251358 | 0.20649908 | 562.21991 | 2.251358 | 0.09834694 | 522.4476
1263.1057 | 1.4595946 | 1.4508984 | 0.2251192 | 0.20672753 | 563.58289 | 2.251192 | 0.09845575 | 523.7142
1263.1257 | 1.4605956 | 1.4518635 | 0.22508734 | 0.2067674 | 565.04382 | 2.2508734 | 0.09847473 | 525.0717
1263.1458 | 1.4615966 | 1.4528353 | 0.22512105 | 0.20673621 | 566.3526 | 2.2512105 | 0.09845988 | 526.2879
1263.1658 | 1.4625976 | 1.4539659 | 0.22570315 | 0.20712611 | 567.74866 | 2.2570315 | 0.09864557 | 527.5852
1263.1858 | 1.4635986 | 1.4548104 | 0.22727725 | 0.20865524 | 569.05511 | 2.2727725 | 0.09937383 | 528.7993
1263.2058 | 1.4645995 | 1.4559906 | 0.22818935 | 0.20927028 | 570.2951 | 2.2818935 | 0.09966675 | 529.9515
1263.2258 | 1.4656005 | 1.4569066 | 0.22851843 | 0.20956495 | 571.52832 | 2.2851843 | 0.09980709 | 531.0975
1263.2458 | 1.4666015 | 1.4580867 | 0.22853835 | 0.20956662 | 572.73907 | 2.2853835 | 0.09980789 | 532.2226
1263.2659 | 1.4676025 | 1.4589634 | 0.22856408 | 0.20955427 | 573.60449 | 2.2856408 | 0.09980201 | 533.0268
1263.2859 | 1.4686035 | 1.460113 | 0.22854248 | 0.20954081 | 574.53326 | 2.2854248 | 0.09979559 | 533.8899
1263.3059 | 1.4696044 | 1.4609057 | 0.22915354 | 0.21018825 | 575.19421 | 2.2915354 | 0.1001039 | 534.5041
1263.3259 | 1.4706054 | 1.462009 | 0.23260504 | 0.21331064 | 576.07764 | 2.3260504 | 0.101591 | 535.325
1263.3459 | 1.4716064 | 1.4631476 | 0.23350653 | 0.21420701 | 576.73596 | 2.3350653 | 0.1020179 | 535.9368
1263.366 | 1.4726074 | 1.4639835 | 0.23350278 | 0.21418704 | 577.37604 | 2.3350278 | 0.1020084 | 536.5316
1263.386 | 1.4736084 | 1.4650899 | 0.23346061 | 0.21422172 | 578.05121 | 2.3346061 | 0.1020249 | 537.159
1263.406 | 1.4746093 | 1.4661248 | 0.23351608 | 0.21419449 | 578.43555 | 2.3351608 | 0.1020119 | 537.5161
1263.426 | 1.4756103 | 1.4670265 | 0.23383412 | 0.21487498 | 578.86133 | 2.3383412 | 0.102336 | 537.9118
1263.446 | 1.4766113 | 1.468052 | 0.23940545 | 0.21918625 | 579.07867 | 2.3940545 | 0.1043893 | 538.1137
1263.4661 | 1.4776123 | 1.4691374 | 0.24252965 | 0.22170272 | 579.36481 | 2.4252965 | 0.1055878 | 538.3796
1263.4861 | 1.4786133 | 1.4701388 | 0.24407366 | 0.22322777 | 579.56323 | 2.4407366 | 0.1063141 | 538.564
1263.5061 | 1.4796141 | 1.4712532 | 0.24405766 | 0.22326453 | 579.89258 | 2.4405766 | 0.1063316 | 538.8701
1263.5261 | 1.4806151 | 1.4720623 | 0.2440493 | 0.22326 | 580.05005 | 2.440493 | 0.1063295 | 539.0164
1263.5461 | 1.4816161 | 1.4732984 | 0.24403507 | 0.22327958 | 580.11932 | 2.4403507 | 0.1063388 | 539.0808
1263.5662 | 1.4826171 | 1.4741772 | 0.24953496 | 0.22421531 | 580.23712 | 2.4953496 | 0.1067845 | 539.1902
1263.5862 | 1.4836181 | 1.4751768 | 0.25530827 | 0.23101054 | 580.43121 | 2.5530827 | 0.1100207 | 539.3706
1263.6062 | 1.484619 | 1.476433 | 0.2553145 | 0.23253636 | 580.53717 | 2.553145 | 0.1107474 | 539.4691
1263.6262 | 1.48562 | 1.4774827 | 0.25529015 | 0.23257338 | 580.646 | 2.5529015 | 0.1107651 | 539.5702
1263.6462 | 1.486621 | 1.4784657 | 0.25529069 | 0.23259541 | 580.60925 | 2.5529069 | 0.1107755 | 539.5361
1263.6663 | 1.487622 | 1.4794277 | 0.25532305 | 0.23255351 | 580.68048 | 2.5532305 | 0.1107556 | 539.6022
1263.6863 | 1.488623 | 1.4805851 | 0.25719637 | 0.23474813 | 580.84985 | 2.5719637 | 0.1118008 | 539.7596
1263.7063 | 1.4896239 | 1.4816517 | 0.26676643 | 0.2430211 | 580.88422 | 2.6676643 | 0.1157409 | 539.7916
1263.7263 | 1.4906249 | 1.4825413 | 0.26773468 | 0.24430959 | 580.9408 | 2.6773468 | 0.1163545 | 539.8441
1263.7463 | 1.4916259 | 1.4836209 | 0.26768994 | 0.24430351 | 581.06378 | 2.6768994 | 0.1163516 | 539.9584
1263.7664 | 1.4926269 | 1.4847219 | 0.26770639 | 0.24430917 | 581.15881 | 2.6770639 | 0.1163543 | 540.0467
1263.7864 | 1.4936279 | 1.4856786 | 0.26774791 | 0.24430454 | 581.21771 | 2.6774791 | 0.1163521 | 540.1015
1263.8064 | 1.4946288 | 1.4867452 | 0.26988479 | 0.24633276 | 581.36444 | 2.6988479 | 0.1173181 | 540.2378
1263.8264 | 1.4956298 | 1.487942 | 0.27862352 | 0.24643064 | 581.43945 | 2.7862352 | 0.1173647 | 540.3075
1263.8464 | 1.4966308 | 1.4888293 | 0.28334439 | 0.25516531 | 581.49908 | 2.8334439 | 0.1215247 | 540.3629
1263.8665 | 1.4976318 | 1.4900452 | 0.2851848 | 0.25736678 | 581.63501 | 2.851848 | 0.1225731 | 540.4892
1263.8865 | 1.4986328 | 1.4909089 | 0.28520569 | 0.25956452 | 581.68756 | 2.8520569 | 0.1236198 | 540.5381
1263.9065 | 1.4996337 | 1.4920707 | 0.28522542 | 0.25955993 | 581.68158 | 2.8522542 | 0.1236176 | 540.5325
1263.9265 | 1.5006347 | 1.4930676 | 0.28518242 | 0.25959584 | 581.69135 | 2.8518242 | 0.1236347 | 540.5416
1263.9465 | 1.5016357 | 1.4941946 | 0.28671589 | 0.26054108 | 581.9386 | 2.8671589 | 0.1240849 | 540.7714
1263.9666 | 1.5026367 | 1.4951477 | 0.29555219 | 0.26821429 | 582.07727 | 2.9555219 | 0.1277393 | 540.9002
1263.9866 | 1.5036377 | 1.496297 | 0.29794511 | 0.26976761 | 582.24249 | 2.9794511 | 0.1284791 | 541.0538
1264.0066 | 1.5046386 | 1.4973788 | 0.30040684 | 0.27226651 | 582.31091 | 3.0040684 | 0.1296692 | 541.1173
1264.0266 | 1.5056396 | 1.4982989 | 0.30142444 | 0.27290967 | 582.27917 | 3.0142444 | 0.1299756 | 541.0878
1264.0466 | 1.5066406 | 1.4993864 | 0.30383611 | 0.27509916 | 582.48541 | 3.0383611 | 0.1310183 | 541.2795
1264.0667 | 1.5076416 | 1.5004427 | 0.30669963 | 0.27731156 | 582.54602 | 3.0669963 | 0.132072 | 541.3358
1264.0867 | 1.5086426 | 1.5015148 | 0.30948395 | 0.2796481 | 582.69977 | 3.0948395 | 0.1331848 | 541.4787
1264.1067 | 1.5096434 | 1.5026234 | 0.30947515 | 0.27976984 | 582.82867 | 3.0947515 | 0.1332428 | 541.5985
1264.1267 | 1.5106444 | 1.5034657 | 0.31284964 | 0.28254998 | 582.87317 | 3.1284964 | 0.1345668 | 541.6398
1264.1467 | 1.5116454 | 1.5047107 | 0.31285998 | 0.28257701 | 582.99835 | 3.1285998 | 0.1345797 | 541.7561
1264.1667 | 1.5126464 | 1.5056891 | 0.31283081 | 0.28259471 | 583.16229 | 3.1283081 | 0.1345881 | 541.9085
1264.1868 | 1.5136474 | 1.50688 | 0.31290275 | 0.28255865 | 583.44861 | 3.1290275 | 0.134571 | 542.1746
1264.2068 | 1.5146483 | 1.5078206 | 0.31472415 | 0.28506678 | 583.53119 | 3.1472415 | 0.1357655 | 542.2513
1264.2268 | 1.5156493 | 1.5088502 | 0.3243753 | 0.29258925 | 583.60797 | 3.243753 | 0.1393481 | 542.3226
1264.2468 | 1.5166503 | 1.5098475 | 0.32661402 | 0.29505917 | 583.7901 | 3.2661402 | 0.1405244 | 542.4919
1264.2668 | 1.5176513 | 1.5113008 | 0.3293429 | 0.29724535 | 583.99268 | 3.293429 | 0.1415656 | 542.6801
1264.2869 | 1.5186523 | 1.5120429 | 0.32933003 | 0.29724061 | 583.98328 | 3.2933003 | 0.1415634 | 542.6714
1264.3069 | 1.5196532 | 1.5131086 | 0.32935905 | 0.29727218 | 584.12164 | 3.2935905 | 0.1415784 | 542.8
1264.3269 | 1.5206542 | 1.5141332 | 0.32949191 | 0.29725087 | 584.3233 | 3.2949191 | 0.1415683 | 542.9874
1264.3469 | 1.5216552 | 1.5151167 | 0.33938825 | 0.29818413 | 584.3667 | 3.3938825 | 0.1420127 | 543.0277
1264.3669 | 1.5226562 | 1.5163572 | 0.34182635 | 0.30595398 | 584.58911 | 3.4182635 | 0.1457132 | 543.2344
1264.387 | 1.5236572 | 1.5172956 | 0.344632 | 0.30822411 | 584.72424 | 3.44632 | 0.1467944 | 543.3599
1264.407 | 1.5246581 | 1.5183023 | 0.34463871 | 0.31034109 | 584.79529 | 3.4463871 | 0.1478026 | 543.426
1264.427 | 1.5256591 | 1.5194306 | 0.34462726 | 0.31032556 | 584.99457 | 3.4462726 | 0.1477952 | 543.6111
1264.447 | 1.5266601 | 1.5206246 | 0.34460384 | 0.31032819 | 584.9801 | 3.4460384 | 0.1477964 | 543.5977
1264.467 | 1.5276611 | 1.5215205 | 0.3455596 | 0.31165925 | 585.16382 | 3.455596 | 0.1484304 | 543.7684
1264.4871 | 1.5286621 | 1.5224879 | 0.35488042 | 0.31902879 | 585.33691 | 3.5488042 | 0.1519402 | 543.9293
1264.5071 | 1.529663 | 1.5234423 | 0.3571052 | 0.32153338 | 585.43341 | 3.571052 | 0.153133 | 544.0189
1264.5271 | 1.530664 | 1.5245639 | 0.35709018 | 0.32149419 | 585.55298 | 3.5709018 | 0.1531143 | 544.1301
1264.5471 | 1.531665 | 1.5257584 | 0.35715196 | 0.3214668 | 585.69421 | 3.5715196 | 0.1531013 | 544.2613
1264.5671 | 1.532666 | 1.5268626 | 0.35714436 | 0.32151616 | 585.84021 | 3.5714436 | 0.1531248 | 544.397
1264.5872 | 1.533667 | 1.527957 | 0.35830224 | 0.32244903 | 585.93506 | 3.5830224 | 0.1535691 | 544.4851
1264.6072 | 1.5346678 | 1.5286901 | 0.36858174 | 0.32241899 | 585.81445 | 3.6858174 | 0.1535548 | 544.373
1264.6272 | 1.5356688 | 1.529783 | 0.37073338 | 0.33130047 | 586.13666 | 3.7073338 | 0.1577847 | 544.6724
1264.6472 | 1.5366699 | 1.5310311 | 0.37352735 | 0.33278051 | 586.32104 | 3.7352735 | 0.1584896 | 544.8438
1264.6672 | 1.5376709 | 1.5317795 | 0.37353373 | 0.33523652 | 586.32184 | 3.7353373 | 0.1596592 | 544.8445
1264.6873 | 1.5386719 | 1.5330509 | 0.37356234 | 0.33520865 | 586.6123 | 3.7356234 | 0.159646 | 545.1144
1264.7073 | 1.5396727 | 1.534062 | 0.37356731 | 0.3352007 | 586.58801 | 3.7356731 | 0.1596422 | 545.0919
1264.7273 | 1.5406737 | 1.5349941 | 0.37515396 | 0.33651161 | 586.70624 | 3.7515396 | 0.1602665 | 545.2017
1264.7473 | 1.5416747 | 1.5361993 | 0.38383853 | 0.33907473 | 586.81012 | 3.8383853 | 0.1614872 | 545.2983
1264.7673 | 1.5426757 | 1.5371739 | 0.38761693 | 0.34424025 | 587.0224 | 3.8761693 | 0.1639473 | 545.4955
1264.7874 | 1.5436767 | 1.5382003 | 0.39002562 | 0.34726506 | 587.19543 | 3.9002562 | 0.1653879 | 545.6563
1264.8074 | 1.5446776 | 1.5392432 | 0.39003164 | 0.34921545 | 587.31769 | 3.9003164 | 0.1663168 | 545.7699
1264.8274 | 1.5456786 | 1.5401628 | 0.39002594 | 0.34921005 | 587.52002 | 3.9002594 | 0.1663143 | 545.9579
1264.8474 | 1.5466796 | 1.5412472 | 0.39000803 | 0.34922236 | 587.57318 | 3.9000803 | 0.1663201 | 546.0073
1264.8674 | 1.5476806 | 1.5422879 | 0.39101061 | 0.35045463 | 587.69061 | 3.9101061 | 0.166907 | 546.1165
1264.8875 | 1.5486816 | 1.543381 | 0.40005702 | 0.3582198 | 587.71826 | 4.0005702 | 0.1706052 | 546.1422
1264.9075 | 1.5496825 | 1.5444257 | 0.4028579 | 0.36045629 | 587.85681 | 4.028579 | 0.1716704 | 546.2709
1264.9275 | 1.5506835 | 1.545418 | 0.40379816 | 0.36102873 | 587.97015 | 4.0379816 | 0.171943 | 546.3762
1264.9475 | 1.5516845 | 1.5464257 | 0.40379506 | 0.36106107 | 587.97504 | 4.0379506 | 0.1719584 | 546.3808
1264.9675 | 1.5526855 | 1.5475893 | 0.40381607 | 0.36104861 | 587.97375 | 4.0381607 | 0.1719525 | 546.3796
1264.9875 | 1.5536865 | 1.5484762 | 0.40443271 | 0.36100912 | 588.07898 | 4.0443271 | 0.1719337 | 546.4774
1265.0076 | 1.5546874 | 1.5494924 | 0.41402602 | 0.36948162 | 588.11047 | 4.1402602 | 0.1759688 | 546.5066
1265.0276 | 1.5556884 | 1.5503798 | 0.41623628 | 0.37167096 | 588.21838 | 4.1623628 | 0.1770115 | 546.6069
1265.0476 | 1.5566894 | 1.5516105 | 0.41626486 | 0.37192166 | 588.35638 | 4.1626486 | 0.1771309 | 546.7351
1265.0676 | 1.5576904 | 1.5522721 | 0.41626358 | 0.37192863 | 588.41937 | 4.1626358 | 0.1771342 | 546.7937
1265.0876 | 1.5586914 | 1.5536422 | 0.41622654 | 0.37188634 | 588.69946 | 4.1622654 | 0.177114 | 547.0539
1265.1077 | 1.5596923 | 1.554631 | 0.41863805 | 0.371878 | 588.78204 | 4.1863805 | 0.1771101 | 547.1307
1265.1277 | 1.5606933 | 1.5556154 | 0.41899082 | 0.37409747 | 588.95367 | 4.1899082 | 0.1781671 | 547.2902
1265.1477 | 1.5616943 | 1.5564921 | 0.42716968 | 0.38126814 | 588.86847 | 4.2716968 | 0.1815822 | 547.211
1265.1677 | 1.5626953 | 1.5575063 | 0.43057117 | 0.38439268 | 589.09216 | 4.3057117 | 0.1830703 | 547.4189
1265.1877 | 1.5636963 | 1.5584071 | 0.43269154 | 0.38689914 | 589.22803 | 4.3269154 | 0.184264 | 547.5451
1265.2078 | 1.5646971 | 1.5595622 | 0.43269184 | 0.38686961 | 589.26703 | 4.3269184 | 0.1842499 | 547.5814
1265.2278 | 1.5656981 | 1.5605479 | 0.43268368 | 0.38688576 | 589.45258 | 4.3268368 | 0.1842576 | 547.7538
1265.2478 | 1.5666991 | 1.5616494 | 0.43403804 | 0.38691434 | 589.50861 | 4.3403804 | 0.1842712 | 547.8059
1265.2678 | 1.5677001 | 1.5624434 | 0.44295833 | 0.3875536 | 589.80811 | 4.4295833 | 0.1845757 | 548.0842
1265.2878 | 1.5687011 | 1.5637175 | 0.44489935 | 0.39506799 | 590.04382 | 4.4489935 | 0.1881545 | 548.3032
1265.3079 | 1.569702 | 1.5646522 | 0.44485924 | 0.39751405 | 590.03534 | 4.4485924 | 0.1893195 | 548.2953
1265.3279 | 1.570703 | 1.5656513 | 0.44494849 | 0.39751351 | 590.13922 | 4.4494849 | 0.1893192 | 548.3919
1265.3479 | 1.571704 | 1.5666473 | 0.44491094 | 0.39748713 | 590.27747 | 4.4491094 | 0.1893066 | 548.5203
1265.3679 | 1.572705 | 1.5676129 | 0.44488722 | 0.39750221 | 590.55823 | 4.4488722 | 0.1893138 | 548.7812
1265.3879 | 1.573706 | 1.5688052 | 0.44795519 | 0.39933485 | 590.66687 | 4.4795519 | 0.1901866 | 548.8822
1265.408 | 1.5747069 | 1.5696385 | 0.45670852 | 0.40680152 | 590.66254 | 4.5670852 | 0.1937427 | 548.8782
1265.428 | 1.5757079 | 1.5708361 | 0.45882967 | 0.4090434 | 590.9671 | 4.5882967 | 0.1948104 | 549.1612
1265.448 | 1.5767089 | 1.5718973 | 0.45881701 | 0.40907162 | 590.95111 | 4.5881701 | 0.1948238 | 549.1463
1265.468 | 1.5777099 | 1.5727315 | 0.45882875 | 0.40904209 | 591.07428 | 4.5882875 | 0.1948098 | 549.2608
1265.488 | 1.5787109 | 1.5737104 | 0.45882764 | 0.40906298 | 591.24457 | 4.5882764 | 0.1948197 | 549.419
1265.5081 | 1.5797118 | 1.5750811 | 0.46137241 | 0.41120395 | 591.42603 | 4.6137241 | 0.1958394 | 549.5876
1265.5281 | 1.5807128 | 1.5760654 | 0.47133827 | 0.41122425 | 591.46063 | 4.7133827 | 0.195849 | 549.6198
1265.5481 | 1.5817138 | 1.5769385 | 0.47377571 | 0.42166078 | 591.45642 | 4.7377571 | 0.2008195 | 549.6159
1265.5681 | 1.5827148 | 1.5779434 | 0.47629237 | 0.42218146 | 591.61914 | 4.7629237 | 0.2010675 | 549.7671
1265.5881 | 1.5837158 | 1.5789841 | 0.47627234 | 0.42399642 | 591.75439 | 4.7627234 | 0.2019319 | 549.8928
1265.6082 | 1.5847167 | 1.5800123 | 0.47632068 | 0.42397574 | 591.88147 | 4.7632068 | 0.2019221 | 550.0109
1265.6282 | 1.5857177 | 1.5810893 | 0.47633535 | 0.423953 | 592.08972 | 4.7633535 | 0.2019112 | 550.2044
1265.6482 | 1.5867187 | 1.5822072 | 0.47756493 | 0.42518345 | 592.29883 | 4.7756493 | 0.2024972 | 550.3987
1265.6682 | 1.5877197 | 1.5832882 | 0.48684573 | 0.43293145 | 592.37219 | 4.8684573 | 0.2061873 | 550.4669
1265.6882 | 1.5887207 | 1.5843942 | 0.48903346 | 0.43508831 | 592.4256 | 4.8903346 | 0.2072145 | 550.5165
1265.7083 | 1.5897216 | 1.5851877 | 0.49126053 | 0.43755561 | 592.46429 | 4.9126053 | 0.2083896 | 550.5524
1265.7283 | 1.5907226 | 1.586527 | 0.49124375 | 0.4375453 | 592.52063 | 4.9124375 | 0.2083847 | 550.6048
1265.7483 | 1.5917236 | 1.5872775 | 0.49124303 | 0.4375028 | 592.40088 | 4.9124303 | 0.2083644 | 550.4935
1265.7683 | 1.5927246 | 1.5883818 | 0.49282539 | 0.4374423 | 592.64075 | 4.9282539 | 0.2083356 | 550.7164
1265.7883 | 1.5937256 | 1.5893276 | 0.50159824 | 0.43813211 | 592.72314 | 5.0159824 | 0.2086641 | 550.793
1265.8083 | 1.5947264 | 1.5906111 | 0.50152737 | 0.44596273 | 592.87024 | 5.0152737 | 0.2123935 | 550.9297
1265.8284 | 1.5957274 | 1.5916128 | 0.50365514 | 0.44782853 | 593.04266 | 5.0365514 | 0.2132821 | 551.0899
1265.8484 | 1.5967284 | 1.5926178 | 0.50365126 | 0.44782978 | 593.01483 | 5.0365126 | 0.2132827 | 551.064
1265.8684 | 1.5977294 | 1.59349 | 0.5036912 | 0.4477672 | 593.21747 | 5.036912 | 0.2132529 | 551.2523
1265.8884 | 1.5987304 | 1.5945159 | 0.50668108 | 0.44779539 | 593.31226 | 5.0668108 | 0.2132664 | 551.3404
1265.9084 | 1.5997313 | 1.5955204 | 0.50671703 | 0.45026973 | 593.44592 | 5.0671703 | 0.2144448 | 551.4646
1265.9285 | 1.6007323 | 1.596579 | 0.51556313 | 0.45777267 | 593.72919 | 5.1556313 | 0.2180181 | 551.7279
1265.9485 | 1.6017333 | 1.5976881 | 0.51738286 | 0.45962185 | 593.84302 | 5.1738286 | 0.2188988 | 551.8336
1265.9685 | 1.6027343 | 1.5986242 | 0.52021062 | 0.46213299 | 593.87372 | 5.2021062 | 0.2200948 | 551.8622
1265.9885 | 1.6037353 | 1.5995687 | 0.52018052 | 0.4621408 | 594.01874 | 5.2018052 | 0.2200985 | 551.9969
1266.0085 | 1.6047362 | 1.6007292 | 0.52017432 | 0.46209192 | 594.16718 | 5.2017432 | 0.2200752 | 552.1349
1266.0286 | 1.6057372 | 1.6017699 | 0.52114785 | 0.46273118 | 594.29529 | 5.2114785 | 0.2203797 | 552.2539
1266.0486 | 1.6067382 | 1.6028165 | 0.53012133 | 0.46271515 | 594.29901 | 5.3012133 | 0.220372 | 552.2574
1266.0686 | 1.6077392 | 1.6037159 | 0.53263557 | 0.47254652 | 594.33936 | 5.3263557 | 0.2250543 | 552.2949
1266.0886 | 1.6087402 | 1.6047633 | 0.53509784 | 0.4751938 | 594.53137 | 5.3509784 | 0.2263151 | 552.4733
1266.1086 | 1.6097411 | 1.6059699 | 0.53518331 | 0.47519189 | 594.58112 | 5.3518331 | 0.2263142 | 552.5195
1266.1287 | 1.6107421 | 1.6069551 | 0.53516203 | 0.47521907 | 594.63239 | 5.3516203 | 0.2263271 | 552.5672
1266.1487 | 1.6117431 | 1.6079288 | 0.53513956 | 0.47523591 | 594.64386 | 5.3513956 | 0.2263351 | 552.5778
1266.1687 | 1.6127441 | 1.6089873 | 0.53664839 | 0.47613764 | 594.92505 | 5.3664839 | 0.2267646 | 552.8391
1266.1887 | 1.6137451 | 1.6099243 | 0.54542756 | 0.48364049 | 594.95154 | 5.4542756 | 0.2303379 | 552.8637
1266.2087 | 1.614746 | 1.6110334 | 0.54539537 | 0.48363394 | 595.04016 | 5.4539537 | 0.2303348 | 552.9461
1266.2288 | 1.615747 | 1.6119043 | 0.54910469 | 0.48677164 | 595.13495 | 5.4910469 | 0.2318291 | 553.0342
1266.2488 | 1.616748 | 1.6129879 | 0.54913211 | 0.48678255 | 595.31116 | 5.4913211 | 0.2318343 | 553.1979
1266.2688 | 1.617749 | 1.6139642 | 0.54909956 | 0.48672971 | 595.44293 | 5.4909956 | 0.2318092 | 553.3204
1266.2888 | 1.61875 | 1.6151255 | 0.54909456 | 0.48673409 | 595.54797 | 5.4909456 | 0.2318113 | 553.418
1266.3088 | 1.6197509 | 1.6162646 | 0.55163467 | 0.48894599 | 595.64789 | 5.5163467 | 0.2328647 | 553.5108
1266.3289 | 1.6207519 | 1.6170505 | 0.56067753 | 0.49703553 | 595.73352 | 5.6067753 | 0.2367174 | 553.5904
1266.3489 | 1.6217529 | 1.618156 | 0.56346214 | 0.49891067 | 595.78955 | 5.6346214 | 0.2376105 | 553.6425
1266.3689 | 1.6227539 | 1.6190277 | 0.56348819 | 0.49893555 | 596.00684 | 5.6348819 | 0.2376223 | 553.8444
1266.3889 | 1.6237549 | 1.620001 | 0.56347156 | 0.49890053 | 596.03448 | 5.6347156 | 0.2376056 | 553.8701
1266.4089 | 1.6247557 | 1.6212777 | 0.56341839 | 0.49887311 | 596.15527 | 5.6341839 | 0.2375926 | 553.9823
1266.429 | 1.6257567 | 1.6222665 | 0.56563962 | 0.50138229 | 596.13458 | 5.6563962 | 0.2387876 | 553.9631
1266.449 | 1.6267577 | 1.6232978 | 0.57468331 | 0.50936961 | 596.16034 | 5.7468331 | 0.2425916 | 553.987
1266.469 | 1.6277587 | 1.6242723 | 0.57837033 | 0.51132923 | 596.21906 | 5.7837033 | 0.2435249 | 554.0416
1266.489 | 1.6287597 | 1.6251781 | 0.58090013 | 0.51411873 | 596.3468 | 5.8090013 | 0.2448534 | 554.1603
1266.509 | 1.6297606 | 1.6263801 | 0.58086765 | 0.51410341 | 596.57355 | 5.8086765 | 0.2448461 | 554.371
1266.5291 | 1.6307616 | 1.6273314 | 0.58090883 | 0.51411796 | 596.6745 | 5.8090883 | 0.2448531 | 554.4648
1266.5491 | 1.6317626 | 1.6283395 | 0.58091825 | 0.51410735 | 596.79889 | 5.8091825 | 0.244848 | 554.5804
1266.5691 | 1.6327636 | 1.6295098 | 0.58335465 | 0.51414049 | 597.01324 | 5.8335465 | 0.2448638 | 554.7796
1266.5891 | 1.6337646 | 1.6303949 | 0.59214425 | 0.51628321 | 596.91754 | 5.9214425 | 0.2458843 | 554.6907
1266.6091 | 1.6347655 | 1.6314723 | 0.59433228 | 0.52623594 | 596.9483 | 5.9433228 | 0.2506243 | 554.7193
1266.6292 | 1.6357665 | 1.6324835 | 0.59592533 | 0.52723241 | 596.97119 | 5.9592533 | 0.2510989 | 554.7405
1266.6492 | 1.6367675 | 1.6333489 | 0.5958817 | 0.52725857 | 597.17621 | 5.958817 | 0.2511114 | 554.931
1266.6692 | 1.6377685 | 1.634336 | 0.59586865 | 0.52721655 | 597.29285 | 5.9586865 | 0.2510914 | 555.0394
1266.6892 | 1.6387695 | 1.6353762 | 0.59589201 | 0.52721739 | 597.46027 | 5.9589201 | 0.2510918 | 555.195
1266.7092 | 1.6397704 | 1.636518 | 0.59586972 | 0.52721256 | 597.59467 | 5.9586972 | 0.2510895 | 555.3199
1266.7292 | 1.6407714 | 1.637691 | 0.59804839 | 0.52974081 | 597.60339 | 5.9804839 | 0.2522936 | 555.328
1266.7493 | 1.6417724 | 1.6385162 | 0.60857058 | 0.53870308 | 597.65527 | 6.0857058 | 0.2565619 | 555.3762
1266.7693 | 1.6427734 | 1.6395977 | 0.61115825 | 0.54086852 | 597.70734 | 6.1115825 | 0.2575932 | 555.4246
1266.7893 | 1.6437744 | 1.6406611 | 0.61420941 | 0.54280943 | 597.81274 | 6.1420941 | 0.2585176 | 555.5225
1266.8093 | 1.6447753 | 1.6415095 | 0.6142031 | 0.54281998 | 597.86609 | 6.142031 | 0.2585226 | 555.5721
1266.8293 | 1.6457763 | 1.6426491 | 0.61424559 | 0.54281467 | 598.08698 | 6.1424559 | 0.2585201 | 555.7774
1266.8494 | 1.6467773 | 1.6435865 | 0.61484349 | 0.54278827 | 598.06256 | 6.1484349 | 0.2585075 | 555.7547
1266.8694 | 1.6477783 | 1.6445928 | 0.61484331 | 0.54369617 | 598.12042 | 6.1484331 | 0.2589399 | 555.8085
1266.8894 | 1.6487793 | 1.6453357 | 0.6232608 | 0.55149728 | 598.22809 | 6.232608 | 0.2626553 | 555.9085
1266.9094 | 1.6497802 | 1.6468003 | 0.6278646 | 0.55489612 | 598.54736 | 6.278646 | 0.264274 | 556.2052
1266.9294 | 1.6507812 | 1.6477833 | 0.62878704 | 0.55582952 | 598.55829 | 6.2878704 | 0.2647185 | 556.2154
1266.9495 | 1.6517822 | 1.6485785 | 0.62878966 | 0.5558058 | 598.62415 | 6.2878966 | 0.2647072 | 556.2766
1266.9695 | 1.6527832 | 1.6497006 | 0.62877482 | 0.55583555 | 598.69983 | 6.2877482 | 0.2647214 | 556.3469
1266.9895 | 1.6537842 | 1.6507283 | 0.62894678 | 0.5558275 | 598.85809 | 6.2894678 | 0.2647176 | 556.4939
1267.0095 | 1.654785 | 1.6517408 | 0.6400876 | 0.56437397 | 598.90656 | 6.400876 | 0.2687879 | 556.539
1267.0295 | 1.655786 | 1.6525978 | 0.64092249 | 0.5667069 | 598.98785 | 6.4092249 | 0.269899 | 556.6145
1267.0496 | 1.656787 | 1.6537851 | 0.6434195 | 0.56888449 | 599.14185 | 6.434195 | 0.2709361 | 556.7576
1267.0696 | 1.657788 | 1.6547637 | 0.64339828 | 0.56885564 | 599.19348 | 6.4339828 | 0.2709223 | 556.8056
1267.0896 | 1.658789 | 1.6558057 | 0.64338303 | 0.56889468 | 599.25409 | 6.4338303 | 0.2709409 | 556.8619
1267.1096 | 1.6597899 | 1.6567879 | 0.64343262 | 0.56888127 | 599.33521 | 6.4343262 | 0.2709345 | 556.9373
1267.1296 | 1.6607909 | 1.6578572 | 0.64661056 | 0.56888872 | 599.45819 | 6.4661056 | 0.2709381 | 557.0516
1267.1497 | 1.6617919 | 1.6587553 | 0.65529573 | 0.57880056 | 599.50787 | 6.5529573 | 0.2756587 | 557.0978
1267.1697 | 1.6627929 | 1.6599636 | 0.6577456 | 0.5810644 | 599.72272 | 6.577456 | 0.2767369 | 557.2974
1267.1897 | 1.6637939 | 1.660893 | 0.66027021 | 0.58323669 | 599.68634 | 6.6027021 | 0.2777714 | 557.2636
1267.2097 | 1.6647948 | 1.6619663 | 0.66026092 | 0.58326334 | 599.70508 | 6.6026092 | 0.2777841 | 557.281
1267.2297 | 1.6657958 | 1.6628581 | 0.66026264 | 0.5833056 | 599.70093 | 6.6026264 | 0.2778043 | 557.2772
1267.2498 | 1.6667968 | 1.6638461 | 0.66025984 | 0.58325851 | 599.81403 | 6.6025984 | 0.2777818 | 557.3823
1267.2698 | 1.6677978 | 1.6648743 | 0.66274929 | 0.58327109 | 600.01202 | 6.6274929 | 0.2777878 | 557.5662
1267.2898 | 1.6687988 | 1.6658479 | 0.67181498 | 0.59132671 | 600.00104 | 6.7181498 | 0.2816244 | 557.556
1267.3098 | 1.6697997 | 1.6670492 | 0.67397773 | 0.59538198 | 600.03479 | 6.7397773 | 0.2835557 | 557.5874
1267.3298 | 1.6708007 | 1.6679329 | 0.67551303 | 0.59600794 | 600.12207 | 6.7551303 | 0.2838539 | 557.6685
1267.3499 | 1.6718017 | 1.6689799 | 0.6780566 | 0.59850192 | 600.25043 | 6.780566 | 0.2850416 | 557.7878
1267.3699 | 1.6728027 | 1.6699647 | 0.68049878 | 0.60076267 | 600.17004 | 6.8049878 | 0.2861183 | 557.7131
1267.3899 | 1.6738037 | 1.6707331 | 0.68296641 | 0.60250527 | 600.15234 | 6.8296641 | 0.2869483 | 557.6966
1267.4099 | 1.6748046 | 1.6718847 | 0.68292987 | 0.60259438 | 600.40564 | 6.8292987 | 0.2869907 | 557.932
1267.4299 | 1.6758056 | 1.6729263 | 0.68518794 | 0.60441321 | 600.52362 | 6.8518794 | 0.2878569 | 558.0417
1267.45 | 1.6768066 | 1.6737622 | 0.68769562 | 0.60689878 | 600.53534 | 6.8769562 | 0.2890407 | 558.0525
1267.47 | 1.6778076 | 1.6747189 | 0.69020247 | 0.60879898 | 600.7688 | 6.9020247 | 0.2899457 | 558.2695
1267.49 | 1.6788086 | 1.6759616 | 0.69021463 | 0.60876822 | 600.90869 | 6.9021463 | 0.289931 | 558.3995
1267.51 | 1.6798095 | 1.6768914 | 0.69019622 | 0.60874093 | 600.81964 | 6.9019622 | 0.2899181 | 558.3167
1267.53 | 1.6808105 | 1.6778486 | 0.69143355 | 0.60875386 | 601.00122 | 6.9143355 | 0.2899242 | 558.4855
1267.55 | 1.6818115 | 1.6788392 | 0.69978523 | 0.61220294 | 601.12982 | 6.9978523 | 0.2915669 | 558.605
1267.5701 | 1.6828125 | 1.6799461 | 0.70227873 | 0.61966324 | 601.35236 | 7.0227873 | 0.2951199 | 558.8118
1267.5901 | 1.6838135 | 1.6809742 | 0.70575124 | 0.62219107 | 601.33521 | 7.0575124 | 0.2963238 | 558.7958
1267.6101 | 1.6848143 | 1.6819515 | 0.70570791 | 0.62219793 | 601.4801 | 7.0570791 | 0.2963271 | 558.9305
1267.6301 | 1.6858153 | 1.6830217 | 0.70568871 | 0.62214559 | 601.63745 | 7.0568871 | 0.2963021 | 559.0767
1267.6501 | 1.6868163 | 1.6839809 | 0.70573002 | 0.62217277 | 601.61157 | 7.0573002 | 0.2963151 | 559.0526
1267.6702 | 1.6878173 | 1.6849363 | 0.70630544 | 0.6228084 | 601.6778 | 7.0630544 | 0.2966178 | 559.1142
1267.6902 | 1.6888183 | 1.6860378 | 0.71573848 | 0.630768 | 601.78259 | 7.1573848 | 0.3004086 | 559.2116
1267.7102 | 1.6898192 | 1.6871384 | 0.71723688 | 0.63262731 | 601.8692 | 7.1723688 | 0.3012941 | 559.292
1267.7302 | 1.6908202 | 1.6880182 | 0.7172215 | 0.63263237 | 601.84235 | 7.172215 | 0.3012966 | 559.2671
1267.7502 | 1.6918212 | 1.6889708 | 0.7172218 | 0.63265032 | 601.96356 | 7.172218 | 0.3013051 | 559.3797
1267.7703 | 1.6928222 | 1.6900585 | 0.71725637 | 0.63266838 | 602.21625 | 7.1725637 | 0.3013137 | 559.6145
1267.7903 | 1.6938232 | 1.6911952 | 0.71981132 | 0.63478166 | 602.21631 | 7.1981132 | 0.3023202 | 559.6146
1267.8103 | 1.6948241 | 1.6921443 | 0.72946906 | 0.64266413 | 602.26862 | 7.2946906 | 0.3060743 | 559.6632
1267.8303 | 1.6958251 | 1.6931372 | 0.73185915 | 0.64476103 | 602.36206 | 7.3185915 | 0.3070729 | 559.75
1267.8503 | 1.6968261 | 1.6941278 | 0.7341094 | 0.6466347 | 602.36108 | 7.341094 | 0.3079653 | 559.7491
1267.8704 | 1.6978271 | 1.69503 | 0.73405713 | 0.64664459 | 602.56219 | 7.3405713 | 0.30797 | 559.936
1267.8904 | 1.6988281 | 1.6961926 | 0.73409444 | 0.64662343 | 602.7204 | 7.3409444 | 0.3079599 | 560.083
1267.9104 | 1.699829 | 1.6972164 | 0.73407942 | 0.64661813 | 602.66046 | 7.3407942 | 0.3079574 | 560.0273
1267.9304 | 1.70083 | 1.6981986 | 0.73656791 | 0.64911157 | 602.68616 | 7.3656791 | 0.3091449 | 560.0512
1267.9504 | 1.701831 | 1.6991658 | 0.74592841 | 0.65681958 | 602.78699 | 7.4592841 | 0.3128159 | 560.1449
1267.9705 | 1.702832 | 1.7001722 | 0.7480557 | 0.65874165 | 603.02167 | 7.480557 | 0.3137313 | 560.363
1267.9905 | 1.703833 | 1.7013667 | 0.75051069 | 0.6609019 | 603.12598 | 7.5051069 | 0.3147602 | 560.4599
1268.0105 | 1.7048339 | 1.7022102 | 0.75056422 | 0.66092783 | 603.14056 | 7.5056422 | 0.3147725 | 560.4735
1268.0305 | 1.7058349 | 1.7032657 | 0.75050777 | 0.66089815 | 603.19098 | 7.5050777 | 0.3147584 | 560.5203
1268.0505 | 1.7068359 | 1.7042155 | 0.75055212 | 0.66092408 | 603.18475 | 7.5055212 | 0.3147707 | 560.5145
1268.0706 | 1.7078369 | 1.7053711 | 0.75178379 | 0.6625455 | 603.2229 | 7.5178379 | 0.3155429 | 560.55
1268.0906 | 1.7088379 | 1.7062366 | 0.76081383 | 0.67000639 | 603.0752 | 7.6081383 | 0.3190962 | 560.4127
1268.1106 | 1.7098387 | 1.7072264 | 0.76334602 | 0.67185038 | 603.33563 | 7.6334602 | 0.3199745 | 560.6547
1268.1306 | 1.7108397 | 1.7083762 | 0.7632544 | 0.67186201 | 603.33136 | 7.632544 | 0.31998 | 560.6508
1268.1506 | 1.7118407 | 1.7094539 | 0.7633009 | 0.67179358 | 603.47217 | 7.633009 | 0.3199474 | 560.7816
1268.1707 | 1.7128417 | 1.7102474 | 0.76332515 | 0.67183089 | 603.48926 | 7.6332515 | 0.3199652 | 560.7975
1268.1907 | 1.7138427 | 1.7113463 | 0.76583993 | 0.6718654 | 603.69379 | 7.6583993 | 0.3199816 | 560.9876
1268.2107 | 1.7148436 | 1.7121795 | 0.7757293 | 0.67709798 | 603.75836 | 7.757293 | 0.3224737 | 561.0476
1268.2307 | 1.7158446 | 1.7133074 | 0.77669966 | 0.68435013 | 603.81012 | 7.7669966 | 0.3259276 | 561.0957
1268.2507 | 1.7168456 | 1.7144763 | 0.77665335 | 0.6843347 | 603.92676 | 7.7665335 | 0.3259202 | 561.204
1268.2708 | 1.7178466 | 1.715176 | 0.77666891 | 0.68436503 | 603.92615 | 7.7666891 | 0.3259347 | 561.2035
1268.2908 | 1.7188476 | 1.7161603 | 0.77670515 | 0.68441147 | 603.84778 | 7.7670515 | 0.3259568 | 561.1307
1268.3108 | 1.7198485 | 1.717311 | 0.77836263 | 0.68432772 | 604.05371 | 7.7836263 | 0.3259169 | 561.322
1268.3308 | 1.7208495 | 1.7185011 | 0.77950418 | 0.68623 | 604.20142 | 7.7950418 | 0.3268229 | 561.4593
1268.3508 | 1.7218505 | 1.7192466 | 0.78985506 | 0.69497162 | 604.19971 | 7.8985506 | 0.3309862 | 561.4577
1268.3708 | 1.7228515 | 1.720232 | 0.79231691 | 0.69682056 | 604.40094 | 7.9231691 | 0.3318667 | 561.6447
1268.3909 | 1.7238525 | 1.7211905 | 0.79450697 | 0.69932401 | 604.37817 | 7.9450697 | 0.333059 | 561.6235
1268.4109 | 1.7248534 | 1.7225181 | 0.7945466 | 0.69930977 | 604.66998 | 7.945466 | 0.3330522 | 561.8947
1268.4309 | 1.7258544 | 1.7234484 | 0.7945106 | 0.69930077 | 604.67059 | 7.945106 | 0.3330479 | 561.8953
1268.4509 | 1.7268554 | 1.7243116 | 0.79568493 | 0.69928253 | 604.68018 | 7.9568493 | 0.3330393 | 561.9042
1268.4709 | 1.7278564 | 1.7255311 | 0.80473733 | 0.70803255 | 604.7262 | 8.0473733 | 0.3372065 | 561.9469
1268.491 | 1.7288574 | 1.7261422 | 0.80722797 | 0.7101481 | 604.74457 | 8.0722797 | 0.3382141 | 561.964
1268.511 | 1.7298583 | 1.727354 | 0.81001294 | 0.71208626 | 605.05261 | 8.1001294 | 0.3391371 | 562.2503
1268.531 | 1.7308593 | 1.7281301 | 0.81001288 | 0.71207678 | 605.14392 | 8.1001288 | 0.3391326 | 562.3351
1268.551 | 1.7318603 | 1.7293465 | 0.8099997 | 0.7120769 | 605.29388 | 8.099997 | 0.3391327 | 562.4745
1268.571 | 1.7328613 | 1.7304618 | 0.80999601 | 0.71208072 | 605.29144 | 8.0999601 | 0.3391345 | 562.4722
1268.5911 | 1.7338623 | 1.7312965 | 0.81125492 | 0.71324587 | 605.19073 | 8.1125492 | 0.3396894 | 562.3786
1268.6111 | 1.7348632 | 1.7323081 | 0.82087368 | 0.72139931 | 605.23114 | 8.2087368 | 0.3435726 | 562.4162
1268.6311 | 1.7358642 | 1.7332411 | 0.82241422 | 0.72357309 | 605.37732 | 8.2241422 | 0.3446078 | 562.552
1268.6511 | 1.7368652 | 1.7344365 | 0.82243919 | 0.72356856 | 605.50934 | 8.2243919 | 0.3446057 | 562.6747
1268.6711 | 1.7378662 | 1.7353636 | 0.82243472 | 0.72360963 | 605.41254 | 8.2243472 | 0.3446252 | 562.5847
1268.6912 | 1.7388672 | 1.736311 | 0.8223713 | 0.72363025 | 605.39612 | 8.223713 | 0.3446351 | 562.5695
1268.7112 | 1.739868 | 1.7374647 | 0.82494819 | 0.72543061 | 605.56683 | 8.2494819 | 0.3454925 | 562.7281
1268.7312 | 1.740869 | 1.7384906 | 0.83273435 | 0.73227227 | 605.57458 | 8.3273435 | 0.3487509 | 562.7353
1268.7512 | 1.74187 | 1.7394423 | 0.83521593 | 0.73443979 | 605.83997 | 8.3521593 | 0.3497832 | 562.9819
1268.7712 | 1.742871 | 1.7404191 | 0.83771312 | 0.73636144 | 605.9162 | 8.3771312 | 0.3506984 | 563.0528
1268.7913 | 1.743872 | 1.7416042 | 0.83769035 | 0.73632008 | 605.93225 | 8.3769035 | 0.3506787 | 563.0677
1268.8113 | 1.7448729 | 1.7423025 | 0.83769774 | 0.7363323 | 605.94843 | 8.3769774 | 0.3506845 | 563.0827
1268.8313 | 1.7458739 | 1.7433821 | 0.83926433 | 0.73733294 | 606.01636 | 8.3926433 | 0.3511611 | 563.1458
1268.8513 | 1.7468749 | 1.7446557 | 0.84789449 | 0.74544376 | 606.19397 | 8.4789449 | 0.3550239 | 563.3109
1268.8713 | 1.7478759 | 1.7453808 | 0.85039365 | 0.74752426 | 606.20087 | 8.5039365 | 0.3560148 | 563.3173
1268.8914 | 1.7488769 | 1.7465069 | 0.85039264 | 0.74757808 | 606.35498 | 8.5039264 | 0.3560404 | 563.4605
1268.9114 | 1.7498778 | 1.7474859 | 0.85041642 | 0.74754608 | 606.39954 | 8.5041642 | 0.3560252 | 563.5019
1268.9314 | 1.7508788 | 1.7487059 | 0.85039496 | 0.74752796 | 606.51324 | 8.5039496 | 0.3560166 | 563.6076
1268.9514 | 1.7518798 | 1.7495159 | 0.85042477 | 0.74756861 | 606.56561 | 8.5042477 | 0.3560359 | 563.6562
1268.9714 | 1.7528808 | 1.7507076 | 0.85295886 | 0.74934149 | 606.62463 | 8.5295886 | 0.3568803 | 563.7111
1268.9915 | 1.7538818 | 1.7515745 | 0.863832 | 0.75866652 | 606.54248 | 8.63832 | 0.3613214 | 563.6347
1269.0115 | 1.7548827 | 1.7525704 | 0.867257 | 0.76180452 | 606.69946 | 8.67257 | 0.3628159 | 563.7806
1269.0315 | 1.7558837 | 1.7536228 | 0.86728388 | 0.76180035 | 606.6908 | 8.6728388 | 0.3628139 | 563.7726
1269.0515 | 1.7568847 | 1.7545687 | 0.86728817 | 0.76182121 | 606.80731 | 8.6728817 | 0.3628238 | 563.8808
1269.0715 | 1.7578857 | 1.7555423 | 0.86726522 | 0.76181817 | 606.89185 | 8.6726522 | 0.3628224 | 563.9594
1269.0916 | 1.7588867 | 1.7567292 | 0.86850512 | 0.76217777 | 606.91864 | 8.6850512 | 0.3629937 | 563.9843
1269.1116 | 1.7598876 | 1.7575191 | 0.8684808 | 0.76276714 | 606.89606 | 8.684808 | 0.3632743 | 563.9633
1269.1316 | 1.7608886 | 1.7586734 | 0.8791011 | 0.77144742 | 607.06146 | 8.791011 | 0.3674084 | 564.117
1269.1516 | 1.7618896 | 1.759765 | 0.88162392 | 0.7737056 | 607.25763 | 8.8162392 | 0.3684839 | 564.2993
1269.1716 | 1.7628906 | 1.7608254 | 0.88411474 | 0.77593869 | 607.25269 | 8.8411474 | 0.3695474 | 564.2947
1269.1917 | 1.7638916 | 1.7617419 | 0.88410902 | 0.77592975 | 607.29059 | 8.8410902 | 0.3695431 | 564.3299
1269.2117 | 1.7648925 | 1.7626662 | 0.88410318 | 0.77592623 | 607.41504 | 8.8410318 | 0.3695415 | 564.4456
1269.2317 | 1.7658935 | 1.7635863 | 0.88501459 | 0.77714235 | 607.47021 | 8.8501459 | 0.3701207 | 564.4968
1269.2517 | 1.7668945 | 1.7650924 | 0.89405239 | 0.78467959 | 607.60724 | 8.9405239 | 0.3737103 | 564.6242
1269.2717 | 1.7678955 | 1.7657347 | 0.89650816 | 0.78712213 | 607.45874 | 8.9650816 | 0.3748736 | 564.4862
1269.2917 | 1.7688965 | 1.7668501 | 0.89899218 | 0.78920394 | 607.61835 | 8.9899218 | 0.3758651 | 564.6345
1269.3118 | 1.7698973 | 1.7676753 | 0.89900309 | 0.78923887 | 607.64093 | 8.9900309 | 0.3758817 | 564.6555
1269.3318 | 1.7708983 | 1.7686222 | 0.89899552 | 0.78924596 | 607.79913 | 8.9899552 | 0.3758851 | 564.8025
1269.3518 | 1.7718993 | 1.7697666 | 0.8989895 | 0.78923202 | 608.01117 | 8.989895 | 0.3758785 | 564.9995
1269.3718 | 1.7729003 | 1.7709351 | 0.90056235 | 0.79019821 | 608.04773 | 9.0056235 | 0.3763386 | 565.0335
1269.3918 | 1.7739013 | 1.7719892 | 0.90927351 | 0.79801828 | 608.05603 | 9.0927351 | 0.380063 | 565.0412
1269.4119 | 1.7749022 | 1.7729557 | 0.91336733 | 0.80113089 | 608.07501 | 9.1336733 | 0.3815454 | 565.0588
1269.4319 | 1.7759032 | 1.7739713 | 0.91464871 | 0.80265099 | 608.04712 | 9.1464871 | 0.3822694 | 565.0329
1269.4519 | 1.7769042 | 1.7751037 | 0.91465306 | 0.80261743 | 608.08551 | 9.1465306 | 0.3822534 | 565.0686
1269.4719 | 1.7779052 | 1.7757398 | 0.91464394 | 0.80268431 | 608.198 | 9.1464394 | 0.3822852 | 565.1731
1269.4919 | 1.7789062 | 1.7771279 | 0.91460919 | 0.80260122 | 608.46973 | 9.1460919 | 0.3822457 | 565.4256
1269.512 | 1.7799071 | 1.7779415 | 0.91709471 | 0.80449611 | 608.46875 | 9.1709471 | 0.3831481 | 565.4247
1269.532 | 1.7809081 | 1.7790269 | 0.92517847 | 0.81134921 | 608.50745 | 9.2517847 | 0.386412 | 565.4607
1269.552 | 1.7819091 | 1.7800612 | 0.92738384 | 0.81353319 | 608.56805 | 9.2738384 | 0.3874521 | 565.517
1269.572 | 1.7829101 | 1.7809634 | 0.92735237 | 0.81348765 | 608.69989 | 9.2735237 | 0.3874304 | 565.6395
1269.592 | 1.7839111 | 1.7819768 | 0.92730582 | 0.81351757 | 608.70227 | 9.2730582 | 0.3874447 | 565.6417
1269.6121 | 1.784912 | 1.7831066 | 0.92732793 | 0.81349456 | 608.81592 | 9.2732793 | 0.3874337 | 565.7473
1269.6321 | 1.785913 | 1.7841213 | 0.93016458 | 0.81569016 | 608.8913 | 9.3016458 | 0.3884794 | 565.8174
1269.6521 | 1.786914 | 1.7851781 | 0.93951428 | 0.82368052 | 608.94305 | 9.3951428 | 0.3922849 | 565.8655
1269.6721 | 1.787915 | 1.7860944 | 0.94321167 | 0.82679325 | 608.8681 | 9.4321167 | 0.3937673 | 565.7958
1269.6921 | 1.788916 | 1.7871678 | 0.9454062 | 0.82926548 | 608.89832 | 9.454062 | 0.3949447 | 565.8239
1269.7122 | 1.7899169 | 1.7880074 | 0.94538695 | 0.82922071 | 608.92114 | 9.4538695 | 0.3949234 | 565.8451
1269.7322 | 1.7909179 | 1.7890257 | 0.94542277 | 0.82927418 | 608.88751 | 9.4542277 | 0.3949489 | 565.8139
1269.7522 | 1.7919189 | 1.7902712 | 0.94543391 | 0.82921565 | 608.99634 | 9.4543391 | 0.394921 | 565.915
1269.7722 | 1.7929199 | 1.7913252 | 0.9472307 | 0.83021522 | 609.01404 | 9.472307 | 0.3953971 | 565.9314
1269.7922 | 1.7939209 | 1.7921835 | 0.95568609 | 0.83796561 | 609.08789 | 9.5568609 | 0.3990883 | 566.0001
1269.8123 | 1.7949218 | 1.7932502 | 0.95849407 | 0.83990562 | 609.33136 | 9.5849407 | 0.4000122 | 566.2263
1269.8323 | 1.7959228 | 1.7943347 | 0.95856595 | 0.83988178 | 609.4455 | 9.5856595 | 0.4000008 | 566.3324
1269.8523 | 1.7969238 | 1.7953401 | 0.95853776 | 0.83989453 | 609.46771 | 9.5853776 | 0.4000069 | 566.353
1269.8723 | 1.7979248 | 1.796248 | 0.95853496 | 0.83989412 | 609.40637 | 9.5853496 | 0.4000067 | 566.296
1269.8923 | 1.7989258 | 1.7971081 | 0.96069157 | 0.84234416 | 609.41602 | 9.6069157 | 0.4011736 | 566.305
1269.9124 | 1.7999266 | 1.798105 | 0.97030663 | 0.85038036 | 609.66785 | 9.7030663 | 0.4050009 | 566.539
1269.9324 | 1.8009276 | 1.7993853 | 0.97250819 | 0.85201353 | 609.75269 | 9.7250819 | 0.4057787 | 566.6178
1269.9524 | 1.8019286 | 1.8002186 | 0.9724952 | 0.85198152 | 609.71191 | 9.724952 | 0.4057635 | 566.5799
1269.9724 | 1.8029296 | 1.801329 | 0.97248065 | 0.85196769 | 609.78998 | 9.7248065 | 0.4057569 | 566.6525
1269.9924 | 1.8039306 | 1.8025163 | 0.97249275 | 0.85195607 | 609.89392 | 9.7249275 | 0.4057513 | 566.7491
1270.0125 | 1.8049315 | 1.8031672 | 0.97470891 | 0.85196877 | 609.92285 | 9.7470891 | 0.4057574 | 566.776
1270.0325 | 1.8059325 | 1.8043442 | 0.97534156 | 0.8544513 | 610.03925 | 9.7534156 | 0.4069397 | 566.8841
1270.0525 | 1.8069335 | 1.8054359 | 0.98556513 | 0.8635357 | 610.11365 | 9.8556513 | 0.4112662 | 566.9533
1270.0725 | 1.8079345 | 1.806313 | 0.98759174 | 0.86598432 | 610.07831 | 9.8759174 | 0.4124324 | 566.9204
1270.0925 | 1.8089355 | 1.8073277 | 0.99031937 | 0.86783588 | 610.2384 | 9.9031937 | 0.4133142 | 567.0692
1270.1125 | 1.8099364 | 1.8086246 | 0.99028438 | 0.86781651 | 610.42554 | 9.9028438 | 0.413305 | 567.2431
1270.1326 | 1.8109374 | 1.8094168 | 0.99027961 | 0.86779821 | 610.25891 | 9.9027961 | 0.4132963 | 567.0883
1270.1526 | 1.8119384 | 1.8103734 | 0.9911449 | 0.86912447 | 610.34363 | 9.911449 | 0.4139279 | 567.167
1270.1726 | 1.8129394 | 1.8113863 | 1.0014517 | 0.87693328 | 610.40289 | 10.014517 | 0.4176469 | 567.222
1270.1926 | 1.8139404 | 1.8123927 | 1.0033336 | 0.87914795 | 610.4361 | 10.033336 | 0.4187017 | 567.2529
1270.2126 | 1.8149413 | 1.8135903 | 1.0057913 | 0.88163626 | 610.6189 | 10.057913 | 0.4198868 | 567.4228
1270.2327 | 1.8159423 | 1.8143672 | 1.0058283 | 0.88165349 | 610.4809 | 10.058283 | 0.419895 | 567.2945
1270.2527 | 1.8169433 | 1.8154325 | 1.0057923 | 0.88170254 | 610.61053 | 10.057923 | 0.4199183 | 567.415
1270.2727 | 1.8179443 | 1.8164638 | 1.00581 | 0.88167953 | 610.67841 | 10.0581 | 0.4199074 | 567.4781
1270.2927 | 1.8189453 | 1.817394 | 1.0117685 | 0.8825134 | 610.78107 | 10.117685 | 0.4203045 | 567.5735
1270.3127 | 1.8199462 | 1.8184357 | 1.0154526 | 0.88905507 | 611.0127 | 10.154526 | 0.42342 | 567.7887
1270.3328 | 1.8209472 | 1.8196945 | 1.0194076 | 0.89249134 | 610.90521 | 10.194076 | 0.4250566 | 567.6888
1270.3528 | 1.8219482 | 1.8205922 | 1.0194851 | 0.89247465 | 610.90021 | 10.194851 | 0.4250486 | 567.6842
1270.3728 | 1.8229492 | 1.8214321 | 1.0194658 | 0.89249063 | 610.88849 | 10.194658 | 0.4250563 | 567.6733
1270.3928 | 1.8239502 | 1.8227786 | 1.0194527 | 0.89249665 | 611.03992 | 10.194527 | 0.4250591 | 567.814
1270.4128 | 1.8249511 | 1.8234165 | 1.0219613 | 0.89495653 | 611.05341 | 10.219613 | 0.4262307 | 567.8265
1270.4329 | 1.8259521 | 1.8246222 | 1.0309917 | 0.90280819 | 611.1864 | 10.309917 | 0.4299701 | 567.9501
1270.4529 | 1.8269531 | 1.8257322 | 1.0332067 | 0.90495372 | 611.18848 | 10.332067 | 0.4309919 | 567.9521
1270.4729 | 1.8279541 | 1.8264179 | 1.0353507 | 0.90716195 | 611.1756 | 10.353507 | 0.4320436 | 567.9401
1270.4929 | 1.8289551 | 1.8276147 | 1.0353824 | 0.90713078 | 611.25916 | 10.353824 | 0.4320288 | 568.0177
1270.5129 | 1.8299559 | 1.8288605 | 1.0353734 | 0.90713871 | 611.30261 | 10.353734 | 0.4320325 | 568.0581
1270.533 | 1.8309569 | 1.8295248 | 1.0353794 | 0.90714431 | 611.33875 | 10.353794 | 0.4320352 | 568.0917
1270.553 | 1.8319579 | 1.8307935 | 1.0366176 | 0.90778911 | 611.57678 | 10.366176 | 0.4323423 | 568.3129
1270.573 | 1.8329589 | 1.8316741 | 1.0465443 | 0.91581845 | 611.43005 | 10.465443 | 0.4361663 | 568.1765
1270.593 | 1.8339599 | 1.8325893 | 1.0490724 | 0.91801643 | 611.4187 | 10.490724 | 0.4372131 | 568.166
1270.613 | 1.8349608 | 1.8337305 | 1.0513 | 0.92047387 | 611.58575 | 10.513 | 0.4383835 | 568.3212
1270.6331 | 1.8359618 | 1.834735 | 1.051234 | 0.92048377 | 611.61371 | 10.51234 | 0.4383882 | 568.3472
1270.6531 | 1.8369628 | 1.8355951 | 1.051283 | 0.92047787 | 611.8031 | 10.51283 | 0.4383854 | 568.5232
1270.6731 | 1.8379638 | 1.8366292 | 1.0525146 | 0.9211421 | 611.77264 | 10.525146 | 0.4387018 | 568.4949
1270.6931 | 1.8389648 | 1.8376456 | 1.0621672 | 0.92950016 | 611.75836 | 10.621672 | 0.4426824 | 568.4816
1270.7131 | 1.8399657 | 1.8387494 | 1.0642655 | 0.93109185 | 611.771 | 10.642655 | 0.4434404 | 568.4934
1270.7332 | 1.8409667 | 1.8396202 | 1.0643119 | 0.93108416 | 611.80798 | 10.643119 | 0.4434368 | 568.5277
1270.7532 | 1.8419677 | 1.8406398 | 1.0642896 | 0.93106997 | 612.07904 | 10.642896 | 0.44343 | 568.7796
1270.7732 | 1.8429687 | 1.8416113 | 1.0642788 | 0.9310739 | 612.13556 | 10.642788 | 0.4434319 | 568.8321
1270.7932 | 1.8439697 | 1.8427191 | 1.0652106 | 0.93230367 | 612.16644 | 10.652106 | 0.4440176 | 568.8608
1270.8132 | 1.8449706 | 1.8438183 | 1.0652063 | 0.93234384 | 612.12646 | 10.652063 | 0.4440367 | 568.8237
1270.8333 | 1.8459716 | 1.8447826 | 1.0762007 | 0.94160068 | 612.10278 | 10.762007 | 0.4484453 | 568.8017
1270.8533 | 1.8469726 | 1.8458205 | 1.0789584 | 0.94346732 | 612.15112 | 10.789584 | 0.4493343 | 568.8466
1270.8733 | 1.8479736 | 1.8465891 | 1.0810901 | 0.94596738 | 612.03931 | 10.810901 | 0.450525 | 568.7427
1270.8933 | 1.8489746 | 1.8477933 | 1.081094 | 0.94593275 | 612.25018 | 10.81094 | 0.4505085 | 568.9387
1270.9133 | 1.8499755 | 1.8487393 | 1.0811422 | 0.94595611 | 612.30231 | 10.811422 | 0.4505197 | 568.9871
1270.9333 | 1.8509765 | 1.8498702 | 1.0820594 | 0.94615346 | 612.30463 | 10.820594 | 0.4506136 | 568.9893
1270.9534 | 1.8519775 | 1.8506749 | 1.0877953 | 0.94720173 | 612.3761 | 10.877953 | 0.4511129 | 569.0557
1270.9734 | 1.8529785 | 1.8517666 | 1.091495 | 0.95470977 | 612.44055 | 10.91495 | 0.4546887 | 569.1156
1270.9934 | 1.8539795 | 1.8528743 | 1.0965739 | 0.95781654 | 612.68878 | 10.965739 | 0.4561683 | 569.3462
1271.0134 | 1.8549803 | 1.8538176 | 1.0979078 | 0.96031582 | 612.74554 | 10.979078 | 0.4573586 | 569.399
1271.0334 | 1.8559813 | 1.8548431 | 1.0979062 | 0.96033758 | 612.758 | 10.979062 | 0.4573689 | 569.4106
1271.0535 | 1.8569824 | 1.8557072 | 1.0979152 | 0.96034533 | 612.78589 | 10.979152 | 0.4573726 | 569.4365
1271.0735 | 1.8579834 | 1.8568301 | 1.0992031 | 0.96034473 | 612.81378 | 10.992031 | 0.4573724 | 569.4624
1271.0935 | 1.8589844 | 1.8577729 | 1.1082187 | 0.96940947 | 612.96399 | 11.082187 | 0.4616895 | 569.602
1271.1135 | 1.8599852 | 1.8587148 | 1.1116325 | 0.97155404 | 613.05084 | 11.116325 | 0.4627109 | 569.6827
1271.1335 | 1.8609862 | 1.8598213 | 1.1122594 | 0.97255397 | 612.97583 | 11.122594 | 0.4631871 | 569.613
1271.1536 | 1.8619872 | 1.8607489 | 1.1122395 | 0.97255695 | 613.00098 | 11.122395 | 0.4631885 | 569.6363
1271.1736 | 1.8629882 | 1.8618379 | 1.1122677 | 0.97254395 | 613.05518 | 11.122677 | 0.4631823 | 569.6867
1271.1936 | 1.8639892 | 1.8629179 | 1.1122887 | 0.97254461 | 613.22058 | 11.122887 | 0.4631826 | 569.8404
1271.2136 | 1.8649901 | 1.8639742 | 1.1147662 | 0.97495735 | 613.25836 | 11.147662 | 0.4643317 | 569.8755
1271.2336 | 1.8659911 | 1.8648174 | 1.1234864 | 0.98274994 | 613.23376 | 11.234864 | 0.468043 | 569.8527
1271.2537 | 1.8669921 | 1.8659139 | 1.1262361 | 0.98466867 | 613.2901 | 11.262361 | 0.4689568 | 569.905
1271.2737 | 1.8679931 | 1.8668156 | 1.1262435 | 0.98463368 | 613.24591 | 11.262435 | 0.4689402 | 569.8639
1271.2937 | 1.8689941 | 1.8679086 | 1.1262511 | 0.98471427 | 613.3512 | 11.262511 | 0.4689786 | 569.9618
1271.3137 | 1.869995 | 1.8690038 | 1.1262462 | 0.98465616 | 613.36493 | 11.262462 | 0.4689509 | 569.9745
1271.3337 | 1.870996 | 1.8699323 | 1.1274971 | 0.98589951 | 613.27167 | 11.274971 | 0.469543 | 569.8879
1271.3538 | 1.871997 | 1.8707964 | 1.1371489 | 0.99398458 | 613.4071 | 11.371489 | 0.4733936 | 570.0137
1271.3738 | 1.872998 | 1.8716949 | 1.1411579 | 0.99707299 | 613.44409 | 11.411579 | 0.4748645 | 570.0481
1271.3938 | 1.873999 | 1.8728426 | 1.1437173 | 0.99922591 | 613.56683 | 11.437173 | 0.4758898 | 570.1622
1271.4138 | 1.8749999 | 1.8739945 | 1.1436956 | 0.99917758 | 613.55969 | 11.436956 | 0.4758668 | 570.1555
1271.4338 | 1.8760009 | 1.8748541 | 1.1436912 | 0.99922544 | 613.56049 | 11.436912 | 0.4758896 | 570.1563
1271.4539 | 1.8770019 | 1.8760378 | 1.1437199 | 0.99923545 | 613.63239 | 11.437199 | 0.4758944 | 570.2231
1271.4739 | 1.8780029 | 1.8768135 | 1.1445726 | 1.0002197 | 613.63593 | 11.445726 | 0.4763631 | 570.2264
1271.4939 | 1.8790039 | 1.8779297 | 1.1544194 | 1.0083078 | 613.89539 | 11.544194 | 0.4802152 | 570.4675
1271.5139 | 1.8800048 | 1.87889 | 1.1564497 | 1.0101354 | 613.87408 | 11.564497 | 0.4810856 | 570.4477
1271.5339 | 1.8810058 | 1.8800733 | 1.1564571 | 1.010144 | 613.90314 | 11.564571 | 0.4810897 | 570.4747
1271.554 | 1.8820068 | 1.8808856 | 1.1564792 | 1.0101625 | 613.93457 | 11.564792 | 0.4810985 | 570.5039
1271.574 | 1.8830078 | 1.8819759 | 1.1564436 | 1.0101564 | 613.96674 | 11.564436 | 0.4810956 | 570.5338
1271.594 | 1.8840088 | 1.8830787 | 1.1589652 | 1.0126406 | 614.00031 | 11.589652 | 0.4822787 | 570.565
1271.614 | 1.8850096 | 1.8840662 | 1.168304 | 1.020681 | 614.03064 | 11.68304 | 0.486108 | 570.5932
1271.634 | 1.8860106 | 1.8849049 | 1.1708112 | 1.0222164 | 614.11102 | 11.708112 | 0.4868393 | 570.6679
1271.6541 | 1.8870116 | 1.886107 | 1.1708633 | 1.0221996 | 614.20459 | 11.708633 | 0.4868313 | 570.7548
1271.6741 | 1.8880126 | 1.8870019 | 1.1708366 | 1.0222167 | 614.1474 | 11.708366 | 0.4868394 | 570.7017
1271.6941 | 1.8890136 | 1.8882066 | 1.1707662 | 1.022175 | 614.35004 | 11.707662 | 0.4868195 | 570.89
1271.7141 | 1.8900145 | 1.8890591 | 1.1729929 | 1.0246763 | 614.26379 | 11.729929 | 0.4880108 | 570.8098
1271.7341 | 1.8910155 | 1.8899317 | 1.1818032 | 1.0246946 | 614.35718 | 11.818032 | 0.4880195 | 570.8966
1271.7542 | 1.8920165 | 1.8910055 | 1.1847223 | 1.0324621 | 614.46252 | 11.847223 | 0.4917189 | 570.9945
1271.7742 | 1.8930175 | 1.8920538 | 1.1867296 | 1.035597 | 614.47217 | 11.867296 | 0.4932119 | 571.0035
1271.7942 | 1.8940185 | 1.8931236 | 1.1888075 | 1.0377738 | 614.5686 | 11.888075 | 0.4942486 | 571.0931
1271.8142 | 1.8950194 | 1.8939881 | 1.1888055 | 1.0377632 | 614.52112 | 11.888055 | 0.4942436 | 571.0489
1271.8342 | 1.8960204 | 1.8950748 | 1.1887941 | 1.0377772 | 614.61694 | 11.887941 | 0.4942502 | 571.138
1271.8542 | 1.8970214 | 1.8961241 | 1.1897025 | 1.0385656 | 614.64447 | 11.897025 | 0.4946257 | 571.1636
1271.8743 | 1.8980224 | 1.8968451 | 1.1988041 | 1.0470251 | 614.64612 | 11.988041 | 0.4986546 | 571.1651
1271.8943 | 1.8990234 | 1.8980436 | 1.2016138 | 1.0489688 | 614.81909 | 12.016138 | 0.4995803 | 571.3258
1271.9143 | 1.9000243 | 1.8992054 | 1.2043986 | 1.0514748 | 614.84442 | 12.043986 | 0.5007738 | 571.3494
1271.9343 | 1.9010253 | 1.8999829 | 1.2044487 | 1.051464 | 614.84027 | 12.044487 | 0.5007687 | 571.3455
1271.9543 | 1.9020263 | 1.9011662 | 1.2043883 | 1.0514575 | 614.8855 | 12.043883 | 0.5007656 | 571.3875
1271.9744 | 1.9030273 | 1.902142 | 1.2044249 | 1.0514464 | 614.88617 | 12.044249 | 0.5007603 | 571.3882
1271.9944 | 1.9040283 | 1.9030156 | 1.2069144 | 1.0523652 | 614.89954 | 12.069144 | 0.5011979 | 571.4006
1272.0144 | 1.9050292 | 1.9042153 | 1.2153193 | 1.0605067 | 614.92767 | 12.153193 | 0.5050753 | 571.4267
1272.0344 | 1.9060302 | 1.9051229 | 1.21685 | 1.0626297 | 614.92084 | 12.1685 | 0.5060864 | 571.4204
1272.0544 | 1.9070312 | 1.9061743 | 1.216884 | 1.0626278 | 615.01343 | 12.16884 | 0.5060855 | 571.5064
1272.0745 | 1.9080322 | 1.9071407 | 1.216867 | 1.062591 | 614.99524 | 12.16867 | 0.506068 | 571.4895
1272.0945 | 1.9090332 | 1.9082942 | 1.2168516 | 1.0625888 | 615.10315 | 12.168516 | 0.506067 | 571.5898
1272.1145 | 1.9100341 | 1.9092146 | 1.2196342 | 1.0648714 | 615.11963 | 12.196342 | 0.5071541 | 571.6051
1272.1345 | 1.9110351 | 1.9102499 | 1.2293432 | 1.0727044 | 615.18964 | 12.293432 | 0.5108846 | 571.6702
1272.1545 | 1.9120361 | 1.9112012 | 1.2315675 | 1.0744903 | 615.16699 | 12.315675 | 0.5117352 | 571.6491
1272.1746 | 1.9130371 | 1.912262 | 1.2342615 | 1.077029 | 615.28406 | 12.342615 | 0.5129442 | 571.7579
1272.1946 | 1.9140381 | 1.9132661 | 1.234228 | 1.0770552 | 615.32623 | 12.34228 | 0.5129567 | 571.7971
1272.2146 | 1.9150389 | 1.914048 | 1.2342088 | 1.077055 | 615.34882 | 12.342088 | 0.5129566 | 571.8181
1272.2346 | 1.9160399 | 1.9150113 | 1.2351118 | 1.0770394 | 615.39929 | 12.351118 | 0.5129492 | 571.865
1272.2546 | 1.9170409 | 1.9162321 | 1.2370594 | 1.0778738 | 615.55957 | 12.370594 | 0.5133466 | 572.0139
1272.2747 | 1.9180419 | 1.9172814 | 1.2472892 | 1.0860661 | 615.52106 | 12.472892 | 0.5172482 | 571.9781
1272.2947 | 1.9190429 | 1.9182746 | 1.2498167 | 1.0882432 | 615.59314 | 12.498167 | 0.5182851 | 572.0451
1272.3147 | 1.9200438 | 1.9190261 | 1.2498732 | 1.0903834 | 615.6438 | 12.498732 | 0.5193044 | 572.0922
1272.3347 | 1.9210448 | 1.9203427 | 1.2498665 | 1.0904188 | 615.79645 | 12.498665 | 0.5193212 | 572.2341
1272.3547 | 1.9220458 | 1.921315 | 1.2498976 | 1.0904174 | 615.65887 | 12.498976 | 0.5193206 | 572.1062
1272.3748 | 1.9230468 | 1.9221218 | 1.2511511 | 1.0913361 | 615.55542 | 12.511511 | 0.5197581 | 572.0101
1272.3948 | 1.9240478 | 1.9233234 | 1.2604654 | 1.0994307 | 615.75836 | 12.604654 | 0.5236132 | 572.1987
1272.4148 | 1.9250487 | 1.9242631 | 1.2632596 | 1.1013035 | 615.79742 | 12.632596 | 0.5245052 | 572.235
1272.4348 | 1.9260497 | 1.9253869 | 1.2632709 | 1.1013113 | 615.8421 | 12.632709 | 0.5245089 | 572.2765
1272.4548 | 1.9270507 | 1.9263731 | 1.2632335 | 1.1013192 | 615.8111 | 12.632335 | 0.5245126 | 572.2477
1272.4749 | 1.9280517 | 1.92713 | 1.2632655 | 1.1012596 | 615.80743 | 12.632655 | 0.5244843 | 572.2443
1272.4949 | 1.9290527 | 1.9282207 | 1.2639111 | 1.1025351 | 615.87079 | 12.639111 | 0.5250917 | 572.3031
1272.5149 | 1.9300537 | 1.92932 | 1.2747365 | 1.1115168 | 616.07147 | 12.747365 | 0.5293693 | 572.4896
1272.5349 | 1.9310546 | 1.9301823 | 1.2756693 | 1.1125038 | 616.02551 | 12.756693 | 0.5298394 | 572.4469
1272.5549 | 1.9320556 | 1.9311554 | 1.278146 | 1.1146519 | 616.14294 | 12.78146 | 0.5308625 | 572.556
1272.575 | 1.9330566 | 1.9321516 | 1.2781808 | 1.1146795 | 616.12994 | 12.781808 | 0.5308756 | 572.544
1272.595 | 1.9340576 | 1.9332051 | 1.2781487 | 1.1146183 | 616.18896 | 12.781487 | 0.5308465 | 572.5988
1272.615 | 1.9350586 | 1.934139 | 1.2781554 | 1.1146246 | 616.30011 | 12.781554 | 0.5308495 | 572.7021
1272.635 | 1.9360595 | 1.9351279 | 1.2808639 | 1.1155965 | 616.43909 | 12.808639 | 0.5313123 | 572.8312
1272.655 | 1.9370605 | 1.9361073 | 1.29128 | 1.1235962 | 616.52692 | 12.9128 | 0.5351223 | 572.9129
1272.675 | 1.9380615 | 1.937241 | 1.2912533 | 1.1261443 | 616.51593 | 12.912533 | 0.5363358 | 572.9026
1272.6951 | 1.9390625 | 1.9382397 | 1.291291 | 1.1261405 | 616.57092 | 12.91291 | 0.536334 | 572.9537
1272.7151 | 1.9400635 | 1.9392505 | 1.2912366 | 1.1261457 | 616.49139 | 12.912366 | 0.5363365 | 572.8798
1272.7351 | 1.9410644 | 1.9401919 | 1.2912617 | 1.1261498 | 616.54553 | 12.912617 | 0.5363384 | 572.9301
1272.7551 | 1.9420654 | 1.9413171 | 1.301862 | 1.1283139 | 616.60815 | 13.01862 | 0.5373691 | 572.9883
1272.7751 | 1.9430664 | 1.9423537 | 1.3059824 | 1.1358092 | 616.49042 | 13.059824 | 0.5409388 | 572.8789
1272.7952 | 1.9440674 | 1.943351 | 1.3086957 | 1.1382676 | 616.52887 | 13.086957 | 0.5421096 | 572.9147
1272.8152 | 1.9450684 | 1.9444597 | 1.3086544 | 1.1404433 | 616.69055 | 13.086544 | 0.5431458 | 573.0649
1272.8352 | 1.9460692 | 1.9452063 | 1.3086332 | 1.1404929 | 616.63519 | 13.086332 | 0.5431695 | 573.0135
1272.8552 | 1.9470702 | 1.9465219 | 1.3086617 | 1.1404599 | 616.7113 | 13.086617 | 0.5431537 | 573.0842
1272.8752 | 1.9480712 | 1.9475192 | 1.3098944 | 1.1413736 | 616.57898 | 13.098944 | 0.5435889 | 572.9612
1272.8953 | 1.9490722 | 1.9482679 | 1.3180139 | 1.148278 | 616.66803 | 13.180139 | 0.5468772 | 573.044
1272.9153 | 1.9500732 | 1.9492993 | 1.3218235 | 1.1516751 | 616.79413 | 13.218235 | 0.5484951 | 573.1612
1272.9353 | 1.9510741 | 1.9504929 | 1.3217809 | 1.1516418 | 616.83331 | 13.217809 | 0.5484792 | 573.1976
1272.9553 | 1.9520751 | 1.9515028 | 1.3217862 | 1.1516646 | 616.8371 | 13.217862 | 0.5484901 | 573.2011
1272.9753 | 1.9530761 | 1.952121 | 1.3217959 | 1.1516185 | 616.84802 | 13.217959 | 0.5484681 | 573.2112
1272.9954 | 1.9540771 | 1.9534039 | 1.3227448 | 1.1525755 | 617.08472 | 13.227448 | 0.5489239 | 573.4312
1273.0154 | 1.9550781 | 1.9543785 | 1.3330185 | 1.1525247 | 617.0545 | 13.330185 | 0.5488997 | 573.4031
1273.0354 | 1.956079 | 1.9554899 | 1.3357439 | 1.161678 | 617.04236 | 13.357439 | 0.553259 | 573.3918
1273.0554 | 1.95708 | 1.9563074 | 1.3383403 | 1.1641723 | 617.12701 | 13.383403 | 0.554447 | 573.4705
1273.0754 | 1.958081 | 1.9572301 | 1.3385861 | 1.1660136 | 617.15631 | 13.385861 | 0.5553239 | 573.4977
1273.0955 | 1.959082 | 1.9583527 | 1.3385546 | 1.1660408 | 617.3111 | 13.385546 | 0.5553369 | 573.6416
1273.1155 | 1.960083 | 1.9594859 | 1.3385663 | 1.1660447 | 617.28033 | 13.385663 | 0.5553387 | 573.613
1273.1355 | 1.9610839 | 1.9604403 | 1.3398466 | 1.1672761 | 617.21716 | 13.398466 | 0.5559252 | 573.5543
1273.1555 | 1.9620849 | 1.9614689 | 1.3494623 | 1.1754097 | 617.32941 | 13.494623 | 0.5597989 | 573.6586
1273.1755 | 1.9630859 | 1.9625137 | 1.3520117 | 1.1775759 | 617.29132 | 13.520117 | 0.5608305 | 573.6232
1273.1956 | 1.9640869 | 1.963346 | 1.3544443 | 1.1797367 | 617.25726 | 13.544443 | 0.5618596 | 573.5915
1273.2156 | 1.9650879 | 1.9643469 | 1.3544357 | 1.1797538 | 617.36829 | 13.544357 | 0.5618678 | 573.6947
1273.2356 | 1.9660888 | 1.9653032 | 1.35446 | 1.17976 | 617.53705 | 13.5446 | 0.5618707 | 573.8515
1273.2556 | 1.9670898 | 1.9663984 | 1.3544793 | 1.1797349 | 617.526 | 13.544793 | 0.5618588 | 573.8413
1273.2756 | 1.9680908 | 1.9674038 | 1.363626 | 1.1807177 | 617.55634 | 13.63626 | 0.5623269 | 573.8694
1273.2957 | 1.9690918 | 1.9682791 | 1.3678796 | 1.1890182 | 617.71997 | 13.678796 | 0.56628 | 574.0215
1273.3157 | 1.9700928 | 1.9693886 | 1.3679343 | 1.1909723 | 617.80872 | 13.679343 | 0.5672107 | 574.104
1273.3357 | 1.9710937 | 1.9701633 | 1.3678775 | 1.1909881 | 617.8205 | 13.678775 | 0.5672182 | 574.1149
1273.3557 | 1.9720947 | 1.971613 | 1.367871 | 1.1909256 | 617.90826 | 13.67871 | 0.5671885 | 574.1965
1273.3757 | 1.9730957 | 1.9723332 | 1.3679056 | 1.1909785 | 617.7522 | 13.679056 | 0.5672136 | 574.0515
1273.3958 | 1.9740967 | 1.9734418 | 1.370404 | 1.1931046 | 617.87842 | 13.70404 | 0.5682262 | 574.1687
1273.4158 | 1.9750977 | 1.9744191 | 1.3796781 | 1.2014964 | 617.83453 | 13.796781 | 0.5722229 | 574.128
1273.4358 | 1.9760985 | 1.975487 | 1.3821758 | 1.203699 | 617.92761 | 13.821758 | 0.5732719 | 574.2145
1273.4558 | 1.9770995 | 1.9763767 | 1.3850247 | 1.2059038 | 617.83929 | 13.850247 | 0.574322 | 574.1324
1273.4758 | 1.9781005 | 1.9774598 | 1.3849876 | 1.2059567 | 617.88409 | 13.849876 | 0.5743471 | 574.174
1273.4958 | 1.9791015 | 1.9784116 | 1.385 | 1.2059221 | 618.0708 | 13.85 | 0.5743307 | 574.3475
1273.5159 | 1.9801025 | 1.9795841 | 1.3849881 | 1.2059249 | 617.93896 | 13.849881 | 0.574332 | 574.225
1273.5359 | 1.9811034 | 1.9803741 | 1.386173 | 1.207086 | 617.97272 | 13.86173 | 0.574885 | 574.2564
1273.5559 | 1.9821044 | 1.9815891 | 1.3961469 | 1.2152153 | 617.95117 | 13.961469 | 0.5787566 | 574.2363
1273.5759 | 1.9831054 | 1.9824237 | 1.4002643 | 1.2182493 | 617.91595 | 14.002643 | 0.5802016 | 574.2036
1273.5959 | 1.9841064 | 1.9835606 | 1.4024272 | 1.2203797 | 618.07288 | 14.024272 | 0.5812162 | 574.3494
1273.616 | 1.9851074 | 1.9845941 | 1.4024335 | 1.2204363 | 618.02722 | 14.024335 | 0.5812432 | 574.307
1273.636 | 1.9861083 | 1.9854014 | 1.4024589 | 1.2204169 | 618.06085 | 14.024589 | 0.5812339 | 574.3383
1273.656 | 1.9871093 | 1.9863987 | 1.402447 | 1.2204585 | 618.03516 | 14.02447 | 0.5812538 | 574.3144
1273.676 | 1.9881103 | 1.9873844 | 1.4130309 | 1.2213708 | 618.02997 | 14.130309 | 0.5816882 | 574.3096
1273.696 | 1.9891113 | 1.988477 | 1.4157851 | 1.2294265 | 618.20697 | 14.157851 | 0.5855248 | 574.4741
1273.7161 | 1.9901123 | 1.9892535 | 1.4157794 | 1.2318841 | 618.16479 | 14.157794 | 0.5866953 | 574.4349
1273.7361 | 1.9911132 | 1.990443 | 1.415804 | 1.2318552 | 618.24945 | 14.15804 | 0.5866815 | 574.5135
1273.7561 | 1.9921142 | 1.9915679 | 1.4157556 | 1.231914 | 618.3399 | 14.157556 | 0.5867095 | 574.5976
1273.7761 | 1.9931152 | 1.9925481 | 1.4157777 | 1.2319047 | 618.27466 | 14.157777 | 0.5867051 | 574.537
1273.7961 | 1.9941162 | 1.9936067 | 1.4182192 | 1.2340823 | 618.31006 | 14.182192 | 0.5877422 | 574.5698
1273.8162 | 1.9951172 | 1.9945388 | 1.4293966 | 1.2431592 | 618.28583 | 14.293966 | 0.5920652 | 574.5473
1273.8362 | 1.9961181 | 1.9955348 | 1.4291196 | 1.2440534 | 618.38885 | 14.291196 | 0.592491 | 574.6431
1273.8562 | 1.9971191 | 1.9964973 | 1.4291606 | 1.2440521 | 618.42163 | 14.291606 | 0.5924904 | 574.6735
1273.8762 | 1.9981201 | 1.9976077 | 1.4291455 | 1.2439933 | 618.46802 | 14.291455 | 0.5924624 | 574.7166
1273.8962 | 1.9991211 | 1.9986014 | 1.4291728 | 1.2439944 | 618.51794 | 14.291728 | 0.5924629 | 574.763
1273.9163 | 2.0001221 | 1.9994848 | 1.431933 | 1.2462411 | 618.56262 | 14.31933 | 0.5935329 | 574.8045
1273.9363 | 2.001123 | 2.0004387 | 1.4415574 | 1.2487692 | 618.68347 | 14.415574 | 0.594737 | 574.9168
1273.9563 | 2.0021241 | 2.0015469 | 1.4459633 | 1.2543201 | 618.73041 | 14.459633 | 0.5973806 | 574.9605
1273.9763 | 2.003125 | 2.0024893 | 1.4481496 | 1.2574711 | 618.76453 | 14.481496 | 0.5988813 | 574.9922
1273.9963 | 2.0041258 | 2.0035362 | 1.4481558 | 1.26001 | 618.88556 | 14.481558 | 0.6000905 | 575.1046
1274.0164 | 2.005127 | 2.0045993 | 1.4481602 | 1.2600111 | 618.9281 | 14.481602 | 0.600091 | 575.1442
1274.0364 | 2.0061278 | 2.0056775 | 1.4481387 | 1.2600373 | 619.01996 | 14.481387 | 0.6001035 | 575.2295
1274.0564 | 2.007129 | 2.0067782 | 1.4493906 | 1.2609236 | 618.90656 | 14.493906 | 0.6005256 | 575.1242
1274.0764 | 2.0081298 | 2.0076942 | 1.459048 | 1.2690617 | 618.86151 | 14.59048 | 0.6044014 | 575.0823
1274.0964 | 2.0091307 | 2.0087111 | 1.4618827 | 1.2711908 | 619.0354 | 14.618827 | 0.6054154 | 575.2439
1274.1165 | 2.0101318 | 2.0097723 | 1.4643538 | 1.2733622 | 618.98572 | 14.643538 | 0.6064496 | 575.1977
1274.1365 | 2.0111327 | 2.0107265 | 1.4655639 | 1.2746005 | 619.03387 | 14.655639 | 0.6070393 | 575.2425
1274.1565 | 2.0121338 | 2.0118172 | 1.4680526 | 1.2768085 | 619.11859 | 14.680526 | 0.6080909 | 575.3212
1274.1765 | 2.0131347 | 2.0126879 | 1.4709125 | 1.2790555 | 619.06757 | 14.709125 | 0.6091611 | 575.2738
1274.1965 | 2.0141356 | 2.0137188 | 1.473716 | 1.2810903 | 618.97089 | 14.73716 | 0.6101302 | 575.1839
1274.2166 | 2.0151367 | 2.0146503 | 1.4749668 | 1.281996 | 619.04242 | 14.749668 | 0.6105615 | 575.2504
1274.2366 | 2.0161376 | 2.0158033 | 1.4777404 | 1.2848656 | 619.12378 | 14.777404 | 0.6119282 | 575.326
1274.2566 | 2.0171387 | 2.0167313 | 1.4801812 | 1.286676 | 619.08984 | 14.801812 | 0.6127904 | 575.2945
1274.2766 | 2.0181396 | 2.0179076 | 1.4801871 | 1.2866836 | 619.23761 | 14.801871 | 0.612794 | 575.4318
1274.2966 | 2.0191405 | 2.0190179 | 1.480216 | 1.2866614 | 619.21106 | 14.80216 | 0.6127834 | 575.4071
1274.3167 | 2.0201416 | 2.019841 | 1.480177 | 1.2866963 | 619.13977 | 14.80177 | 0.6128001 | 575.3409
1274.3367 | 2.0211425 | 2.0207136 | 1.4908626 | 1.288238 | 619.18494 | 14.908626 | 0.6135343 | 575.3828
1274.3567 | 2.0221436 | 2.0219388 | 1.492372 | 1.296057 | 619.18781 | 14.92372 | 0.6172582 | 575.3855
1274.3767 | 2.0231445 | 2.0229514 | 1.4923804 | 1.2979554 | 619.24353 | 14.923804 | 0.6181623 | 575.4373
1274.3967 | 2.0241454 | 2.0236804 | 1.4923391 | 1.2979155 | 619.22168 | 14.923391 | 0.6181433 | 575.417
1274.4167 | 2.0251465 | 2.0248666 | 1.4923577 | 1.2978959 | 619.38605 | 14.923577 | 0.618134 | 575.5697
1274.4368 | 2.0261474 | 2.0259502 | 1.4938654 | 1.297933 | 619.47491 | 14.938654 | 0.6181516 | 575.6523
1274.4568 | 2.0271485 | 2.0270963 | 1.4958106 | 1.3001342 | 619.46924 | 14.958106 | 0.6192 | 575.647
1274.4768 | 2.0281494 | 2.0278063 | 1.5041612 | 1.3081858 | 619.36359 | 15.041612 | 0.6230346 | 575.5489
1274.4968 | 2.0291502 | 2.0288987 | 1.5088451 | 1.3115857 | 619.48517 | 15.088451 | 0.6246539 | 575.6618
1274.5168 | 2.0301514 | 2.0300512 | 1.5113665 | 1.3141477 | 619.58447 | 15.113665 | 0.625874 | 575.7541
1274.5369 | 2.0311522 | 2.0307884 | 1.5113816 | 1.314127 | 619.55823 | 15.113816 | 0.6258642 | 575.7297
1274.5569 | 2.0321534 | 2.0318913 | 1.5113783 | 1.3141186 | 619.64539 | 15.113783 | 0.6258602 | 575.8107
1274.5769 | 2.0331542 | 2.0328493 | 1.5114157 | 1.3141073 | 619.677 | 15.114157 | 0.6258548 | 575.8401
1274.5969 | 2.0341551 | 2.0338113 | 1.5156983 | 1.314705 | 619.73004 | 15.156983 | 0.6261394 | 575.8894
1274.6169 | 2.0351563 | 2.0349844 | 1.5217124 | 1.3227913 | 619.7926 | 15.217124 | 0.6299906 | 575.9475
1274.637 | 2.0361571 | 2.0360308 | 1.5244628 | 1.3246857 | 619.63037 | 15.244628 | 0.6308928 | 575.7968
1274.657 | 2.0371583 | 2.0369158 | 1.5244296 | 1.3246896 | 619.63287 | 15.244296 | 0.6308947 | 575.7991
1274.677 | 2.0381591 | 2.0379436 | 1.5244592 | 1.3247211 | 619.77295 | 15.244592 | 0.6309097 | 575.9293
1274.697 | 2.03916 | 2.0390103 | 1.524441 | 1.3246408 | 619.65894 | 15.24441 | 0.6308715 | 575.8233
1274.717 | 2.0401611 | 2.0399914 | 1.5271578 | 1.3275348 | 619.69855 | 15.271578 | 0.6322497 | 575.8601
1274.7371 | 2.041162 | 2.04094 | 1.5368929 | 1.3352107 | 619.7287 | 15.368929 | 0.6359055 | 575.8881
1274.7571 | 2.0421631 | 2.0419102 | 1.5396733 | 1.3374387 | 619.85095 | 15.396733 | 0.6369666 | 576.0017
1274.7771 | 2.043164 | 2.0430174 | 1.5396417 | 1.3374116 | 619.98499 | 15.396417 | 0.6369537 | 576.1263
1274.7971 | 2.0441649 | 2.0439129 | 1.5397083 | 1.3373921 | 619.81641 | 15.397083 | 0.6369444 | 575.9696
1274.8171 | 2.045166 | 2.0448449 | 1.5396923 | 1.3374345 | 619.8244 | 15.396923 | 0.6369646 | 575.9771
1274.8372 | 2.0461669 | 2.0459495 | 1.5421185 | 1.339911 | 619.98639 | 15.421185 | 0.638144 | 576.1276
1274.8572 | 2.047168 | 2.0468402 | 1.5518378 | 1.3461858 | 619.96613 | 15.518378 | 0.6411324 | 576.1088
1274.8772 | 2.0481689 | 2.0478306 | 1.5555602 | 1.3478423 | 620.13599 | 15.555602 | 0.6419214 | 576.2666
1274.8972 | 2.0491698 | 2.0488973 | 1.5589938 | 1.3512356 | 620.23236 | 15.589938 | 0.6435375 | 576.3562
1274.9172 | 2.0501709 | 2.0500412 | 1.5589799 | 1.3532708 | 620.20471 | 15.589799 | 0.6445067 | 576.3305
1274.9373 | 2.0511718 | 2.0510583 | 1.5590339 | 1.3532566 | 620.19672 | 15.590339 | 0.6445 | 576.323
1274.9573 | 2.0521729 | 2.0519228 | 1.5590229 | 1.3533034 | 620.21771 | 15.590229 | 0.6445223 | 576.3425
1274.9773 | 2.0531738 | 2.0528822 | 1.5599769 | 1.3545972 | 620.32343 | 15.599769 | 0.6451384 | 576.4408
1274.9973 | 2.0541747 | 2.0538468 | 1.5695525 | 1.3623773 | 620.32831 | 15.695525 | 0.6488438 | 576.4453
1275.0173 | 2.0551758 | 2.0549698 | 1.5705978 | 1.3648666 | 620.35205 | 15.705978 | 0.6500293 | 576.4674
1275.0374 | 2.0561767 | 2.0558662 | 1.5705711 | 1.3648167 | 620.27264 | 15.705711 | 0.6500056 | 576.3936
1275.0574 | 2.0571778 | 2.0569484 | 1.5706122 | 1.3648057 | 620.20959 | 15.706122 | 0.6500003 | 576.335
1275.0774 | 2.0581787 | 2.0580406 | 1.5705897 | 1.3648247 | 620.36456 | 15.705897 | 0.6500094 | 576.479
1275.0974 | 2.0591795 | 2.0589056 | 1.5722902 | 1.3648293 | 620.39435 | 15.722902 | 0.6500116 | 576.5067
1275.1174 | 2.0601807 | 2.0601084 | 1.5826299 | 1.3672723 | 620.36151 | 15.826299 | 0.6511751 | 576.4762
1275.1375 | 2.0611815 | 2.0610499 | 1.5853995 | 1.3760036 | 620.30774 | 15.853995 | 0.6553334 | 576.4262
1275.1575 | 2.0621827 | 2.0619378 | 1.5853738 | 1.3769995 | 620.33655 | 15.853738 | 0.6558077 | 576.453
1275.1775 | 2.0631835 | 2.0629704 | 1.5853614 | 1.3770444 | 620.35913 | 15.853614 | 0.6558291 | 576.474
1275.1975 | 2.0641844 | 2.0640135 | 1.585394 | 1.3770034 | 620.47247 | 15.85394 | 0.6558096 | 576.5793
1275.2175 | 2.0651855 | 2.0648959 | 1.5854194 | 1.3770324 | 620.42499 | 15.854194 | 0.6558234 | 576.5352
1275.2375 | 2.0661864 | 2.0661538 | 1.58823 | 1.3791683 | 620.47107 | 15.8823 | 0.6568406 | 576.578
1275.2576 | 2.0671875 | 2.0669289 | 1.59782 | 1.3882453 | 620.21655 | 15.9782 | 0.6611636 | 576.3415
1275.2776 | 2.0681884 | 2.0678918 | 1.6009854 | 1.3903819 | 620.47699 | 16.009854 | 0.6621812 | 576.5835
1275.2976 | 2.0691893 | 2.0690041 | 1.6037672 | 1.3922732 | 620.58533 | 16.037672 | 0.663082 | 576.6842
1275.3176 | 2.0701904 | 2.0699401 | 1.603682 | 1.3922523 | 620.67047 | 16.03682 | 0.663072 | 576.7633
1275.3376 | 2.0711913 | 2.0710161 | 1.6037178 | 1.3922774 | 620.60187 | 16.037178 | 0.663084 | 576.6995
1275.3577 | 2.0721924 | 2.0720046 | 1.6037028 | 1.3922693 | 620.57849 | 16.037028 | 0.6630801 | 576.6778
1275.3777 | 2.0731933 | 2.0728633 | 1.611583 | 1.3938652 | 620.59619 | 16.11583 | 0.6638402 | 576.6943
1275.3977 | 2.0741942 | 2.0739393 | 1.617166 | 1.4012991 | 620.5705 | 16.17166 | 0.6673806 | 576.6704
1275.4177 | 2.0751953 | 2.0748312 | 1.6171825 | 1.4040835 | 620.68402 | 16.171825 | 0.6687067 | 576.7759
1275.4377 | 2.0761962 | 2.0759466 | 1.6171628 | 1.4040651 | 620.82562 | 16.171628 | 0.668698 | 576.9075
1275.4578 | 2.0771973 | 2.0769992 | 1.6171253 | 1.4040674 | 620.77368 | 16.171253 | 0.6686991 | 576.8592
1275.4778 | 2.0781982 | 2.077913 | 1.6171279 | 1.4040745 | 620.75665 | 16.171279 | 0.6687024 | 576.8434
1275.4978 | 2.0791991 | 2.0790591 | 1.6193373 | 1.4059042 | 620.85193 | 16.193373 | 0.6695738 | 576.9319
1275.5178 | 2.0802002 | 2.0799136 | 1.6283252 | 1.4139628 | 620.75983 | 16.283252 | 0.6734118 | 576.8463
1275.5378 | 2.0812011 | 2.0809693 | 1.6330689 | 1.4139304 | 620.94165 | 16.330689 | 0.6733964 | 577.0153
1275.5579 | 2.0822022 | 2.0819516 | 1.6330148 | 1.417415 | 621.00397 | 16.330148 | 0.675056 | 577.0732
1275.5779 | 2.0832031 | 2.0828769 | 1.6330129 | 1.4174035 | 621.02356 | 16.330129 | 0.6750505 | 577.0914
1275.5979 | 2.084204 | 2.0837762 | 1.6330261 | 1.4173954 | 621.05072 | 16.330261 | 0.6750466 | 577.1166
1275.6179 | 2.0852051 | 2.0850723 | 1.6355069 | 1.4195572 | 621.09241 | 16.355069 | 0.6760762 | 577.1554
1275.6379 | 2.086206 | 2.0858202 | 1.6443543 | 1.4195178 | 621.03723 | 16.443543 | 0.6760574 | 577.1041
1275.658 | 2.0872071 | 2.0870178 | 1.6479379 | 1.4288462 | 621.08679 | 16.479379 | 0.6805002 | 577.1501
1275.678 | 2.088208 | 2.0880003 | 1.6501766 | 1.4294773 | 621.13269 | 16.501766 | 0.6808007 | 577.1928
1275.698 | 2.0892088 | 2.0890117 | 1.6501719 | 1.4316568 | 621.16675 | 16.501719 | 0.6818387 | 577.2245
1275.718 | 2.09021 | 2.0900209 | 1.6501396 | 1.4316593 | 621.1944 | 16.501396 | 0.6818399 | 577.2501
1275.738 | 2.0912108 | 2.090878 | 1.6501553 | 1.4316218 | 621.20599 | 16.501553 | 0.6818221 | 577.2609
1275.7581 | 2.092212 | 2.0918038 | 1.6517186 | 1.4329202 | 621.07013 | 16.517186 | 0.6824404 | 577.1347
1275.7781 | 2.0932128 | 2.0931318 | 1.6607195 | 1.4409531 | 621.19415 | 16.607195 | 0.6862662 | 577.2499
1275.7981 | 2.0942137 | 2.0939491 | 1.6632427 | 1.4431775 | 621.11737 | 16.632427 | 0.6873256 | 577.1786
1275.8181 | 2.0952148 | 2.0948055 | 1.6663696 | 1.4454089 | 621.23053 | 16.663696 | 0.6883883 | 577.2837
1275.8381 | 2.0962157 | 2.0958109 | 1.6664232 | 1.445424 | 621.44983 | 16.664232 | 0.6883955 | 577.4875
1275.8582 | 2.0972168 | 2.0970702 | 1.6663728 | 1.4454215 | 621.38489 | 16.663728 | 0.6883943 | 577.4272
1275.8782 | 2.0982177 | 2.0978816 | 1.6679265 | 1.4454086 | 621.36938 | 16.679265 | 0.6883882 | 577.4127
1275.8982 | 2.0992186 | 2.0988691 | 1.6763892 | 1.4465998 | 621.38116 | 16.763892 | 0.6889555 | 577.4237
1275.9182 | 2.1002197 | 2.1000538 | 1.6762327 | 1.4545503 | 621.35211 | 16.762327 | 0.692742 | 577.3967
1275.9382 | 2.1012206 | 2.1009023 | 1.679729 | 1.456672 | 621.29401 | 16.79729 | 0.6937524 | 577.3427
1275.9583 | 2.1022217 | 2.1018863 | 1.6796552 | 1.4566238 | 621.20477 | 16.796552 | 0.6937295 | 577.2598
1275.9783 | 2.1032226 | 2.1029806 | 1.6796947 | 1.4566433 | 621.42896 | 16.796947 | 0.6937388 | 577.4681
1275.9983 | 2.1042235 | 2.1038885 | 1.6801136 | 1.4566683 | 621.40259 | 16.801136 | 0.6937507 | 577.4436
1276.0183 | 2.1052246 | 2.1051884 | 1.6821529 | 1.4588064 | 621.50732 | 16.821529 | 0.694769 | 577.5409
1276.0383 | 2.1062255 | 2.1059561 | 1.6909634 | 1.4672238 | 621.35486 | 16.909634 | 0.6987778 | 577.3993
1276.0583 | 2.1072266 | 2.1070879 | 1.6943638 | 1.4690937 | 621.3642 | 16.943638 | 0.6996684 | 577.4079
1276.0784 | 2.1082275 | 2.1079023 | 1.6965499 | 1.4712071 | 621.45892 | 16.965499 | 0.7006749 | 577.496
1276.0984 | 2.1092284 | 2.1089435 | 1.6965657 | 1.4712205 | 621.57214 | 16.965657 | 0.7006813 | 577.6012
1276.1184 | 2.1102295 | 2.1098831 | 1.6965662 | 1.4712292 | 621.56128 | 16.965662 | 0.7006854 | 577.5911
1276.1384 | 2.1112304 | 2.1110377 | 1.6983985 | 1.4722016 | 621.58453 | 16.983985 | 0.7011485 | 577.6127
1276.1584 | 2.1122315 | 2.1119785 | 1.7071838 | 1.4722419 | 621.51038 | 17.071838 | 0.7011677 | 577.5438
1276.1785 | 2.1132324 | 2.1130588 | 1.7103052 | 1.4823859 | 621.64087 | 17.103052 | 0.7059989 | 577.665
1276.1985 | 2.1142333 | 2.1140285 | 1.7133806 | 1.4852023 | 621.68909 | 17.133806 | 0.7073402 | 577.7098
1276.2185 | 2.1152344 | 2.1150146 | 1.7133843 | 1.4852751 | 621.68561 | 17.133843 | 0.7073749 | 577.7066
1276.2385 | 2.1162353 | 2.1159785 | 1.7133732 | 1.4852443 | 621.64667 | 17.133732 | 0.7073602 | 577.6704
1276.2585 | 2.1172364 | 2.1170993 | 1.7133713 | 1.4852656 | 621.6153 | 17.133713 | 0.7073704 | 577.6413
1276.2786 | 2.1182373 | 2.1179254 | 1.7143042 | 1.4858725 | 621.6817 | 17.143042 | 0.7076594 | 577.703
1276.2986 | 2.1192381 | 2.1189744 | 1.7245767 | 1.4858823 | 621.78644 | 17.245767 | 0.7076641 | 577.8003
1276.3186 | 2.1202393 | 2.1199784 | 1.7276533 | 1.4971201 | 621.73364 | 17.276533 | 0.7130162 | 577.7512
1276.3386 | 2.1212401 | 2.1208365 | 1.7276102 | 1.497103 | 621.67322 | 17.276102 | 0.713008 | 577.6951
1276.3586 | 2.1222413 | 2.1219063 | 1.7276092 | 1.4971381 | 621.85217 | 17.276092 | 0.7130248 | 577.8614
1276.3787 | 2.1232421 | 2.1230519 | 1.7276139 | 1.4971302 | 621.99426 | 17.276139 | 0.713021 | 577.9934
1276.3987 | 2.124243 | 2.1240108 | 1.7289305 | 1.4986451 | 621.80798 | 17.289305 | 0.7137425 | 577.8203
1276.4187 | 2.1252441 | 2.1248784 | 1.7379893 | 1.506802 | 621.82745 | 17.379893 | 0.7176273 | 577.8384
1276.4387 | 2.126245 | 2.1257539 | 1.7411077 | 1.5069009 | 621.98999 | 17.411077 | 0.7176744 | 577.9895
1276.4587 | 2.1272461 | 2.1270609 | 1.7411075 | 1.508587 | 622.12109 | 17.411075 | 0.7184774 | 578.1113
1276.4788 | 2.128247 | 2.1279569 | 1.7410877 | 1.5085633 | 622.0968 | 17.410877 | 0.7184661 | 578.0887
1276.4988 | 2.1292479 | 2.1290193 | 1.7411369 | 1.5086378 | 621.97723 | 17.411369 | 0.7185016 | 577.9776
1276.5188 | 2.130249 | 2.1298599 | 1.7410984 | 1.5086101 | 621.86017 | 17.410984 | 0.7184884 | 577.8688
1276.5388 | 2.1312499 | 2.1310499 | 1.7435104 | 1.5107443 | 621.94873 | 17.435104 | 0.7195048 | 577.9511
1276.5588 | 2.132251 | 2.1318979 | 1.7544383 | 1.5201063 | 621.89734 | 17.544383 | 0.7239636 | 577.9034
1276.5789 | 2.1332519 | 2.1329775 | 1.7575288 | 1.5222695 | 622.00775 | 17.575288 | 0.7249938 | 578.006
1276.5989 | 2.1342528 | 2.1340744 | 1.7575412 | 1.5222535 | 622.00073 | 17.575412 | 0.7249862 | 577.9994
1276.6189 | 2.1352539 | 2.1349649 | 1.7575692 | 1.5222429 | 622.08282 | 17.575692 | 0.7249811 | 578.0757
1276.6389 | 2.1362548 | 2.1360073 | 1.7591424 | 1.5222334 | 622.15228 | 17.591424 | 0.7249766 | 578.1403
1276.6589 | 2.1372559 | 2.1369839 | 1.7675016 | 1.5235133 | 622.22888 | 17.675016 | 0.7255862 | 578.2114
1276.679 | 2.1382568 | 2.1379404 | 1.7710024 | 1.5329732 | 622.23346 | 17.710024 | 0.7300915 | 578.2157
1276.699 | 2.1392577 | 2.1391058 | 1.7733965 | 1.5338551 | 622.17853 | 17.733965 | 0.7305115 | 578.1647
1276.719 | 2.1402588 | 2.1399913 | 1.7733936 | 1.5359478 | 622.19708 | 17.733936 | 0.7315082 | 578.1819
1276.739 | 2.1412597 | 2.1409981 | 1.7734147 | 1.5359681 | 622.18915 | 17.734147 | 0.7315179 | 578.1745
1276.759 | 2.1422608 | 2.14188 | 1.7734112 | 1.5359745 | 622.14056 | 17.734112 | 0.7315209 | 578.1294
1276.7791 | 2.1432617 | 2.142916 | 1.774673 | 1.5372502 | 622.29785 | 17.74673 | 0.7321285 | 578.2755
1276.7991 | 2.1442626 | 2.1440539 | 1.7827268 | 1.5437764 | 622.18842 | 17.827268 | 0.7352367 | 578.1738
1276.8191 | 2.1452637 | 2.1448355 | 1.7862238 | 1.5471942 | 622.17322 | 17.862238 | 0.7368644 | 578.1597
1276.8391 | 2.1462646 | 2.1460764 | 1.786176 | 1.5472035 | 622.25421 | 17.86176 | 0.7368688 | 578.235
1276.8591 | 2.1472657 | 2.1469588 | 1.7861797 | 1.5471752 | 622.22882 | 17.861797 | 0.7368554 | 578.2114
1276.8792 | 2.1482666 | 2.148088 | 1.7861552 | 1.5471683 | 622.30701 | 17.861552 | 0.7368521 | 578.284
1276.8992 | 2.1492674 | 2.1489272 | 1.7890323 | 1.5494061 | 622.30896 | 17.890323 | 0.7379178 | 578.2859
1276.9192 | 2.1502686 | 2.1501091 | 1.7988966 | 1.5575333 | 622.29657 | 17.988966 | 0.7417885 | 578.2743
1276.9392 | 2.1512694 | 2.1512308 | 1.8017362 | 1.5585673 | 622.36743 | 18.017362 | 0.7422809 | 578.3402
1276.9592 | 2.1522706 | 2.1520703 | 1.804863 | 1.5617328 | 622.22144 | 18.04863 | 0.7437885 | 578.2045
1276.9792 | 2.1532714 | 2.1529093 | 1.8048805 | 1.5621758 | 622.32465 | 18.048805 | 0.7439995 | 578.3004
1276.9993 | 2.1542723 | 2.1539712 | 1.8048145 | 1.5621786 | 622.3573 | 18.048145 | 0.7440009 | 578.3308
1277.0193 | 2.1552734 | 2.1549711 | 1.8048538 | 1.5621881 | 622.39258 | 18.048538 | 0.7440054 | 578.3636
1277.0393 | 2.1562743 | 2.1560488 | 1.8070421 | 1.5640571 | 622.3125 | 18.070421 | 0.7448955 | 578.2892
1277.0593 | 2.1572754 | 2.1570163 | 1.8148844 | 1.5708755 | 622.4281 | 18.148844 | 0.7481428 | 578.3966
1277.0793 | 2.1582763 | 2.1580856 | 1.8176283 | 1.5730631 | 622.54663 | 18.176283 | 0.7491847 | 578.5067
1277.0994 | 2.1592772 | 2.1591089 | 1.8200444 | 1.5752254 | 622.48401 | 18.200444 | 0.7502145 | 578.4485
1277.1194 | 2.1602783 | 2.1599565 | 1.8200955 | 1.5752203 | 622.5332 | 18.200955 | 0.7502121 | 578.4942
1277.1394 | 2.1612792 | 2.1608837 | 1.8200408 | 1.5752519 | 622.51941 | 18.200408 | 0.7502271 | 578.4814
1277.1594 | 2.1622803 | 2.16202 | 1.8215652 | 1.5752305 | 622.66284 | 18.215652 | 0.7502169 | 578.6147
1277.1794 | 2.1632812 | 2.1630182 | 1.8310177 | 1.5768023 | 622.64496 | 18.310177 | 0.7509655 | 578.5981
1277.1995 | 2.1642821 | 2.1639378 | 1.833501 | 1.5860938 | 622.72375 | 18.33501 | 0.7553907 | 578.6713
1277.2195 | 2.1652832 | 2.1649842 | 1.8335161 | 1.5867646 | 622.77246 | 18.335161 | 0.7557101 | 578.7166
1277.2395 | 2.1662841 | 2.1659253 | 1.83348 | 1.5867569 | 622.66876 | 18.3348 | 0.7557065 | 578.6202
1277.2595 | 2.1672852 | 2.1670022 | 1.8335085 | 1.586761 | 622.77631 | 18.335085 | 0.7557084 | 578.7202
1277.2795 | 2.1682861 | 2.1681421 | 1.8366085 | 1.5867704 | 622.81189 | 18.366085 | 0.7557129 | 578.7532
1277.2996 | 2.169287 | 2.1690989 | 1.8366127 | 1.5889571 | 622.74176 | 18.366127 | 0.7567543 | 578.688
1277.3196 | 2.1702881 | 2.1701622 | 1.8456329 | 1.5976641 | 622.89984 | 18.456329 | 0.7609011 | 578.8349
1277.3396 | 2.171289 | 2.1710899 | 1.8506343 | 1.5991622 | 622.75696 | 18.506343 | 0.7616146 | 578.7022
1277.3596 | 2.1722901 | 2.1721745 | 1.8506279 | 1.6006471 | 622.83405 | 18.506279 | 0.7623218 | 578.7738
1277.3796 | 2.173291 | 2.1728709 | 1.850667 | 1.6006877 | 622.67151 | 18.50667 | 0.7623411 | 578.6228
1277.3997 | 2.1742918 | 2.1742356 | 1.8506318 | 1.6006614 | 622.78284 | 18.506318 | 0.7623286 | 578.7262
1277.4197 | 2.175293 | 2.1750238 | 1.8506385 | 1.6006989 | 622.74756 | 18.506385 | 0.7623465 | 578.6934
1277.4397 | 2.1762938 | 2.1761177 | 1.8531715 | 1.6028572 | 622.72626 | 18.531715 | 0.7633744 | 578.6736
1277.4597 | 2.177295 | 2.1769929 | 1.8637226 | 1.6118842 | 622.62054 | 18.637226 | 0.7676736 | 578.5754
1277.4797 | 2.1782959 | 2.178051 | 1.866814 | 1.6143408 | 622.68768 | 18.66814 | 0.7688435 | 578.6378
1277.4998 | 2.1792967 | 2.1788974 | 1.8689618 | 1.6165578 | 622.76294 | 18.689618 | 0.7698994 | 578.7077
1277.5198 | 2.1802979 | 2.1800935 | 1.8689566 | 1.6165115 | 622.88495 | 18.689566 | 0.7698774 | 578.8211
1277.5398 | 2.1812987 | 2.1812134 | 1.8689424 | 1.6165531 | 622.85052 | 18.689424 | 0.7698972 | 578.7891
1277.5598 | 2.1822999 | 2.1820874 | 1.8707941 | 1.6168501 | 622.79388 | 18.707941 | 0.7700386 | 578.7365
1277.5798 | 2.1833007 | 2.1832671 | 1.8798686 | 1.6176248 | 622.83185 | 18.798686 | 0.7704076 | 578.7718
1277.5999 | 2.1843016 | 2.1839314 | 1.8826884 | 1.6264358 | 622.73657 | 18.826884 | 0.7746039 | 578.6832
1277.6199 | 2.1853027 | 2.1850493 | 1.8855203 | 1.6298856 | 622.83252 | 18.855203 | 0.7762469 | 578.7724
1277.6399 | 2.1863036 | 2.1860311 | 1.8855697 | 1.629882 | 622.8396 | 18.855697 | 0.7762452 | 578.779
1277.6599 | 2.1873047 | 2.1869698 | 1.8855244 | 1.6298759 | 622.93219 | 18.855244 | 0.7762423 | 578.865
1277.6799 | 2.1883056 | 2.1881943 | 1.8855518 | 1.6299011 | 622.8764 | 18.855518 | 0.7762543 | 578.8132
1277.7 | 2.1893065 | 2.1890163 | 1.8870771 | 1.6311576 | 622.77362 | 18.870771 | 0.7768527 | 578.7177
1277.72 | 2.1903076 | 2.1900933 | 1.896111 | 1.6393136 | 622.91241 | 18.96111 | 0.7807371 | 578.8466
1277.74 | 2.1913085 | 2.1910365 | 1.8989109 | 1.6414521 | 622.92102 | 18.989109 | 0.7817555 | 578.8546
1277.76 | 2.1923096 | 2.1919687 | 1.8989661 | 1.6414285 | 623.06323 | 18.989661 | 0.7817443 | 578.9868
1277.78 | 2.1933105 | 2.1930294 | 1.8988955 | 1.6413841 | 623.16388 | 18.988955 | 0.7817232 | 579.0803
1277.8 | 2.1943114 | 2.1940665 | 1.8989305 | 1.6413903 | 623.13055 | 18.989305 | 0.7817261 | 579.0493
1277.8201 | 2.1953125 | 2.1952007 | 1.9016886 | 1.6433227 | 623.07758 | 19.016886 | 0.7826464 | 579.0001
1277.8401 | 2.1963134 | 2.1958637 | 1.9101201 | 1.6486442 | 623.04822 | 19.101201 | 0.7851808 | 578.9728
1277.8601 | 2.1973145 | 2.1971538 | 1.9135321 | 1.6539445 | 623.24786 | 19.135321 | 0.7877051 | 579.1583
1277.8801 | 2.1983154 | 2.1977878 | 1.9169415 | 1.6557646 | 623.18549 | 19.169415 | 0.788572 | 579.1004
1277.9001 | 2.1993163 | 2.1990058 | 1.9169437 | 1.655817 | 623.28467 | 19.169437 | 0.7885969 | 579.1925
1277.9202 | 2.2003174 | 2.2001345 | 1.916935 | 1.6558478 | 623.31219 | 19.16935 | 0.7886116 | 579.2181
1277.9402 | 2.2013183 | 2.2010822 | 1.9169177 | 1.655807 | 623.237 | 19.169177 | 0.7885922 | 579.1483
1277.9602 | 2.2023194 | 2.2020457 | 1.9178956 | 1.6574203 | 623.25153 | 19.178956 | 0.7893605 | 579.1618
1277.9802 | 2.2033203 | 2.2029991 | 1.9290746 | 1.6587689 | 623.26135 | 19.290746 | 0.7900028 | 579.1709
1278.0002 | 2.2043211 | 2.204186 | 1.9322031 | 1.6689123 | 623.22888 | 19.322031 | 0.7948337 | 579.1407
1278.0203 | 2.2053223 | 2.2050619 | 1.9322197 | 1.668896 | 623.15619 | 19.322197 | 0.7948259 | 579.0732
1278.0403 | 2.2063231 | 2.2061508 | 1.9322311 | 1.6688579 | 623.25519 | 19.322311 | 0.7948078 | 579.1652
1278.0603 | 2.2073243 | 2.2070749 | 1.9321849 | 1.6688626 | 623.24078 | 19.321849 | 0.79481 | 579.1518
1278.0803 | 2.2083251 | 2.2081459 | 1.9322 | 1.668889 | 623.2674 | 19.322 | 0.7948226 | 579.1765
1278.1003 | 2.209326 | 2.2091973 | 1.9346881 | 1.6710721 | 623.13928 | 19.346881 | 0.7958623 | 579.0574
1278.1204 | 2.2103271 | 2.2100091 | 1.9446216 | 1.6803942 | 623.2132 | 19.446216 | 0.800302 | 579.1261
1278.1404 | 2.211328 | 2.2110355 | 1.9446316 | 1.6803896 | 623.24731 | 19.446316 | 0.8002999 | 579.1578
1278.1604 | 2.2123291 | 2.2121139 | 1.9445889 | 1.6803446 | 623.26166 | 19.445889 | 0.8002784 | 579.1712
1278.1804 | 2.21333 | 2.2131178 | 1.9446231 | 1.6804042 | 623.29388 | 19.446231 | 0.8003068 | 579.2011
1278.2004 | 2.2143309 | 2.2139614 | 1.9480575 | 1.6822734 | 623.32245 | 19.480575 | 0.801197 | 579.2277
1278.2205 | 2.215332 | 2.2150683 | 1.9480591 | 1.6822739 | 623.39838 | 19.480591 | 0.8011973 | 579.2982
1278.2405 | 2.2163329 | 2.2161438 | 1.9580066 | 1.6916049 | 623.39752 | 19.580066 | 0.8056412 | 579.2974
1278.2605 | 2.217334 | 2.2169542 | 1.9614601 | 1.6938001 | 623.37195 | 19.614601 | 0.8066867 | 579.2737
1278.2805 | 2.2183349 | 2.2180092 | 1.9639609 | 1.696279 | 623.43909 | 19.639609 | 0.8078673 | 579.336
1278.3005 | 2.2193358 | 2.2190628 | 1.9639527 | 1.6962968 | 623.48383 | 19.639527 | 0.8078758 | 579.3776
1278.3206 | 2.2203369 | 2.2201357 | 1.9639744 | 1.6962761 | 623.48248 | 19.639744 | 0.8078659 | 579.3764
1278.3406 | 2.2213378 | 2.221328 | 1.9655509 | 1.6970087 | 623.41895 | 19.655509 | 0.8082148 | 579.3173
1278.3606 | 2.2223389 | 2.2221327 | 1.9745131 | 1.7045729 | 623.30505 | 19.745131 | 0.8118174 | 579.2115
1278.3806 | 2.2233398 | 2.2229848 | 1.9779394 | 1.7071575 | 623.31976 | 19.779394 | 0.8130483 | 579.2252
1278.4006 | 2.2243407 | 2.2240705 | 1.9795059 | 1.7093797 | 623.44635 | 19.795059 | 0.8141066 | 579.3428
1278.4207 | 2.2253418 | 2.2251699 | 1.9794832 | 1.7092974 | 623.49084 | 19.794832 | 0.8140674 | 579.3841
1278.4407 | 2.2263427 | 2.2260118 | 1.9795365 | 1.7093319 | 623.43634 | 19.795365 | 0.8140839 | 579.3335
1278.4607 | 2.2273438 | 2.227139 | 1.9795281 | 1.709326 | 623.51764 | 19.795281 | 0.8140811 | 579.409
1278.4807 | 2.2283447 | 2.2280729 | 1.9816567 | 1.7109096 | 623.42053 | 19.816567 | 0.8148353 | 579.3188
1278.5007 | 2.2293456 | 2.2291293 | 1.9907421 | 1.7189397 | 623.4209 | 19.907421 | 0.8186597 | 579.3191
1278.5208 | 2.2303467 | 2.2299738 | 1.9931848 | 1.7211164 | 623.46906 | 19.931848 | 0.8196963 | 579.3639
1278.5408 | 2.2313476 | 2.2313247 | 1.9932039 | 1.7211319 | 623.51257 | 19.932039 | 0.8197037 | 579.4043
1278.5608 | 2.2323487 | 2.2322133 | 1.993227 | 1.7211462 | 623.44977 | 19.93227 | 0.8197105 | 579.346
1278.5808 | 2.2333496 | 2.2331071 | 1.9932981 | 1.7211411 | 623.4837 | 19.932981 | 0.8197081 | 579.3775
1278.6008 | 2.2343504 | 2.2341392 | 1.9970173 | 1.7233112 | 623.50909 | 19.970173 | 0.8207416 | 579.4011
1278.6208 | 2.2353516 | 2.2350588 | 2.0047622 | 1.7311814 | 623.54584 | 20.047622 | 0.8244899 | 579.4352
1278.6409 | 2.2363524 | 2.2362339 | 2.0084929 | 1.7332957 | 623.698 | 20.084929 | 0.8254968 | 579.5766
1278.6609 | 2.2373536 | 2.237128 | 2.0112612 | 1.7354714 | 623.69995 | 20.112612 | 0.826533 | 579.5785
1278.6809 | 2.2383544 | 2.2382698 | 2.0112653 | 1.7354701 | 623.72058 | 20.112653 | 0.8265324 | 579.5976
1278.7009 | 2.2393553 | 2.2391124 | 2.0112593 | 1.7354895 | 623.61841 | 20.112593 | 0.8265416 | 579.5027
1278.7209 | 2.2403564 | 2.2402868 | 2.0112319 | 1.7354579 | 623.74432 | 20.112319 | 0.8265266 | 579.6197
1278.741 | 2.2413573 | 2.2409716 | 2.0128074 | 1.737337 | 623.70258 | 20.128074 | 0.8274215 | 579.5809
1278.761 | 2.2423584 | 2.2421765 | 2.0215414 | 1.7451746 | 623.75537 | 20.215414 | 0.8311543 | 579.63
1278.781 | 2.2433593 | 2.2430406 | 2.0262527 | 1.7486084 | 623.76758 | 20.262527 | 0.8327896 | 579.6413
1278.801 | 2.2443602 | 2.2440209 | 2.0293303 | 1.7504776 | 623.76636 | 20.293303 | 0.8336799 | 579.6402
1278.821 | 2.2453613 | 2.2450387 | 2.0294003 | 1.7504432 | 623.76715 | 20.294003 | 0.8336635 | 579.6409
1278.8411 | 2.2463622 | 2.2461815 | 2.0293512 | 1.7504483 | 623.69012 | 20.293512 | 0.8336659 | 579.5693
1278.8611 | 2.2473633 | 2.2471788 | 2.0293698 | 1.7504877 | 623.69336 | 20.293698 | 0.8336847 | 579.5723
1278.8811 | 2.2483642 | 2.2482629 | 2.0312231 | 1.7520323 | 623.76062 | 20.312231 | 0.8344203 | 579.6348
1278.9011 | 2.2493651 | 2.2491014 | 2.0402987 | 1.7597963 | 623.80981 | 20.402987 | 0.838118 | 579.6805
1278.9211 | 2.2503662 | 2.2501078 | 2.0427389 | 1.7622569 | 623.90381 | 20.427389 | 0.8392899 | 579.7679
1278.9412 | 2.2513671 | 2.2513278 | 2.0427318 | 1.7622613 | 623.79834 | 20.427318 | 0.8392919 | 579.6699
1278.9612 | 2.2523682 | 2.2521791 | 2.0427341 | 1.7623204 | 623.71643 | 20.427341 | 0.8393201 | 579.5938
1278.9812 | 2.2533691 | 2.2530353 | 2.0427041 | 1.7622436 | 623.79578 | 20.427041 | 0.8392835 | 579.6675
1279.0012 | 2.25437 | 2.2541602 | 2.0455618 | 1.7622632 | 623.89606 | 20.455618 | 0.8392929 | 579.7607
1279.0212 | 2.2553711 | 2.2551441 | 2.0549395 | 1.7725377 | 623.81592 | 20.549395 | 0.8441862 | 579.6862
1279.0413 | 2.256372 | 2.2561703 | 2.0577087 | 1.7750151 | 623.76685 | 20.577087 | 0.8453661 | 579.6406
1279.0613 | 2.2573731 | 2.2572567 | 2.057725 | 1.7750288 | 623.81757 | 20.57725 | 0.8453726 | 579.6878
1279.0813 | 2.258374 | 2.258065 | 2.0576956 | 1.7750311 | 623.83722 | 20.576956 | 0.8453737 | 579.706
1279.1013 | 2.2593749 | 2.2592027 | 2.0576806 | 1.7750275 | 623.85974 | 20.576806 | 0.845372 | 579.7269
1279.1213 | 2.260376 | 2.2603467 | 2.0610716 | 1.7751743 | 623.84705 | 20.610716 | 0.8454419 | 579.7151
1279.1414 | 2.2613769 | 2.2612271 | 2.061039 | 1.7768955 | 623.68347 | 20.61039 | 0.8462616 | 579.5631
1279.1614 | 2.262378 | 2.2621579 | 2.0694804 | 1.7847176 | 623.79749 | 20.694804 | 0.849987 | 579.6691
1279.1814 | 2.2633789 | 2.2633109 | 2.0735497 | 1.788378 | 623.90387 | 20.735497 | 0.8517302 | 579.7679
1279.2014 | 2.2643797 | 2.2640512 | 2.0763152 | 1.7902757 | 623.89966 | 20.763152 | 0.852634 | 579.764
1279.2214 | 2.2653809 | 2.2651052 | 2.076375 | 1.7902602 | 624.00647 | 20.76375 | 0.8526267 | 579.8633
1279.2415 | 2.2663817 | 2.266387 | 2.0763657 | 1.7902905 | 624.04602 | 20.763657 | 0.8526411 | 579.9
1279.2615 | 2.2673829 | 2.2671044 | 2.0785666 | 1.7914965 | 623.95142 | 20.785666 | 0.8532155 | 579.8121
1279.2815 | 2.2683837 | 2.2682483 | 2.0866334 | 1.7997645 | 624.10968 | 20.866334 | 0.8571532 | 579.9592
1279.3015 | 2.2693846 | 2.2691357 | 2.0906606 | 1.8019731 | 624.06085 | 20.906606 | 0.858205 | 579.9138
1279.3215 | 2.2703857 | 2.270184 | 2.0938058 | 1.8045431 | 624.0993 | 20.938058 | 0.859429 | 579.9496
1279.3416 | 2.2713866 | 2.2713995 | 2.094763 | 1.8054526 | 624.06628 | 20.94763 | 0.8598622 | 579.9189
1279.3616 | 2.2723877 | 2.2720494 | 2.0975137 | 1.8076284 | 624.05798 | 20.975137 | 0.8608984 | 579.9112
1279.3816 | 2.2733886 | 2.273185 | 2.1009958 | 1.8097832 | 624.11285 | 21.009958 | 0.8619247 | 579.9621
1279.4016 | 2.2743895 | 2.2740424 | 2.1025105 | 1.811973 | 624.15692 | 21.025105 | 0.8629676 | 580.0031
1279.4216 | 2.2753906 | 2.2750978 | 2.1043706 | 1.813522 | 624.15405 | 21.043706 | 0.8637053 | 580.0004
1279.4417 | 2.2763915 | 2.2761507 | 2.1071608 | 1.8157079 | 624.29297 | 21.071608 | 0.8647463 | 580.1295
1279.4617 | 2.2773926 | 2.2770085 | 2.1096721 | 1.817878 | 624.34088 | 21.096721 | 0.8657799 | 580.174
1279.4817 | 2.2783935 | 2.2782326 | 2.1096816 | 1.817925 | 624.27527 | 21.096816 | 0.8658023 | 580.1131
1279.5017 | 2.2793944 | 2.2791984 | 2.1097116 | 1.8178592 | 624.22559 | 21.097116 | 0.8657709 | 580.0669
1279.5217 | 2.2803955 | 2.2801385 | 2.1096735 | 1.8179227 | 624.19995 | 21.096735 | 0.8658012 | 580.0431
1279.5417 | 2.2813964 | 2.2809858 | 2.1112447 | 1.8188249 | 624.08899 | 21.112447 | 0.8662308 | 579.94
1279.5618 | 2.2823975 | 2.2822611 | 2.1208553 | 1.8276134 | 624.14612 | 21.208553 | 0.8704164 | 579.9931
1279.5818 | 2.2833984 | 2.2834015 | 2.1239679 | 1.8297421 | 624.08179 | 21.239679 | 0.8714303 | 579.9333
1279.6018 | 2.2843993 | 2.2843013 | 2.1240003 | 1.8297416 | 624.11682 | 21.240003 | 0.87143 | 579.9658
1279.6218 | 2.2854004 | 2.2850266 | 2.1240089 | 1.8297154 | 624.14703 | 21.240089 | 0.8714175 | 579.9939
1279.6418 | 2.2864013 | 2.2859437 | 2.1239703 | 1.829741 | 624.18787 | 21.239703 | 0.8714297 | 580.0319
1279.6619 | 2.2874024 | 2.287133 | 2.1265149 | 1.8319012 | 624.34119 | 21.265149 | 0.8724585 | 580.1743
1279.6819 | 2.2884033 | 2.2882183 | 2.1364336 | 1.8403573 | 624.22424 | 21.364336 | 0.8764858 | 580.0657
1279.7019 | 2.2894042 | 2.2893074 | 2.1407952 | 1.8437705 | 624.17163 | 21.407952 | 0.8781114 | 580.0168
1279.7219 | 2.2904053 | 2.2900059 | 2.1436002 | 1.8459464 | 624.05695 | 21.436002 | 0.8791477 | 579.9102
1279.7419 | 2.2914062 | 2.2911866 | 2.1436067 | 1.8458989 | 624.20685 | 21.436067 | 0.8791251 | 580.0495
1279.762 | 2.2924073 | 2.2921085 | 2.1435759 | 1.8459718 | 624.24414 | 21.435759 | 0.8791598 | 580.0841
1279.782 | 2.2934082 | 2.2932882 | 2.1435864 | 1.8459673 | 624.24664 | 21.435864 | 0.8791576 | 580.0865
1279.802 | 2.294409 | 2.2941079 | 2.144567 | 1.846887 | 624.25055 | 21.44567 | 0.8795957 | 580.0901
1279.822 | 2.2954102 | 2.2952814 | 2.1539183 | 1.8550076 | 624.25574 | 21.539183 | 0.8834632 | 580.0949
1279.842 | 2.296411 | 2.2960727 | 2.1579399 | 1.8578302 | 624.23907 | 21.579399 | 0.8848074 | 580.0794
1279.8621 | 2.2974122 | 2.2972887 | 2.1579223 | 1.8578358 | 624.30511 | 21.579223 | 0.8848101 | 580.1408
1279.8821 | 2.298413 | 2.2983141 | 2.1579652 | 1.8578588 | 624.2301 | 21.579652 | 0.8848211 | 580.0711
1279.9021 | 2.2994139 | 2.2992046 | 2.1578975 | 1.8578662 | 624.27252 | 21.578975 | 0.8848246 | 580.1105
1279.9221 | 2.300415 | 2.3001242 | 2.1603892 | 1.8596791 | 624.20435 | 21.603892 | 0.885688 | 580.0472
1279.9421 | 2.3014159 | 2.3012364 | 2.1688566 | 1.867715 | 624.15936 | 21.688566 | 0.8895152 | 580.0054
1279.9622 | 2.302417 | 2.3023415 | 2.172528 | 1.8702458 | 624.17401 | 21.72528 | 0.8907205 | 580.019
1279.9822 | 2.3034179 | 2.3031087 | 2.1725533 | 1.8702295 | 624.08081 | 21.725533 | 0.8907127 | 579.9324
1280.0022 | 2.3044188 | 2.3041704 | 2.1725388 | 1.8702791 | 624.19421 | 21.725388 | 0.8907363 | 580.0377
1280.0222 | 2.3054199 | 2.3053551 | 2.1725667 | 1.8702471 | 624.33105 | 21.725667 | 0.8907211 | 580.1649
1280.0422 | 2.3064208 | 2.3061736 | 2.1747239 | 1.872434 | 624.17126 | 21.747239 | 0.8917626 | 580.0164
1280.0623 | 2.3074219 | 2.3073564 | 2.1747353 | 1.8723955 | 624.26233 | 21.747353 | 0.8917443 | 580.101
1280.0823 | 2.3084228 | 2.3082902 | 2.1843927 | 1.8798854 | 624.22443 | 21.843927 | 0.8953114 | 580.0658
1280.1023 | 2.3094237 | 2.3091383 | 2.1890228 | 1.8832905 | 624.30017 | 21.890228 | 0.8969331 | 580.1362
1280.1223 | 2.3104248 | 2.3102832 | 2.1921773 | 1.8857875 | 624.35071 | 21.921773 | 0.8981224 | 580.1832
1280.1423 | 2.3114257 | 2.3113778 | 2.1921418 | 1.8857677 | 624.37891 | 21.921418 | 0.8981129 | 580.2094
1280.1624 | 2.3124268 | 2.3121681 | 2.1921418 | 1.8858218 | 624.41138 | 21.921418 | 0.8981387 | 580.2396
1280.1824 | 2.3134277 | 2.3132081 | 2.1930795 | 1.8870564 | 624.37231 | 21.930795 | 0.8987267 | 580.2032
1280.2024 | 2.3144286 | 2.3142679 | 2.2027371 | 1.8954045 | 624.51196 | 22.027371 | 0.9027025 | 580.333
1280.2224 | 2.3154297 | 2.3153872 | 2.206408 | 1.8973039 | 624.47998 | 22.06408 | 0.9036071 | 580.3033
1280.2424 | 2.3164306 | 2.3161991 | 2.2076681 | 1.8990891 | 624.3913 | 22.076681 | 0.9044574 | 580.2209
1280.2625 | 2.3174317 | 2.31726 | 2.2076735 | 1.8991401 | 624.44366 | 22.076735 | 0.9044816 | 580.2695
1280.2825 | 2.3184326 | 2.318212 | 2.2076814 | 1.8991416 | 624.33484 | 22.076814 | 0.9044824 | 580.1684
1280.3025 | 2.3194335 | 2.3192403 | 2.2076745 | 1.8991716 | 624.38629 | 22.076745 | 0.9044966 | 580.2162
1280.3225 | 2.3204346 | 2.3201752 | 2.2101531 | 1.9010243 | 624.44226 | 22.101531 | 0.905379 | 580.2682
1280.3425 | 2.3214355 | 2.3214147 | 2.2176912 | 1.9082032 | 624.54797 | 22.176912 | 0.908798 | 580.3665
1280.3625 | 2.3224366 | 2.3222685 | 2.2217295 | 1.9103361 | 624.5199 | 22.217295 | 0.9098138 | 580.3404
1280.3826 | 2.3234375 | 2.3233521 | 2.2217364 | 1.9103445 | 624.49579 | 22.217364 | 0.9098178 | 580.318
1280.4026 | 2.3244383 | 2.3243535 | 2.2217557 | 1.9103724 | 624.41382 | 22.217557 | 0.9098311 | 580.2418
1280.4226 | 2.3254395 | 2.3253069 | 2.2217624 | 1.9103293 | 624.29773 | 22.217624 | 0.9098106 | 580.1339
1280.4426 | 2.3264403 | 2.3262157 | 2.2232876 | 1.912838 | 624.32306 | 22.232876 | 0.9110054 | 580.1575
1280.4626 | 2.3274415 | 2.3273504 | 2.2350926 | 1.921829 | 624.35706 | 22.350926 | 0.9152874 | 580.1891
1280.4827 | 2.3284423 | 2.3282194 | 2.2379336 | 1.9240294 | 624.39301 | 22.379336 | 0.9163354 | 580.2225
1280.5027 | 2.3294432 | 2.3292503 | 2.2413507 | 1.9271991 | 624.50842 | 22.413507 | 0.917845 | 580.3297
1280.5227 | 2.3304443 | 2.3302186 | 2.2413428 | 1.9271643 | 624.49408 | 22.413428 | 0.9178284 | 580.3164
1280.5427 | 2.3314452 | 2.3312552 | 2.2413831 | 1.927179 | 624.513 | 22.413831 | 0.9178354 | 580.334
1280.5627 | 2.3324463 | 2.3320389 | 2.2413204 | 1.92716 | 624.47992 | 22.413204 | 0.9178264 | 580.3032
1280.5828 | 2.3334472 | 2.333195 | 2.2422733 | 1.9277858 | 624.57318 | 22.422733 | 0.9181244 | 580.3899
1280.6028 | 2.3344481 | 2.3342695 | 2.2513041 | 1.9358702 | 624.63818 | 22.513041 | 0.9219747 | 580.4503
1280.6228 | 2.3354492 | 2.3353086 | 2.2550228 | 1.9384215 | 624.40588 | 22.550228 | 0.9231897 | 580.2344
1280.6428 | 2.3364501 | 2.336381 | 2.2550426 | 1.9384029 | 624.40399 | 22.550426 | 0.9231809 | 580.2327
1280.6628 | 2.3374512 | 2.3371692 | 2.2550468 | 1.9384152 | 624.49066 | 22.550468 | 0.9231867 | 580.3132
1280.6829 | 2.3384521 | 2.3384566 | 2.2550228 | 1.9384176 | 624.44708 | 22.550228 | 0.9231879 | 580.2727
1280.7029 | 2.339453 | 2.3393545 | 2.2568851 | 1.9405518 | 624.35712 | 22.568851 | 0.9242043 | 580.1891
1280.7229 | 2.3404541 | 2.3402362 | 2.2661874 | 1.9483736 | 624.40918 | 22.661874 | 0.9279295 | 580.2375
1280.7429 | 2.341455 | 2.341372 | 2.2699609 | 1.9508892 | 624.41351 | 22.699609 | 0.9291276 | 580.2415
1280.7629 | 2.3424561 | 2.3423686 | 2.2699852 | 1.9508618 | 624.30255 | 22.699852 | 0.9291145 | 580.1384
1280.783 | 2.343457 | 2.343163 | 2.2699704 | 1.9508893 | 624.16455 | 22.699704 | 0.9291276 | 580.0102
1280.803 | 2.3444579 | 2.3442402 | 2.2700021 | 1.9508386 | 624.24078 | 22.700021 | 0.9291035 | 580.081
1280.823 | 2.345459 | 2.3453913 | 2.2721286 | 1.9529898 | 624.30493 | 22.721286 | 0.930128 | 580.1406
1280.843 | 2.3464599 | 2.3462703 | 2.2793117 | 1.9530747 | 624.43433 | 22.793117 | 0.9301685 | 580.2609
1280.863 | 2.347461 | 2.347209 | 2.2817757 | 1.9608543 | 624.48077 | 22.817757 | 0.9338736 | 580.304
1280.8831 | 2.3484619 | 2.3484392 | 2.2861338 | 1.9642259 | 624.54163 | 22.861338 | 0.9354793 | 580.3606
1280.9031 | 2.3494627 | 2.3493726 | 2.2883697 | 1.966468 | 624.48145 | 22.883697 | 0.9365471 | 580.3047
1280.9231 | 2.3504639 | 2.3500648 | 2.2883604 | 1.9664747 | 624.45288 | 22.883604 | 0.9365503 | 580.2781
1280.9431 | 2.3514647 | 2.3514533 | 2.2883549 | 1.9664575 | 624.69952 | 22.883549 | 0.9365421 | 580.5073
1280.9631 | 2.3524659 | 2.3522935 | 2.2905347 | 1.9679794 | 624.54517 | 22.905347 | 0.9372669 | 580.3639
1280.9832 | 2.3534667 | 2.3532989 | 2.2998822 | 1.9760761 | 624.55597 | 22.998822 | 0.9411231 | 580.3739
1281.0032 | 2.3544676 | 2.3542936 | 2.3032718 | 1.9779181 | 624.56451 | 23.032718 | 0.9420003 | 580.3819
1281.0232 | 2.3554688 | 2.3553665 | 2.3057687 | 1.9801086 | 624.60516 | 23.057687 | 0.9430436 | 580.4196
1281.0432 | 2.3564696 | 2.3562539 | 2.3057942 | 1.9800913 | 624.52496 | 23.057942 | 0.9430353 | 580.3451
1281.0632 | 2.3574708 | 2.3573899 | 2.3058319 | 1.9801182 | 624.53656 | 23.058319 | 0.9430481 | 580.3559
1281.0833 | 2.3584716 | 2.358191 | 2.3057566 | 1.9801142 | 624.53308 | 23.057566 | 0.9430462 | 580.3526
1281.1033 | 2.3594725 | 2.359237 | 2.3073003 | 1.9816885 | 624.5675 | 23.073003 | 0.943796 | 580.3846
1281.1233 | 2.3604736 | 2.3603532 | 2.3160996 | 1.9893557 | 624.54572 | 23.160996 | 0.9474476 | 580.3644
1281.1433 | 2.3614745 | 2.361485 | 2.3192601 | 1.9915091 | 624.5481 | 23.192601 | 0.9484732 | 580.3666
1281.1633 | 2.3624756 | 2.3622103 | 2.3192384 | 1.9915063 | 624.51959 | 23.192384 | 0.9484718 | 580.3401
1281.1833 | 2.3634765 | 2.3633144 | 2.3192341 | 1.9914865 | 624.49231 | 23.192341 | 0.9484624 | 580.3148
1281.2034 | 2.3644774 | 2.3642361 | 2.3192472 | 1.9915118 | 624.57935 | 23.192472 | 0.9484744 | 580.3956
1281.2234 | 2.3654785 | 2.3654387 | 2.3213434 | 1.993726 | 624.54858 | 23.213434 | 0.949529 | 580.367
1281.2434 | 2.3664794 | 2.366456 | 2.3214624 | 1.9937627 | 624.52032 | 23.214624 | 0.9495465 | 580.3408
1281.2634 | 2.3674805 | 2.367372 | 2.3325284 | 2.0018191 | 624.48969 | 23.325284 | 0.9533834 | 580.3123
1281.2834 | 2.3684814 | 2.3682001 | 2.3360274 | 2.005584 | 624.55463 | 23.360274 | 0.9551765 | 580.3727
1281.3035 | 2.3694823 | 2.3694637 | 2.3360319 | 2.0055892 | 624.59625 | 23.360319 | 0.9551789 | 580.4113
1281.3235 | 2.3704834 | 2.370204 | 2.3360195 | 2.0056086 | 624.59595 | 23.360195 | 0.9551882 | 580.4111
1281.3435 | 2.3714843 | 2.3713162 | 2.3360136 | 2.0055845 | 624.63531 | 23.360136 | 0.9551767 | 580.4476
1281.3635 | 2.3724854 | 2.3723593 | 2.3385744 | 2.0077214 | 624.58441 | 23.385744 | 0.9561944 | 580.4003
1281.3835 | 2.3734863 | 2.3733373 | 2.3479407 | 2.0161133 | 624.66486 | 23.479407 | 0.9601911 | 580.4751
1281.4036 | 2.3744872 | 2.3743517 | 2.3524692 | 2.0189164 | 624.6687 | 23.524692 | 0.9615261 | 580.4787
1281.4236 | 2.3754883 | 2.3753436 | 2.3552756 | 2.0214458 | 624.51099 | 23.552756 | 0.9627308 | 580.3321
1281.4436 | 2.3764892 | 2.3764148 | 2.3552654 | 2.0214369 | 624.48981 | 23.552654 | 0.9627265 | 580.3124
1281.4636 | 2.3774903 | 2.3773263 | 2.3552778 | 2.0214851 | 624.4632 | 23.552778 | 0.9627495 | 580.2877
1281.4836 | 2.3784912 | 2.3783185 | 2.3552737 | 2.0214083 | 624.53387 | 23.552737 | 0.9627129 | 580.3534
1281.5037 | 2.379492 | 2.3793101 | 2.3562338 | 2.0223241 | 624.59027 | 23.562338 | 0.9631491 | 580.4058
1281.5237 | 2.3804932 | 2.3801353 | 2.3674486 | 2.0317075 | 624.55701 | 23.674486 | 0.967618 | 580.3749
1281.5437 | 2.381494 | 2.3812628 | 2.3693383 | 2.0329318 | 624.67316 | 23.693383 | 0.9682011 | 580.4828
1281.5637 | 2.3824952 | 2.3823733 | 2.3692951 | 2.0329447 | 624.78674 | 23.692951 | 0.9682072 | 580.5884
1281.5837 | 2.383496 | 2.3834212 | 2.3693278 | 2.0329082 | 624.75055 | 23.693278 | 0.9681898 | 580.5547
1281.6038 | 2.3844969 | 2.3841619 | 2.3693066 | 2.0329986 | 624.73029 | 23.693066 | 0.9682329 | 580.5359
1281.6238 | 2.385498 | 2.3852181 | 2.3709006 | 2.0348783 | 624.76215 | 23.709006 | 0.9691281 | 580.5655
1281.6438 | 2.3864989 | 2.3864217 | 2.3824019 | 2.0428925 | 624.85339 | 23.824019 | 0.9729449 | 580.6503
1281.6638 | 2.3875 | 2.387341 | 2.3839388 | 2.0457599 | 624.73651 | 23.839388 | 0.9743106 | 580.5417
1281.6838 | 2.3885009 | 2.388236 | 2.3840001 | 2.0457766 | 624.65491 | 23.840001 | 0.9743185 | 580.4659
1281.7039 | 2.3895018 | 2.3893685 | 2.3839462 | 2.0458117 | 624.88348 | 23.839462 | 0.9743352 | 580.6783
1281.7239 | 2.3905029 | 2.3904006 | 2.3840194 | 2.0457704 | 624.73956 | 23.840194 | 0.9743156 | 580.5445
1281.7439 | 2.3915038 | 2.3913922 | 2.3877218 | 2.0479279 | 624.65875 | 23.877218 | 0.9753431 | 580.4694
1281.7639 | 2.3925049 | 2.3922737 | 2.3888717 | 2.0479367 | 624.71643 | 23.888717 | 0.9753473 | 580.523
1281.7839 | 2.3935058 | 2.3932724 | 2.3995142 | 2.0560369 | 624.61456 | 23.995142 | 0.9792051 | 580.4284
1281.804 | 2.3945067 | 2.3944397 | 2.4044588 | 2.0593922 | 624.67853 | 24.044588 | 0.9808031 | 580.4878
1281.824 | 2.3955078 | 2.3954902 | 2.4044404 | 2.0616341 | 624.49048 | 24.044404 | 0.9818708 | 580.3131
1281.844 | 2.3965087 | 2.3963475 | 2.404501 | 2.0616474 | 624.66541 | 24.04501 | 0.9818771 | 580.4756
1281.864 | 2.3975098 | 2.3974383 | 2.4044328 | 2.0616109 | 624.65021 | 24.044328 | 0.9818597 | 580.4615
1281.884 | 2.3985107 | 2.3984401 | 2.405695 | 2.0625181 | 624.58551 | 24.05695 | 0.9822918 | 580.4014
1281.9041 | 2.3995116 | 2.3994758 | 2.4156756 | 2.0709598 | 624.62866 | 24.156756 | 0.9863122 | 580.4415
1281.9241 | 2.4005127 | 2.4002993 | 2.4179499 | 2.0731416 | 624.66437 | 24.179499 | 0.9873513 | 580.4746
1281.9441 | 2.4015136 | 2.4012899 | 2.4194572 | 2.0746651 | 624.66681 | 24.194572 | 0.9880769 | 580.4769
1281.9641 | 2.4025147 | 2.402353 | 2.4194689 | 2.0746593 | 624.67615 | 24.194689 | 0.9880742 | 580.4856
1281.9841 | 2.4035156 | 2.4034352 | 2.4194498 | 2.074702 | 624.63525 | 24.194498 | 0.9880945 | 580.4476
1282.0042 | 2.4045165 | 2.4043431 | 2.421443 | 2.0747077 | 624.57532 | 24.21443 | 0.9880972 | 580.3919
1282.0242 | 2.4055176 | 2.4051836 | 2.4271698 | 2.0766451 | 624.53479 | 24.271698 | 0.9890199 | 580.3542
1282.0442 | 2.4065185 | 2.4064295 | 2.4337096 | 2.0836658 | 624.81506 | 24.337096 | 0.9923636 | 580.6147
1282.0642 | 2.4075196 | 2.4073644 | 2.4337656 | 2.0859158 | 624.78882 | 24.337656 | 0.9934352 | 580.5903
1282.0842 | 2.4085205 | 2.4084594 | 2.4337513 | 2.0859127 | 624.71667 | 24.337513 | 0.9934337 | 580.5232
1282.1042 | 2.4095213 | 2.4093702 | 2.4337282 | 2.0858569 | 624.59717 | 24.337282 | 0.9934071 | 580.4122
1282.1243 | 2.4105225 | 2.4104023 | 2.4337375 | 2.0858674 | 624.54285 | 24.337375 | 0.9934121 | 580.3617
1282.1443 | 2.4115233 | 2.4112749 | 2.4375179 | 2.0881214 | 624.60217 | 24.375179 | 0.9944856 | 580.4168
1282.1643 | 2.4125245 | 2.4124856 | 2.4462402 | 2.0961432 | 624.72583 | 24.462402 | 0.998306 | 580.5318
1282.1843 | 2.4135253 | 2.413245 | 2.4512005 | 2.0998549 | 624.61108 | 24.512005 | 1.000074 | 580.4251
1282.2043 | 2.4145262 | 2.4143848 | 2.4533727 | 2.1023903 | 624.71326 | 24.533727 | 1.001281 | 580.5201
1282.2244 | 2.4155273 | 2.4152262 | 2.4533482 | 2.1023321 | 624.6402 | 24.533482 | 1.001254 | 580.4522
1282.2444 | 2.4165282 | 2.4162312 | 2.4533854 | 2.1022842 | 624.73529 | 24.533854 | 1.001231 | 580.5405
1282.2644 | 2.4175293 | 2.4174204 | 2.4533107 | 2.1023095 | 624.62323 | 24.533107 | 1.001243 | 580.4364
1282.2844 | 2.4185302 | 2.4184606 | 2.4546094 | 2.1033309 | 624.61053 | 24.546094 | 1.001729 | 580.4246
1282.3044 | 2.4195311 | 2.4194033 | 2.4680681 | 2.1110466 | 624.54071 | 24.680681 | 1.005404 | 580.3597
1282.3245 | 2.4205322 | 2.4203284 | 2.4680848 | 2.1135542 | 624.62085 | 24.680848 | 1.006598 | 580.4342
1282.3445 | 2.4215331 | 2.4213481 | 2.4680088 | 2.1134841 | 624.83234 | 24.680088 | 1.006565 | 580.6307
1282.3645 | 2.4225342 | 2.4223638 | 2.46808 | 2.1135364 | 624.79901 | 24.6808 | 1.00659 | 580.5998
1282.3845 | 2.4235351 | 2.423454 | 2.4680595 | 2.1134992 | 624.75787 | 24.680595 | 1.006572 | 580.5615
1282.4045 | 2.424536 | 2.424319 | 2.4705043 | 2.1157665 | 624.66595 | 24.705043 | 1.007652 | 580.4761
1282.4246 | 2.4255371 | 2.4255784 | 2.4798377 | 2.1244791 | 624.70715 | 24.798377 | 1.011801 | 580.5144
1282.4446 | 2.426538 | 2.4263296 | 2.4833059 | 2.1263335 | 624.61438 | 24.833059 | 1.012684 | 580.4282
1282.4646 | 2.4275391 | 2.4274576 | 2.4832778 | 2.1263239 | 624.70245 | 24.832778 | 1.01268 | 580.51
1282.4846 | 2.42854 | 2.4282126 | 2.483289 | 2.1263752 | 624.64368 | 24.83289 | 1.012704 | 580.4554
1282.5046 | 2.4295409 | 2.4293883 | 2.4833231 | 2.1263835 | 624.72955 | 24.833231 | 1.012708 | 580.5352
1282.5247 | 2.430542 | 2.4304535 | 2.4851539 | 2.1287925 | 624.70044 | 24.851539 | 1.013856 | 580.5082
1282.5447 | 2.4315429 | 2.4312387 | 2.4851344 | 2.1287875 | 624.81421 | 24.851344 | 1.013853 | 580.6139
1282.5647 | 2.432544 | 2.4324703 | 2.4978831 | 2.1373088 | 624.75281 | 24.978831 | 1.017912 | 580.5568
1282.5847 | 2.4335449 | 2.4332476 | 2.5031223 | 2.1403952 | 624.77899 | 25.031223 | 1.019381 | 580.5812
1282.6047 | 2.4345458 | 2.434418 | 2.5032437 | 2.1429033 | 624.76184 | 25.032437 | 1.020576 | 580.5652
1282.6248 | 2.4355469 | 2.4354398 | 2.5031865 | 2.1428957 | 624.67731 | 25.031865 | 1.020572 | 580.4867
1282.6448 | 2.4365478 | 2.4362721 | 2.5032055 | 2.1429067 | 624.65875 | 25.032055 | 1.020578 | 580.4694
1282.6648 | 2.4375489 | 2.4374869 | 2.504158 | 2.1432576 | 624.62634 | 25.04158 | 1.020745 | 580.4393
1282.6848 | 2.4385498 | 2.438406 | 2.5144169 | 2.1441655 | 624.69037 | 25.144169 | 1.021177 | 580.4988
1282.7048 | 2.4395506 | 2.4393563 | 2.5144186 | 2.1519156 | 624.69031 | 25.144186 | 1.024868 | 580.4988
1282.7249 | 2.4405518 | 2.4404659 | 2.5187542 | 2.155654 | 624.67761 | 25.187542 | 1.026649 | 580.4869
1282.7449 | 2.4415526 | 2.4414065 | 2.5187459 | 2.1556356 | 624.62463 | 25.187459 | 1.02664 | 580.4377
1282.7649 | 2.4425538 | 2.4424202 | 2.5187364 | 2.1556029 | 624.60834 | 25.187364 | 1.026624 | 580.4226
1282.7849 | 2.4435546 | 2.4434853 | 2.5187945 | 2.155658 | 624.60333 | 25.187945 | 1.02665 | 580.4179
1282.8049 | 2.4445555 | 2.444356 | 2.5215359 | 2.1581018 | 624.63281 | 25.215359 | 1.027814 | 580.4453
1282.825 | 2.4455566 | 2.4454319 | 2.5321622 | 2.1671488 | 624.62341 | 25.321622 | 1.032123 | 580.4366
1282.845 | 2.4465575 | 2.4464574 | 2.5346866 | 2.1683617 | 624.64746 | 25.346866 | 1.032701 | 580.4589
1282.865 | 2.4475586 | 2.4475224 | 2.5374744 | 2.1706226 | 624.57959 | 25.374744 | 1.033777 | 580.3959
1282.885 | 2.4485595 | 2.4484549 | 2.5374885 | 2.170577 | 624.66858 | 25.374885 | 1.033756 | 580.4786
1282.905 | 2.4495604 | 2.4494884 | 2.5374901 | 2.1705608 | 624.71796 | 25.374901 | 1.033748 | 580.5244
1282.925 | 2.4505615 | 2.4505348 | 2.5375133 | 2.1705534 | 624.57159 | 25.375133 | 1.033745 | 580.3884
1282.9451 | 2.4515624 | 2.4512877 | 2.5394211 | 2.1730874 | 624.60895 | 25.394211 | 1.034951 | 580.4231
1282.9651 | 2.4525635 | 2.4524148 | 2.5511308 | 2.1801414 | 624.62506 | 25.511308 | 1.038311 | 580.4381
1282.9851 | 2.4535644 | 2.4533012 | 2.5511322 | 2.1822982 | 624.63916 | 25.511322 | 1.039338 | 580.4512
1283.0051 | 2.4545653 | 2.4544861 | 2.5510597 | 2.182297 | 624.65778 | 25.510597 | 1.039338 | 580.4685
1283.0251 | 2.4555664 | 2.4555805 | 2.5511122 | 2.182286 | 624.5083 | 25.511122 | 1.039332 | 580.3296
1283.0452 | 2.4565673 | 2.4564648 | 2.5542781 | 2.1825168 | 624.49396 | 25.542781 | 1.039442 | 580.3163
1283.0652 | 2.4575684 | 2.4575355 | 2.5542312 | 2.1844318 | 624.52747 | 25.542312 | 1.040354 | 580.3474
1283.0852 | 2.4585693 | 2.4584756 | 2.5660753 | 2.1929035 | 624.50574 | 25.660753 | 1.044389 | 580.3272
1283.1052 | 2.4595702 | 2.4595571 | 2.5701795 | 2.1950965 | 624.47797 | 25.701795 | 1.045433 | 580.3014
1283.1252 | 2.4605713 | 2.4604185 | 2.570148 | 2.1972985 | 624.4494 | 25.70148 | 1.046482 | 580.2749
1283.1453 | 2.4615722 | 2.4615002 | 2.5701199 | 2.1972845 | 624.57074 | 25.701199 | 1.046475 | 580.3876
1283.1653 | 2.4625733 | 2.462431 | 2.5700855 | 2.1972964 | 624.53864 | 25.700855 | 1.046481 | 580.3578
1283.1853 | 2.4635742 | 2.4635758 | 2.5707188 | 2.1984744 | 624.453 | 25.707188 | 1.047042 | 580.2782
1283.2053 | 2.4645751 | 2.4643781 | 2.5810108 | 2.2065835 | 624.37646 | 25.810108 | 1.050904 | 580.2071
1283.2253 | 2.4655762 | 2.4654355 | 2.5838325 | 2.2087483 | 624.50165 | 25.838325 | 1.051935 | 580.3234
1283.2454 | 2.4665771 | 2.4665842 | 2.5838132 | 2.2087173 | 624.56714 | 25.838132 | 1.05192 | 580.3843
1283.2654 | 2.4675782 | 2.4675212 | 2.5838218 | 2.2086854 | 624.52588 | 25.838218 | 1.051905 | 580.346
1283.2854 | 2.4685791 | 2.4682803 | 2.5838175 | 2.2086999 | 624.62024 | 25.838175 | 1.051912 | 580.4336
1283.3054 | 2.4695799 | 2.4695008 | 2.5857024 | 2.209976 | 624.66437 | 25.857024 | 1.05252 | 580.4746
1283.3254 | 2.4705811 | 2.470499 | 2.595649 | 2.2099783 | 624.67487 | 25.95649 | 1.052521 | 580.4844
1283.3455 | 2.4715819 | 2.4716461 | 2.5993462 | 2.2193489 | 624.72766 | 25.993462 | 1.056984 | 580.5335
1283.3655 | 2.4725831 | 2.4723976 | 2.6011872 | 2.2215314 | 624.50983 | 26.011872 | 1.058023 | 580.331
1283.3855 | 2.4735839 | 2.4733663 | 2.601218 | 2.2237017 | 624.59937 | 26.01218 | 1.059057 | 580.4142
1283.4055 | 2.4745848 | 2.474431 | 2.6012313 | 2.2236998 | 624.60706 | 26.012313 | 1.059056 | 580.4214
1283.4255 | 2.4755859 | 2.4753699 | 2.6012456 | 2.2237515 | 624.53485 | 26.012456 | 1.059081 | 580.3543
1283.4456 | 2.4765868 | 2.4766049 | 2.6040478 | 2.2252614 | 624.6098 | 26.040478 | 1.0598 | 580.4239
1283.4656 | 2.4775879 | 2.4773262 | 2.6130927 | 2.2331121 | 624.55219 | 26.130927 | 1.063539 | 580.3704
1283.4856 | 2.4785888 | 2.4784112 | 2.6156018 | 2.2352538 | 624.55597 | 26.156018 | 1.064559 | 580.3739
1283.5056 | 2.4795897 | 2.4796426 | 2.6186693 | 2.2374456 | 624.57147 | 26.186693 | 1.065603 | 580.3883
1283.5256 | 2.4805908 | 2.480551 | 2.6186485 | 2.2374303 | 624.53046 | 26.186485 | 1.065595 | 580.3502
1283.5457 | 2.4815917 | 2.4815006 | 2.6186771 | 2.2374442 | 624.44629 | 26.186771 | 1.065602 | 580.272
1283.5657 | 2.4825928 | 2.4825051 | 2.6187017 | 2.2374032 | 624.51764 | 26.187017 | 1.065582 | 580.3383
1283.5857 | 2.4835937 | 2.4834068 | 2.6235178 | 2.2389917 | 624.57477 | 26.235178 | 1.066339 | 580.3914
1283.6057 | 2.4845946 | 2.4846213 | 2.6326706 | 2.2467825 | 624.54498 | 26.326706 | 1.070049 | 580.3637
1283.6257 | 2.4855957 | 2.4855235 | 2.6327109 | 2.249305 | 624.46979 | 26.327109 | 1.071251 | 580.2938
1283.6458 | 2.4865966 | 2.4864359 | 2.6326857 | 2.24927 | 624.42194 | 26.326857 | 1.071234 | 580.2494
1283.6658 | 2.4875977 | 2.4873893 | 2.6327047 | 2.2492912 | 624.51904 | 26.327047 | 1.071244 | 580.3396
1283.6858 | 2.4885986 | 2.4885557 | 2.6326988 | 2.2493072 | 624.53778 | 26.326988 | 1.071252 | 580.357
1283.7058 | 2.4895995 | 2.4894247 | 2.6358309 | 2.2514818 | 624.47827 | 26.358309 | 1.072287 | 580.3017
1283.7258 | 2.4906006 | 2.4903643 | 2.6457539 | 2.2594647 | 624.53601 | 26.457539 | 1.076089 | 580.3554
1283.7458 | 2.4916015 | 2.4913836 | 2.648571 | 2.2614262 | 624.62042 | 26.48571 | 1.077023 | 580.4338
1283.7659 | 2.4926026 | 2.4924846 | 2.6485729 | 2.2613919 | 624.64117 | 26.485729 | 1.077007 | 580.4531
1283.7859 | 2.4936035 | 2.4934716 | 2.6485755 | 2.2613869 | 624.61304 | 26.485755 | 1.077005 | 580.4269
1283.8059 | 2.4946043 | 2.494663 | 2.6485655 | 2.2614584 | 624.51392 | 26.485655 | 1.077039 | 580.3348
1283.8259 | 2.4956055 | 2.495321 | 2.651974 | 2.2639291 | 624.43848 | 26.51974 | 1.078216 | 580.2647
1283.8459 | 2.4966063 | 2.4963014 | 2.6610591 | 2.2726262 | 624.54779 | 26.610591 | 1.082358 | 580.3663
1283.866 | 2.4976075 | 2.497431 | 2.6641731 | 2.2747877 | 624.59845 | 26.641731 | 1.083387 | 580.4134
1283.886 | 2.4986084 | 2.4984884 | 2.6641533 | 2.2748253 | 624.60242 | 26.641533 | 1.083405 | 580.4171
1283.906 | 2.4996092 | 2.4996319 | 2.6641977 | 2.2747974 | 624.5614 | 26.641977 | 1.083392 | 580.379
1283.926 | 2.5006104 | 2.5004423 | 2.6641936 | 2.2748101 | 624.47321 | 26.641936 | 1.083398 | 580.297
1283.946 | 2.5016112 | 2.5013843 | 2.6669667 | 2.2770042 | 624.38977 | 26.669667 | 1.084443 | 580.2195
1283.9661 | 2.5026124 | 2.5027382 | 2.6772549 | 2.2774415 | 624.4397 | 26.772549 | 1.084651 | 580.2659
1283.9861 | 2.5036132 | 2.5034816 | 2.6819241 | 2.2853699 | 624.45313 | 26.819241 | 1.088427 | 580.2783
1284.0061 | 2.5046141 | 2.5043051 | 2.6837943 | 2.288722 | 624.47638 | 26.837943 | 1.090023 | 580.3
1284.0261 | 2.5056152 | 2.505542 | 2.6837945 | 2.2909744 | 624.59174 | 26.837945 | 1.091096 | 580.4072
1284.0461 | 2.5066161 | 2.5065541 | 2.6837919 | 2.2910142 | 624.55487 | 26.837919 | 1.091115 | 580.3729
1284.0662 | 2.5076172 | 2.5076392 | 2.6838028 | 2.2909877 | 624.48285 | 26.838028 | 1.091102 | 580.306
1284.0862 | 2.5086181 | 2.5085409 | 2.6850746 | 2.2921755 | 624.35803 | 26.850746 | 1.091668 | 580.19
1284.1062 | 2.509619 | 2.5095255 | 2.6946526 | 2.3003211 | 624.2948 | 26.946526 | 1.095548 | 580.1312
1284.1262 | 2.5106201 | 2.5104859 | 2.6979995 | 2.3024039 | 624.28571 | 26.979995 | 1.096539 | 580.1228
1284.1462 | 2.511621 | 2.5115242 | 2.6980987 | 2.3024609 | 624.32416 | 26.980987 | 1.096567 | 580.1585
1284.1663 | 2.5126221 | 2.5126088 | 2.6980689 | 2.3024769 | 624.34723 | 26.980689 | 1.096574 | 580.1799
1284.1863 | 2.513623 | 2.5136826 | 2.6980391 | 2.302465 | 624.39868 | 26.980391 | 1.096569 | 580.2278
1284.2063 | 2.5146239 | 2.5143886 | 2.6981666 | 2.3024077 | 624.34998 | 26.981666 | 1.096541 | 580.1825
1284.2263 | 2.515625 | 2.5155668 | 2.7104683 | 2.3046153 | 624.50006 | 27.104683 | 1.097593 | 580.322
1284.2463 | 2.5166259 | 2.5165181 | 2.7142775 | 2.3133969 | 624.36334 | 27.142775 | 1.101775 | 580.1949
1284.2664 | 2.517627 | 2.5174766 | 2.7143171 | 2.3152633 | 624.45959 | 27.143171 | 1.102664 | 580.2844
1284.2864 | 2.5186279 | 2.5184591 | 2.7142966 | 2.3152585 | 624.44177 | 27.142966 | 1.102662 | 580.2678
1284.3064 | 2.5196288 | 2.5194025 | 2.7142892 | 2.3152785 | 624.48523 | 27.142892 | 1.102671 | 580.3082
1284.3264 | 2.5206299 | 2.5203218 | 2.7144136 | 2.315254 | 624.4552 | 27.144136 | 1.102659 | 580.2803
1284.3464 | 2.5216308 | 2.5217354 | 2.7173674 | 2.3173902 | 624.48969 | 27.173674 | 1.103677 | 580.3123
1284.3665 | 2.5226319 | 2.5225568 | 2.7267275 | 2.3258576 | 624.33154 | 27.267275 | 1.107709 | 580.1654
1284.3865 | 2.5236328 | 2.5234106 | 2.7316763 | 2.3292983 | 624.23761 | 27.316763 | 1.109348 | 580.0781
1284.4065 | 2.5246336 | 2.5244029 | 2.7344723 | 2.3315182 | 624.20923 | 27.344723 | 1.110405 | 580.0517
1284.4265 | 2.5256348 | 2.5255611 | 2.7345042 | 2.331497 | 624.39441 | 27.345042 | 1.110395 | 580.2238
1284.4465 | 2.5266356 | 2.5264907 | 2.7345009 | 2.3314829 | 624.35681 | 27.345009 | 1.110389 | 580.1888
1284.4666 | 2.5276368 | 2.527535 | 2.7344992 | 2.3314495 | 624.29016 | 27.344992 | 1.110373 | 580.1269
1284.4866 | 2.5286376 | 2.5283608 | 2.7460666 | 2.3327129 | 624.34735 | 27.460666 | 1.110974 | 580.1801
1284.5066 | 2.5296385 | 2.529407 | 2.7472019 | 2.3408153 | 624.47009 | 27.472019 | 1.114833 | 580.2941
1284.5266 | 2.5306396 | 2.5306034 | 2.7481456 | 2.3433318 | 624.39673 | 27.481456 | 1.116032 | 580.2259
1284.5466 | 2.5316405 | 2.5314546 | 2.7481484 | 2.3433161 | 624.38049 | 27.481484 | 1.116024 | 580.2108
1284.5667 | 2.5326416 | 2.5325122 | 2.7481494 | 2.3433368 | 624.4201 | 27.481494 | 1.116034 | 580.2477
1284.5867 | 2.5336425 | 2.5333092 | 2.7481408 | 2.3433266 | 624.39386 | 27.481408 | 1.116029 | 580.2233
1284.6067 | 2.5346434 | 2.5345917 | 2.7519166 | 2.3443141 | 624.39252 | 27.519166 | 1.1165 | 580.222
1284.6267 | 2.5356445 | 2.5355747 | 2.763135 | 2.3530049 | 624.39148 | 27.63135 | 1.120639 | 580.2211
1284.6467 | 2.5366454 | 2.5364299 | 2.7653649 | 2.3548806 | 624.34686 | 27.653649 | 1.121532 | 580.1796
1284.6667 | 2.5376465 | 2.5375342 | 2.7687213 | 2.3574915 | 624.45709 | 27.687213 | 1.122775 | 580.282
1284.6868 | 2.5386474 | 2.5385137 | 2.7687094 | 2.3597608 | 624.44623 | 27.687094 | 1.123856 | 580.2719
1284.7068 | 2.5396483 | 2.5394666 | 2.7687087 | 2.3597803 | 624.4516 | 27.687087 | 1.123865 | 580.2769
1284.7268 | 2.5406494 | 2.5406606 | 2.7687311 | 2.3598044 | 624.48718 | 27.687311 | 1.123877 | 580.31
1284.7468 | 2.5416503 | 2.5415714 | 2.7708972 | 2.3607287 | 624.42676 | 27.708972 | 1.124317 | 580.2538
1284.7668 | 2.5426514 | 2.5427232 | 2.7790036 | 2.369154 | 624.24939 | 27.790036 | 1.12833 | 580.089
1284.7869 | 2.5436523 | 2.5435123 | 2.7828069 | 2.3712919 | 624.16437 | 27.828069 | 1.129348 | 580.01
1284.8069 | 2.5446532 | 2.5446107 | 2.7827706 | 2.3712642 | 624.13409 | 27.827706 | 1.129335 | 579.9819
1284.8269 | 2.5456543 | 2.5456316 | 2.7827172 | 2.37131 | 624.2619 | 27.827172 | 1.129357 | 580.1006
1284.8469 | 2.5466552 | 2.5467827 | 2.7827644 | 2.3713322 | 624.22906 | 27.827644 | 1.129367 | 580.0701
1284.8669 | 2.5476563 | 2.5476291 | 2.7862225 | 2.3734965 | 624.02679 | 27.862225 | 1.130398 | 579.8822
1284.887 | 2.5486572 | 2.5485575 | 2.7924385 | 2.3734658 | 624.03851 | 27.924385 | 1.130383 | 579.8931
1284.907 | 2.5496581 | 2.5496507 | 2.7998428 | 2.3822465 | 624.01257 | 27.998428 | 1.134565 | 579.869
1284.927 | 2.5506592 | 2.5505781 | 2.7998486 | 2.3852711 | 624.01923 | 27.998486 | 1.136006 | 579.8751
1284.947 | 2.5516601 | 2.5514543 | 2.7998564 | 2.3852978 | 624.13031 | 27.998564 | 1.136018 | 579.9784
1284.967 | 2.5526612 | 2.5524735 | 2.7998233 | 2.3852983 | 624.2215 | 27.998233 | 1.136019 | 580.0631
1284.9871 | 2.5536621 | 2.5535603 | 2.799835 | 2.3853059 | 624.35406 | 27.99835 | 1.136022 | 580.1863
1285.0071 | 2.5546629 | 2.5546136 | 2.8029914 | 2.3870764 | 624.17651 | 28.029914 | 1.136865 | 580.0213
1285.0271 | 2.5556641 | 2.5556405 | 2.8148091 | 2.3871293 | 624.22461 | 28.148091 | 1.136891 | 580.066
1285.0471 | 2.5566649 | 2.5567064 | 2.8167052 | 2.3961096 | 624.18164 | 28.167052 | 1.141168 | 580.0261
1285.0671 | 2.5576661 | 2.5575559 | 2.8198056 | 2.4002874 | 624.14093 | 28.198056 | 1.143157 | 579.9882
1285.0872 | 2.5586669 | 2.5585952 | 2.8197846 | 2.4009995 | 624.20471 | 28.197846 | 1.143496 | 580.0475
1285.1072 | 2.5596678 | 2.5595555 | 2.8198183 | 2.4010303 | 624.13531 | 28.198183 | 1.143511 | 579.983
1285.1272 | 2.5606689 | 2.5605972 | 2.8198004 | 2.4010339 | 624.2514 | 28.198004 | 1.143513 | 580.0909
1285.1472 | 2.5616698 | 2.5615742 | 2.8222384 | 2.4023077 | 624.21155 | 28.222384 | 1.144119 | 580.0539
1285.1672 | 2.5626709 | 2.5625284 | 2.8310289 | 2.4103961 | 624.10309 | 28.310289 | 1.147972 | 579.9531
1285.1873 | 2.5636718 | 2.563611 | 2.834126 | 2.4128916 | 624.17926 | 28.34126 | 1.14916 | 580.0239
1285.2073 | 2.5646727 | 2.5646338 | 2.8371942 | 2.4151349 | 624.0661 | 28.371942 | 1.150229 | 579.9187
1285.2273 | 2.5656738 | 2.5656946 | 2.8372183 | 2.4151139 | 624.03888 | 28.372183 | 1.150219 | 579.8934
1285.2473 | 2.5666747 | 2.56633 | 2.8372502 | 2.4150698 | 624.05927 | 28.372502 | 1.150198 | 579.9124
1285.2673 | 2.5676758 | 2.5676355 | 2.839767 | 2.4151149 | 624.14276 | 28.39767 | 1.150219 | 579.9899
1285.2874 | 2.5686767 | 2.5684814 | 2.847986 | 2.4165742 | 624.07098 | 28.47986 | 1.150914 | 579.9232
1285.3074 | 2.5696776 | 2.5697067 | 2.8524609 | 2.4252276 | 624.08197 | 28.524609 | 1.155035 | 579.9334
1285.3274 | 2.5706787 | 2.5705757 | 2.8525672 | 2.426563 | 624.07233 | 28.525672 | 1.155671 | 579.9245
1285.3474 | 2.5716796 | 2.571646 | 2.8524847 | 2.4266396 | 623.99402 | 28.524847 | 1.155708 | 579.8517
1285.3674 | 2.5726807 | 2.5726845 | 2.8524711 | 2.4266186 | 624.00702 | 28.524711 | 1.155698 | 579.8638
1285.3875 | 2.5736816 | 2.5736291 | 2.8552756 | 2.4280972 | 624.08032 | 28.552756 | 1.156402 | 579.9319
1285.4075 | 2.5746825 | 2.5745673 | 2.85532 | 2.4290519 | 624.05487 | 28.5532 | 1.156857 | 579.9083
1285.4275 | 2.5756836 | 2.5756717 | 2.8643503 | 2.4372218 | 624.11438 | 28.643503 | 1.160748 | 579.9636
1285.4475 | 2.5766845 | 2.5768008 | 2.8683448 | 2.4394274 | 624.0705 | 28.683448 | 1.161798 | 579.9228
1285.4675 | 2.5776856 | 2.5777211 | 2.8708527 | 2.4415491 | 624.02454 | 28.708527 | 1.162809 | 579.8801
1285.4875 | 2.5786865 | 2.5785723 | 2.870801 | 2.4415693 | 624.00879 | 28.70801 | 1.162818 | 579.8654
1285.5076 | 2.5796874 | 2.5796456 | 2.8708425 | 2.4415166 | 623.93335 | 28.708425 | 1.162793 | 579.7953
1285.5276 | 2.5806885 | 2.5806212 | 2.8735776 | 2.4415221 | 623.97632 | 28.735776 | 1.162796 | 579.8353
1285.5476 | 2.5816894 | 2.5816503 | 2.8818035 | 2.4440584 | 623.854 | 28.818035 | 1.164004 | 579.7216
1285.5676 | 2.5826905 | 2.5825644 | 2.8848867 | 2.4527833 | 623.8783 | 28.848867 | 1.168159 | 579.7442
1285.5876 | 2.5836914 | 2.5835545 | 2.8879406 | 2.4552114 | 623.90588 | 28.879406 | 1.169315 | 579.7698
1285.6077 | 2.5846922 | 2.5846999 | 2.8879645 | 2.4556079 | 623.99396 | 28.879645 | 1.169504 | 579.8517
1285.6277 | 2.5856934 | 2.5856283 | 2.8879783 | 2.4556034 | 623.99347 | 28.879783 | 1.169502 | 579.8512
1285.6477 | 2.5866942 | 2.5865581 | 2.8879449 | 2.455617 | 623.82281 | 28.879449 | 1.169509 | 579.6926
1285.6677 | 2.5876954 | 2.5878496 | 2.8892086 | 2.4568295 | 623.9682 | 28.892086 | 1.170086 | 579.8277
1285.6877 | 2.5886962 | 2.5884519 | 2.8994431 | 2.4568281 | 623.9024 | 28.994431 | 1.170085 | 579.7666
1285.7078 | 2.5896971 | 2.5896688 | 2.903193 | 2.4680912 | 623.92627 | 29.03193 | 1.175449 | 579.7888
1285.7278 | 2.5906982 | 2.5905864 | 2.9032276 | 2.4683795 | 623.93451 | 29.032276 | 1.175587 | 579.7964
1285.7478 | 2.5916991 | 2.5918078 | 2.9031968 | 2.4683859 | 623.97662 | 29.031968 | 1.17559 | 579.8355
1285.7678 | 2.5927002 | 2.592509 | 2.9032264 | 2.4683022 | 623.80896 | 29.032264 | 1.17555 | 579.6797
1285.7878 | 2.5937011 | 2.5936007 | 2.9054766 | 2.4696026 | 623.81445 | 29.054766 | 1.176169 | 579.6849
1285.8079 | 2.594702 | 2.5945556 | 2.9147487 | 2.4779973 | 623.9621 | 29.147487 | 1.180167 | 579.8221
1285.8279 | 2.5957031 | 2.5954618 | 2.9179206 | 2.480154 | 624.08344 | 29.179206 | 1.181194 | 579.9348
1285.8479 | 2.596704 | 2.5967255 | 2.9191561 | 2.4813995 | 624.11163 | 29.191561 | 1.181788 | 579.961
1285.8679 | 2.5977051 | 2.5978222 | 2.9225252 | 2.483897 | 623.94653 | 29.225252 | 1.182977 | 579.8076
1285.8879 | 2.598706 | 2.5986094 | 2.9247193 | 2.4861012 | 623.75262 | 29.247193 | 1.184027 | 579.6274
1285.908 | 2.5997069 | 2.5996661 | 2.9281721 | 2.4885838 | 623.59235 | 29.281721 | 1.185209 | 579.4785
1285.928 | 2.600708 | 2.6006935 | 2.931314 | 2.490721 | 623.64874 | 29.31314 | 1.186227 | 579.5309
1285.948 | 2.6017089 | 2.601609 | 2.9343634 | 2.4929132 | 623.65479 | 29.343634 | 1.187271 | 579.5365
1285.968 | 2.60271 | 2.6025639 | 2.9343681 | 2.4929097 | 623.75342 | 29.343681 | 1.187269 | 579.6281
1285.988 | 2.6037109 | 2.6038098 | 2.9343743 | 2.4929357 | 623.80481 | 29.343743 | 1.187282 | 579.6759
1286.0081 | 2.6047118 | 2.6045794 | 2.9343793 | 2.4929078 | 623.70209 | 29.343793 | 1.187269 | 579.5804
1286.0281 | 2.6057129 | 2.6056063 | 2.9347184 | 2.4929359 | 623.79761 | 29.347184 | 1.187282 | 579.6692
1286.0481 | 2.6067138 | 2.6065917 | 2.9374156 | 2.4953558 | 623.67078 | 29.374156 | 1.188434 | 579.5513
1286.0681 | 2.6077149 | 2.6076999 | 2.9477966 | 2.503479 | 623.81708 | 29.477966 | 1.192303 | 579.6873
1286.0881 | 2.6087158 | 2.6084938 | 2.9524446 | 2.5068858 | 623.65344 | 29.524446 | 1.193926 | 579.5352
1286.1082 | 2.6097167 | 2.6096394 | 2.9552624 | 2.5094273 | 623.75073 | 29.552624 | 1.195136 | 579.6256
1286.1282 | 2.6107178 | 2.6105661 | 2.9552813 | 2.509428 | 623.73712 | 29.552813 | 1.195136 | 579.613
1286.1482 | 2.6117187 | 2.6115823 | 2.9552851 | 2.5094244 | 623.7605 | 29.552851 | 1.195135 | 579.6347
1286.1682 | 2.6127198 | 2.6126883 | 2.9552615 | 2.5094459 | 623.78564 | 29.552615 | 1.195145 | 579.6581
1286.1882 | 2.6137207 | 2.6137168 | 2.9658401 | 2.5105939 | 623.5816 | 29.658401 | 1.195692 | 579.4685
1286.2083 | 2.6147215 | 2.6146061 | 2.9692097 | 2.5207567 | 623.5611 | 29.692097 | 1.200532 | 579.4494
1286.2283 | 2.6157227 | 2.6159396 | 2.9692304 | 2.5209882 | 623.66046 | 29.692304 | 1.200642 | 579.5418
1286.2483 | 2.6167235 | 2.6167264 | 2.9692454 | 2.5209951 | 623.53918 | 29.692454 | 1.200645 | 579.4291
1286.2683 | 2.6177247 | 2.6176643 | 2.9692447 | 2.520993 | 623.6153 | 29.692447 | 1.200644 | 579.4998
1286.2883 | 2.6187255 | 2.61854 | 2.9691796 | 2.521024 | 623.51056 | 29.691796 | 1.200659 | 579.4025
1286.3083 | 2.6197264 | 2.6197116 | 2.972343 | 2.5234959 | 623.5321 | 29.72343 | 1.201836 | 579.4225
1286.3284 | 2.6207275 | 2.6205864 | 2.9825945 | 2.5325265 | 623.55054 | 29.825945 | 1.206137 | 579.4396
1286.3484 | 2.6217284 | 2.6216218 | 2.9860117 | 2.5353389 | 623.53705 | 29.860117 | 1.207477 | 579.4271
1286.3684 | 2.6227295 | 2.6227314 | 2.986026 | 2.5353096 | 623.5849 | 29.86026 | 1.207463 | 579.4715
1286.3884 | 2.6237304 | 2.6238084 | 2.9860091 | 2.5353363 | 623.44135 | 29.860091 | 1.207475 | 579.3381
1286.4084 | 2.6247313 | 2.6246009 | 2.9860158 | 2.5353179 | 623.38403 | 29.860158 | 1.207467 | 579.2849
1286.4285 | 2.6257324 | 2.6256759 | 2.9893966 | 2.5375152 | 623.51086 | 29.893966 | 1.208513 | 579.4027
1286.4485 | 2.6267333 | 2.6267943 | 2.9975595 | 2.5374877 | 623.4007 | 29.975595 | 1.2085 | 579.3004
1286.4685 | 2.6277344 | 2.6277506 | 3.0025625 | 2.5466669 | 623.37573 | 30.025625 | 1.212872 | 579.2772
1286.4885 | 2.6287353 | 2.6286738 | 3.005661 | 2.5504563 | 623.42432 | 30.05661 | 1.214677 | 579.3223
1286.5085 | 2.6297362 | 2.6296546 | 3.0056438 | 2.5505075 | 623.46417 | 30.056438 | 1.214701 | 579.3594
1286.5286 | 2.6307373 | 2.630537 | 3.0056522 | 2.5505362 | 623.48163 | 30.056522 | 1.214715 | 579.3756
1286.5486 | 2.6317382 | 2.6314864 | 3.0056577 | 2.5505207 | 623.47595 | 30.056577 | 1.214707 | 579.3703
1286.5686 | 2.6327393 | 2.632735 | 3.0065517 | 2.5518036 | 623.51245 | 30.065517 | 1.215318 | 579.4042
1286.5886 | 2.6337402 | 2.6335957 | 3.0165405 | 2.556829 | 623.48804 | 30.165405 | 1.217712 | 579.3815
1286.6086 | 2.6347411 | 2.634707 | 3.0215583 | 2.5631905 | 623.48621 | 30.215583 | 1.220741 | 579.3798
1286.6287 | 2.6357422 | 2.6356399 | 3.0240517 | 2.5654759 | 623.43433 | 30.240517 | 1.22183 | 579.3316
1286.6487 | 2.6367431 | 2.6369233 | 3.024025 | 2.5654566 | 623.31586 | 30.24025 | 1.221821 | 579.2215
1286.6687 | 2.6377442 | 2.6376963 | 3.0240085 | 2.5654974 | 623.29614 | 30.240085 | 1.22184 | 579.2032
1286.6887 | 2.6387451 | 2.6386428 | 3.0240178 | 2.5654569 | 623.27991 | 30.240178 | 1.221821 | 579.1881
1286.7087 | 2.639746 | 2.639842 | 3.0256739 | 2.5667307 | 623.32019 | 30.256739 | 1.222427 | 579.2256
1286.7288 | 2.6407471 | 2.6404116 | 3.0351825 | 2.575036 | 623.29193 | 30.351825 | 1.226383 | 579.1993
1286.7488 | 2.641748 | 2.6418176 | 3.0386212 | 2.5750635 | 623.33411 | 30.386212 | 1.226396 | 579.2385
1286.7688 | 2.6427491 | 2.6426535 | 3.0386589 | 2.5768847 | 623.31274 | 30.386589 | 1.227263 | 579.2186
1286.7888 | 2.64375 | 2.6435027 | 3.0386374 | 2.5768902 | 623.3819 | 30.386374 | 1.227266 | 579.2829
1286.8088 | 2.6447508 | 2.6446946 | 3.0386183 | 2.5768898 | 623.45447 | 30.386183 | 1.227266 | 579.3503
1286.8289 | 2.645752 | 2.6456571 | 3.0417607 | 2.5768805 | 623.375 | 30.417607 | 1.227261 | 579.2765
1286.8489 | 2.6467528 | 2.6467896 | 3.0498755 | 2.5847421 | 623.33246 | 30.498755 | 1.231005 | 579.237
1286.8689 | 2.647754 | 2.6475646 | 3.0535626 | 2.5903165 | 623.15161 | 30.535626 | 1.23366 | 579.0689
1286.8889 | 2.6487548 | 2.6486049 | 3.05357 | 2.5903008 | 623.14246 | 30.5357 | 1.233653 | 579.0604
1286.9089 | 2.6497557 | 2.649622 | 3.0536122 | 2.5902882 | 623.16895 | 30.536122 | 1.233647 | 579.085
1286.929 | 2.6507568 | 2.6507635 | 3.0535839 | 2.5902648 | 623.31659 | 30.535839 | 1.233636 | 579.2222
1286.949 | 2.6517577 | 2.6516004 | 3.0566752 | 2.5902781 | 623.30957 | 30.566752 | 1.233642 | 579.2157
1286.969 | 2.6527588 | 2.6527283 | 3.0566895 | 2.5921323 | 623.43304 | 30.566895 | 1.234525 | 579.3304
1286.989 | 2.6537597 | 2.6536725 | 3.0681815 | 2.6005793 | 623.31458 | 30.681815 | 1.238548 | 579.2203
1287.009 | 2.6547606 | 2.6549263 | 3.0707169 | 2.603972 | 623.36646 | 30.707169 | 1.240164 | 579.2686
1287.0291 | 2.6557617 | 2.6557484 | 3.074142 | 2.6061072 | 623.20258 | 30.74142 | 1.241181 | 579.1163
1287.0491 | 2.6567626 | 2.6567664 | 3.0741489 | 2.6061835 | 623.09442 | 30.741489 | 1.241217 | 579.0158
1287.0691 | 2.6577637 | 2.6575656 | 3.074136 | 2.6061554 | 623.21259 | 30.74136 | 1.241204 | 579.1256
1287.0891 | 2.6587646 | 2.6586447 | 3.0763161 | 2.6061513 | 623.21204 | 30.763161 | 1.241202 | 579.1251
1287.1091 | 2.6597655 | 2.6597834 | 3.0865395 | 2.6077309 | 623.10016 | 30.865395 | 1.241954 | 579.0211
1287.1292 | 2.6607666 | 2.6608813 | 3.0893822 | 2.6180792 | 623.05194 | 30.893822 | 1.246883 | 578.9763
1287.1492 | 2.6617675 | 2.6618371 | 3.0909386 | 2.6193285 | 622.96893 | 30.909386 | 1.247477 | 578.8991
1287.1692 | 2.6627686 | 2.6628416 | 3.0909743 | 2.619339 | 622.95959 | 30.909743 | 1.247482 | 578.8905
1287.1892 | 2.6637695 | 2.663753 | 3.0909634 | 2.6192932 | 622.93274 | 30.909634 | 1.247461 | 578.8655
1287.2092 | 2.6647704 | 2.6648712 | 3.0909526 | 2.6193371 | 623.00439 | 30.909526 | 1.247482 | 578.9321
1287.2292 | 2.6657715 | 2.6657374 | 3.0940504 | 2.6214995 | 622.90613 | 30.940504 | 1.248511 | 578.8408
1287.2493 | 2.6667724 | 2.6668653 | 3.1043694 | 2.6296048 | 622.88733 | 31.043694 | 1.252372 | 578.8233
1287.2693 | 2.6677735 | 2.6675837 | 3.1071436 | 2.6315751 | 622.82025 | 31.071436 | 1.25331 | 578.761
1287.2893 | 2.6687744 | 2.6687751 | 3.1071556 | 2.6317563 | 622.86621 | 31.071556 | 1.253396 | 578.8037
1287.3093 | 2.6697752 | 2.6696324 | 3.1071784 | 2.6317129 | 622.84216 | 31.071784 | 1.253376 | 578.7813
1287.3293 | 2.6707764 | 2.670717 | 3.1071367 | 2.6317492 | 622.91705 | 31.071367 | 1.253393 | 578.8509
1287.3494 | 2.6717772 | 2.6717389 | 3.1083989 | 2.6330054 | 622.93372 | 31.083989 | 1.253991 | 578.8664
1287.3694 | 2.6727784 | 2.6727402 | 3.1186256 | 2.6410625 | 622.85217 | 31.186256 | 1.257828 | 578.7906
1287.3894 | 2.6737792 | 2.6737747 | 3.1214428 | 2.6432526 | 622.8576 | 31.214428 | 1.258872 | 578.7957
1287.4094 | 2.6747801 | 2.6747205 | 3.1224225 | 2.6451013 | 622.92621 | 31.224225 | 1.259752 | 578.8594
1287.4294 | 2.6757813 | 2.6757703 | 3.1223907 | 2.645092 | 623.01459 | 31.223907 | 1.259748 | 578.9416
1287.4495 | 2.6767821 | 2.6768396 | 3.1224396 | 2.6450679 | 622.98871 | 31.224396 | 1.259736 | 578.9175
1287.4695 | 2.6777833 | 2.6777163 | 3.1248462 | 2.645066 | 622.82947 | 31.248462 | 1.259735 | 578.7695
1287.4895 | 2.6787841 | 2.6786375 | 3.1345387 | 2.6463914 | 622.91443 | 31.345387 | 1.260366 | 578.8485
1287.5095 | 2.679785 | 2.6797726 | 3.1379998 | 2.6572099 | 622.96558 | 31.379998 | 1.265519 | 578.896
1287.5295 | 2.6807861 | 2.680697 | 3.1379609 | 2.6572351 | 622.88477 | 31.379609 | 1.265531 | 578.8209
1287.5496 | 2.681787 | 2.6818101 | 3.1379244 | 2.6572247 | 622.8252 | 31.379244 | 1.265526 | 578.7656
1287.5696 | 2.6827881 | 2.6827731 | 3.1379712 | 2.6572487 | 622.79614 | 31.379712 | 1.265537 | 578.7386
1287.5896 | 2.683789 | 2.6837611 | 3.1379557 | 2.6572132 | 622.74463 | 31.379557 | 1.26552 | 578.6907
1287.6096 | 2.6847899 | 2.6846926 | 3.1410756 | 2.6597526 | 622.78455 | 31.410756 | 1.26673 | 578.7278
1287.6296 | 2.685791 | 2.6857522 | 3.1519878 | 2.6678476 | 622.73572 | 31.519878 | 1.270585 | 578.6824
1287.6497 | 2.6867919 | 2.6867275 | 3.1557143 | 2.6715782 | 622.72028 | 31.557143 | 1.272362 | 578.6681
1287.6697 | 2.687793 | 2.6877024 | 3.1556866 | 2.6716099 | 622.77289 | 31.556866 | 1.272377 | 578.717
1287.6897 | 2.6887939 | 2.6887727 | 3.1556735 | 2.6715388 | 622.73468 | 31.556735 | 1.272343 | 578.6815
1287.7097 | 2.6897948 | 2.6897628 | 3.155658 | 2.6715422 | 622.67175 | 31.55658 | 1.272345 | 578.623
1287.7297 | 2.6907959 | 2.6908264 | 3.1587634 | 2.6716418 | 622.75641 | 31.587634 | 1.272392 | 578.7017
1287.7498 | 2.6917968 | 2.6918263 | 3.1690612 | 2.6821768 | 622.69116 | 31.690612 | 1.27741 | 578.641
1287.7698 | 2.6927979 | 2.6929054 | 3.1721573 | 2.6845968 | 622.76324 | 31.721573 | 1.278562 | 578.708
1287.7898 | 2.6937988 | 2.6938229 | 3.1753244 | 2.6870868 | 622.63751 | 31.753244 | 1.279748 | 578.5912
1287.8098 | 2.6947997 | 2.6946387 | 3.175318 | 2.6870277 | 622.57593 | 31.75318 | 1.27972 | 578.5339
1287.8298 | 2.6958008 | 2.6957741 | 3.1753266 | 2.6871073 | 622.69489 | 31.753266 | 1.279758 | 578.6445
1287.8499 | 2.6968017 | 2.6968212 | 3.1753228 | 2.6870885 | 622.65186 | 31.753228 | 1.279749 | 578.6045
1287.8699 | 2.6978028 | 2.6976087 | 3.1746535 | 2.6880515 | 622.55688 | 31.746535 | 1.280207 | 578.5162
1287.8899 | 2.6988037 | 2.6988716 | 3.1858981 | 2.6964073 | 622.66034 | 31.858981 | 1.284187 | 578.6124
1287.9099 | 2.6998045 | 2.6997488 | 3.1892948 | 2.6985691 | 622.57355 | 31.892948 | 1.285217 | 578.5317
1287.9299 | 2.7008057 | 2.7006428 | 3.189312 | 2.698586 | 622.65112 | 31.89312 | 1.285225 | 578.6038
1287.95 | 2.7018065 | 2.7018239 | 3.1892779 | 2.6985776 | 622.58063 | 31.892779 | 1.285221 | 578.5383
1287.97 | 2.7028077 | 2.7028084 | 3.1893201 | 2.6985705 | 622.45331 | 31.893201 | 1.285217 | 578.42
1287.99 | 2.7038085 | 2.7039018 | 3.1927326 | 2.7013555 | 622.46954 | 31.927326 | 1.286544 | 578.4351
1288.01 | 2.7048094 | 2.7045414 | 3.2032635 | 2.7088406 | 622.4505 | 32.032635 | 1.290108 | 578.4174
1288.03 | 2.7058105 | 2.7057726 | 3.2076459 | 2.7123501 | 622.47858 | 32.076459 | 1.29178 | 578.4435
1288.05 | 2.7068114 | 2.7069039 | 3.208864 | 2.7135906 | 622.42389 | 32.08864 | 1.292371 | 578.3927
1288.0701 | 2.7078125 | 2.7075818 | 3.2088482 | 2.7136211 | 622.35101 | 32.088482 | 1.292385 | 578.3249
1288.0901 | 2.7088134 | 2.7087476 | 3.2088807 | 2.7135859 | 622.43555 | 32.088807 | 1.292368 | 578.4035
1288.1101 | 2.7098143 | 2.7098114 | 3.20892 | 2.7135994 | 622.43018 | 32.0892 | 1.292375 | 578.3985
1288.1301 | 2.7108154 | 2.710762 | 3.2116985 | 2.7163002 | 622.39703 | 32.116985 | 1.293661 | 578.3677
1288.1501 | 2.7118163 | 2.7118876 | 3.2211232 | 2.7232103 | 622.39954 | 32.211232 | 1.296952 | 578.37
1288.1702 | 2.7128174 | 2.712887 | 3.2238855 | 2.7254198 | 622.40039 | 32.238855 | 1.298004 | 578.3708
1288.1902 | 2.7138183 | 2.7136803 | 3.2265863 | 2.7278767 | 622.36359 | 32.265863 | 1.299175 | 578.3366
1288.2102 | 2.7148192 | 2.7148209 | 3.2266445 | 2.7278705 | 622.46411 | 32.266445 | 1.299172 | 578.43
1288.2302 | 2.7158203 | 2.7158058 | 3.2265873 | 2.7279117 | 622.45691 | 32.265873 | 1.299191 | 578.4233
1288.2502 | 2.7168212 | 2.7167714 | 3.2278647 | 2.7284694 | 622.42065 | 32.278647 | 1.299457 | 578.3897
1288.2703 | 2.7178223 | 2.7177963 | 3.238435 | 2.7369657 | 622.39795 | 32.38435 | 1.303503 | 578.3686
1288.2903 | 2.7188232 | 2.7189407 | 3.2412138 | 2.7394006 | 622.31732 | 32.412138 | 1.304663 | 578.2936
1288.3103 | 2.7198241 | 2.7198582 | 3.241236 | 2.7394328 | 622.29791 | 32.41236 | 1.304678 | 578.2756
1288.3303 | 2.7208252 | 2.7208359 | 3.2412503 | 2.7394314 | 622.27759 | 32.412503 | 1.304678 | 578.2567
1288.3503 | 2.7218261 | 2.7217491 | 3.2412429 | 2.7394488 | 622.35565 | 32.412429 | 1.304686 | 578.3292
1288.3704 | 2.7228272 | 2.7226748 | 3.2443929 | 2.7411005 | 622.43439 | 32.443929 | 1.305472 | 578.4024
1288.3904 | 2.7238281 | 2.7239616 | 3.2444239 | 2.7415707 | 622.55212 | 32.444239 | 1.305696 | 578.5118
1288.4104 | 2.724829 | 2.7249558 | 3.2547214 | 2.7506452 | 622.4549 | 32.547214 | 1.310018 | 578.4215
1288.4304 | 2.7258301 | 2.7258244 | 3.2599475 | 2.7537618 | 622.2923 | 32.599475 | 1.311503 | 578.2704
1288.4504 | 2.726831 | 2.7268412 | 3.2599688 | 2.7537844 | 622.30695 | 32.599688 | 1.311513 | 578.284
1288.4705 | 2.7278321 | 2.7276447 | 3.2599757 | 2.7537699 | 622.33997 | 32.599757 | 1.311506 | 578.3147
1288.4905 | 2.728833 | 2.7287703 | 3.2599196 | 2.7537465 | 622.32648 | 32.599196 | 1.311495 | 578.3021
1288.5105 | 2.7298338 | 2.7300496 | 3.2620559 | 2.753757 | 622.39343 | 32.620559 | 1.3115 | 578.3644
1288.5305 | 2.730835 | 2.7308633 | 3.2627966 | 2.755898 | 622.16138 | 32.627966 | 1.31252 | 578.1487
1288.5505 | 2.7318358 | 2.7317524 | 3.2721448 | 2.7657914 | 622.02954 | 32.721448 | 1.317232 | 578.0262
1288.5706 | 2.732837 | 2.7327664 | 3.2758398 | 2.7679336 | 622.16565 | 32.758398 | 1.318252 | 578.1527
1288.5906 | 2.7338378 | 2.7338378 | 3.2789481 | 2.7701638 | 622.06091 | 32.789481 | 1.319314 | 578.0554
1288.6106 | 2.7348387 | 2.7347283 | 3.2789612 | 2.7701643 | 622.06372 | 32.789612 | 1.319314 | 578.058
1288.6306 | 2.7358398 | 2.7357419 | 3.2789688 | 2.7701557 | 622.00952 | 32.789688 | 1.31931 | 578.0076
1288.6506 | 2.7368407 | 2.7368522 | 3.2802196 | 2.7701602 | 622.10022 | 32.802196 | 1.319312 | 578.0919
1288.6707 | 2.7378418 | 2.737947 | 3.2902517 | 2.7786851 | 622.0993 | 32.902517 | 1.323372 | 578.091
1288.6907 | 2.7388427 | 2.7387419 | 3.2936449 | 2.7820344 | 621.92035 | 32.936449 | 1.324968 | 577.9247
1288.7107 | 2.7398436 | 2.7397587 | 3.2964201 | 2.7844701 | 622.05847 | 32.964201 | 1.326128 | 578.0531
1288.7307 | 2.7408447 | 2.7407243 | 3.2964399 | 2.7844043 | 622.02887 | 32.964399 | 1.326096 | 578.0256
1288.7507 | 2.7418456 | 2.741791 | 3.2964106 | 2.7844393 | 622.10657 | 32.964106 | 1.326113 | 578.0978
1288.7708 | 2.7428467 | 2.7429287 | 3.2964108 | 2.7844644 | 622.08563 | 32.964108 | 1.326125 | 578.0783
1288.7908 | 2.7438476 | 2.7438622 | 3.2992082 | 2.7857027 | 622.04755 | 32.992082 | 1.326715 | 578.0429
1288.8108 | 2.7448485 | 2.7450123 | 3.3089077 | 2.7940943 | 621.96417 | 33.089077 | 1.330711 | 577.9655
1288.8308 | 2.7458496 | 2.7458568 | 3.3119874 | 2.7962449 | 621.87207 | 33.119874 | 1.331735 | 577.8799
1288.8508 | 2.7468505 | 2.7467937 | 3.3119478 | 2.7962117 | 621.87152 | 33.119478 | 1.33172 | 577.8794
1288.8708 | 2.7478516 | 2.7478011 | 3.3120055 | 2.7962518 | 621.96393 | 33.120055 | 1.331739 | 577.9652
1288.8909 | 2.7488525 | 2.7487411 | 3.3119969 | 2.7962813 | 621.84723 | 33.119969 | 1.331753 | 577.8568
1288.9109 | 2.7498534 | 2.7498586 | 3.3129034 | 2.7984581 | 621.89032 | 33.129034 | 1.332789 | 577.8968
1288.9309 | 2.7508545 | 2.7507877 | 3.3244076 | 2.8068376 | 621.84351 | 33.244076 | 1.33678 | 577.8533
1288.9509 | 2.7518554 | 2.7518649 | 3.3277848 | 2.8090081 | 621.90289 | 33.277848 | 1.337814 | 577.9085
1288.9709 | 2.7528565 | 2.7528229 | 3.3312578 | 2.8109312 | 621.81848 | 33.312578 | 1.33873 | 577.8301
1288.991 | 2.7538574 | 2.7538521 | 3.3312073 | 2.8109481 | 621.75354 | 33.312073 | 1.338738 | 577.7697
1289.011 | 2.7548583 | 2.7548892 | 3.3312967 | 2.8108885 | 621.77765 | 33.312967 | 1.33871 | 577.7921
1289.031 | 2.7558594 | 2.755744 | 3.3312426 | 2.8109241 | 621.64526 | 33.312426 | 1.338727 | 577.6691
1289.051 | 2.7568603 | 2.7568378 | 3.332504 | 2.8128414 | 621.71143 | 33.32504 | 1.33964 | 577.7306
1289.071 | 2.7578614 | 2.757807 | 3.3431096 | 2.8206122 | 621.67316 | 33.431096 | 1.343341 | 577.695
1289.0911 | 2.7588623 | 2.7589567 | 3.3458927 | 2.8230882 | 621.79681 | 33.458927 | 1.34452 | 577.8099
1289.1111 | 2.7598631 | 2.7599003 | 3.3489623 | 2.8253622 | 621.88727 | 33.489623 | 1.345603 | 577.894
1289.1311 | 2.7608643 | 2.7607975 | 3.3489311 | 2.8252978 | 621.82391 | 33.489311 | 1.345572 | 577.8351
1289.1511 | 2.7618651 | 2.7618244 | 3.348979 | 2.8252707 | 621.87683 | 33.48979 | 1.345559 | 577.8843
1289.1711 | 2.7628663 | 2.7629902 | 3.3514502 | 2.8265171 | 621.79529 | 33.514502 | 1.346153 | 577.8085
1289.1912 | 2.7638671 | 2.7636988 | 3.3614204 | 2.8349111 | 621.59918 | 33.614204 | 1.350151 | 577.6263
1289.2112 | 2.764868 | 2.7647114 | 3.3642447 | 2.8373802 | 621.677 | 33.642447 | 1.351326 | 577.6986
1289.2312 | 2.7658691 | 2.7657776 | 3.3642716 | 2.8373864 | 621.59149 | 33.642716 | 1.351329 | 577.6191
1289.2512 | 2.76687 | 2.7668939 | 3.3642635 | 2.8373883 | 621.62451 | 33.642635 | 1.35133 | 577.6498
1289.2712 | 2.7678711 | 2.7678397 | 3.3642461 | 2.8374102 | 621.60809 | 33.642461 | 1.351341 | 577.6346
1289.2913 | 2.768872 | 2.7689466 | 3.3670046 | 2.8399622 | 621.62012 | 33.670046 | 1.352556 | 577.6458
1289.3113 | 2.7698729 | 2.7698076 | 3.3670843 | 2.8399575 | 621.55145 | 33.670843 | 1.352554 | 577.5819
1289.3313 | 2.770874 | 2.7707598 | 3.3775637 | 2.8477259 | 621.59241 | 33.775637 | 1.356254 | 577.62
1289.3513 | 2.7718749 | 2.7720244 | 3.3822803 | 2.8513954 | 621.71295 | 33.822803 | 1.358001 | 577.732
1289.3713 | 2.772876 | 2.7728689 | 3.3823004 | 2.8514256 | 621.57233 | 33.823004 | 1.358016 | 577.6013
1289.3914 | 2.7738769 | 2.7739673 | 3.3822947 | 2.8514838 | 621.53888 | 33.822947 | 1.358043 | 577.5703
1289.4114 | 2.7748778 | 2.7749467 | 3.3822954 | 2.8514445 | 621.43549 | 33.822954 | 1.358025 | 577.4742
1289.4314 | 2.7758789 | 2.7759383 | 3.3851111 | 2.8540599 | 621.31281 | 33.851111 | 1.35927 | 577.3602
1289.4514 | 2.7768798 | 2.7769008 | 3.3959522 | 2.8623035 | 621.35809 | 33.959522 | 1.363196 | 577.4023
1289.4714 | 2.7778809 | 2.7777417 | 3.3987842 | 2.8644967 | 621.31293 | 33.987842 | 1.364241 | 577.3603
1289.4915 | 2.7788818 | 2.7788694 | 3.3993771 | 2.8669834 | 621.45831 | 33.993771 | 1.365425 | 577.4954
1289.5115 | 2.7798827 | 2.7799821 | 3.3993781 | 2.8669982 | 621.44159 | 33.993781 | 1.365432 | 577.4799
1289.5315 | 2.7808838 | 2.781261 | 3.3993413 | 2.8669856 | 621.39001 | 33.993413 | 1.365426 | 577.4319
1289.5515 | 2.7818847 | 2.782064 | 3.3993962 | 2.8670292 | 621.21204 | 33.993962 | 1.365447 | 577.2665
1289.5715 | 2.7828858 | 2.7830632 | 3.4012256 | 2.8682251 | 621.05646 | 34.012256 | 1.366017 | 577.122
1289.5916 | 2.7838867 | 2.7839715 | 3.412817 | 2.8762853 | 621.0708 | 34.12817 | 1.369855 | 577.1353
1289.6116 | 2.7848876 | 2.7848969 | 3.4156358 | 2.8784342 | 621.14038 | 34.156358 | 1.370879 | 577.1999
1289.6316 | 2.7858887 | 2.7858562 | 3.415638 | 2.8784683 | 621.23291 | 34.15638 | 1.370895 | 577.2859
1289.6516 | 2.7868896 | 2.7870462 | 3.4156444 | 2.8784921 | 621.18146 | 34.156444 | 1.370906 | 577.2381
1289.6716 | 2.7878907 | 2.7881017 | 3.4156716 | 2.878444 | 621.06232 | 34.156716 | 1.370883 | 577.1274
1289.6917 | 2.7888916 | 2.7890539 | 3.417778 | 2.8809597 | 621.09973 | 34.17778 | 1.372082 | 577.1622
1289.7117 | 2.7898924 | 2.7899585 | 3.4286559 | 2.8889868 | 621.18469 | 34.286559 | 1.375905 | 577.2411
1289.7317 | 2.7908936 | 2.7909653 | 3.4337389 | 2.892477 | 621.10248 | 34.337389 | 1.377567 | 577.1647
1289.7517 | 2.7918944 | 2.7919443 | 3.4342828 | 2.8930745 | 621.05145 | 34.342828 | 1.377851 | 577.1173
1289.7717 | 2.7928956 | 2.7929265 | 3.4373493 | 2.8955445 | 621.10779 | 34.373493 | 1.379028 | 577.1697
1289.7917 | 2.7938964 | 2.7940073 | 3.4405556 | 2.8980896 | 621.09912 | 34.405556 | 1.38024 | 577.1616
1289.8118 | 2.7948973 | 2.7947812 | 3.4429903 | 2.9005523 | 621.03735 | 34.429903 | 1.381413 | 577.1042
1289.8318 | 2.7958984 | 2.7961304 | 3.445761 | 2.9027729 | 621.04755 | 34.45761 | 1.38247 | 577.1137
1289.8518 | 2.7968993 | 2.7968349 | 3.4473798 | 2.9039979 | 621.04163 | 34.473798 | 1.383054 | 577.1082
1289.8718 | 2.7979004 | 2.7981415 | 3.4507682 | 2.9065108 | 621.11444 | 34.507682 | 1.384251 | 577.1758
1289.8918 | 2.7989013 | 2.799108 | 3.4539518 | 2.9087291 | 621.00256 | 34.539518 | 1.385307 | 577.0719
1289.9119 | 2.7999022 | 2.7999489 | 3.4539461 | 2.9087331 | 620.89117 | 34.539461 | 1.385309 | 576.9684
1289.9319 | 2.8009033 | 2.8008986 | 3.4539464 | 2.9087391 | 620.96222 | 34.539464 | 1.385312 | 577.0344
1289.9519 | 2.8019042 | 2.8019888 | 3.4539356 | 2.9086967 | 620.91791 | 34.539356 | 1.385292 | 576.9932
1289.9719 | 2.8029053 | 2.8027809 | 3.4560337 | 2.9102957 | 620.80304 | 34.560337 | 1.386053 | 576.8865
1289.9919 | 2.8039062 | 2.8039136 | 3.4670804 | 2.9193683 | 620.80945 | 34.670804 | 1.390374 | 576.8924
1290.012 | 2.8049071 | 2.804915 | 3.4700909 | 2.9218295 | 620.87817 | 34.700909 | 1.391546 | 576.9563
1290.032 | 2.8059082 | 2.8059275 | 3.4712996 | 2.923702 | 620.82373 | 34.712996 | 1.392438 | 576.9057
1290.052 | 2.8069091 | 2.8069375 | 3.471292 | 2.9236672 | 620.87103 | 34.71292 | 1.392421 | 576.9497
1290.072 | 2.8079102 | 2.8080993 | 3.4713273 | 2.9236941 | 620.87543 | 34.713273 | 1.392434 | 576.9537
1290.092 | 2.8089111 | 2.8089817 | 3.4713244 | 2.923677 | 620.78046 | 34.713244 | 1.392426 | 576.8655
1290.1121 | 2.809912 | 2.8098619 | 3.4732456 | 2.9252086 | 620.69214 | 34.732456 | 1.393155 | 576.7834
1290.1321 | 2.8109131 | 2.8111494 | 3.4847381 | 2.9336393 | 620.78046 | 34.847381 | 1.397171 | 576.8655
1290.1521 | 2.811914 | 2.8118315 | 3.4881737 | 2.9357462 | 620.77863 | 34.881737 | 1.398174 | 576.8638
1290.1721 | 2.8129151 | 2.8131142 | 3.4916232 | 2.9382524 | 620.81183 | 34.916232 | 1.399368 | 576.8946
1290.1921 | 2.813916 | 2.8140261 | 3.4916284 | 2.9382718 | 620.72571 | 34.916284 | 1.399377 | 576.8146
1290.2122 | 2.8149168 | 2.814846 | 3.4915898 | 2.9382563 | 620.72113 | 34.915898 | 1.39937 | 576.8104
1290.2322 | 2.815918 | 2.81598 | 3.4915936 | 2.9382381 | 620.69019 | 34.915936 | 1.399361 | 576.7816
1290.2522 | 2.8169188 | 2.8169858 | 3.4944263 | 2.9404643 | 620.68713 | 34.944263 | 1.400421 | 576.7788
1290.2722 | 2.81792 | 2.8180404 | 3.502557 | 2.9491544 | 620.64801 | 35.02557 | 1.40456 | 576.7424
1290.2922 | 2.8189209 | 2.8190875 | 3.506227 | 2.9514065 | 620.51599 | 35.06227 | 1.405632 | 576.6197
1290.3123 | 2.8199217 | 2.8198745 | 3.5099647 | 2.9535656 | 620.43506 | 35.099647 | 1.406661 | 576.5445
1290.3323 | 2.8209229 | 2.8211169 | 3.5099325 | 2.9535913 | 620.48901 | 35.099325 | 1.406673 | 576.5947
1290.3523 | 2.8219237 | 2.8220499 | 3.5099416 | 2.9535489 | 620.43829 | 35.099416 | 1.406653 | 576.5475
1290.3723 | 2.8229249 | 2.8231478 | 3.509974 | 2.9535589 | 620.37286 | 35.09974 | 1.406658 | 576.4867
1290.3923 | 2.8239257 | 2.8242149 | 3.5133789 | 2.9560139 | 620.32019 | 35.133789 | 1.407827 | 576.4378
1290.4124 | 2.8249266 | 2.8250933 | 3.5242887 | 2.9640656 | 620.16321 | 35.242887 | 1.411661 | 576.2919
1290.4324 | 2.8259277 | 2.8257933 | 3.5270138 | 2.9661932 | 620.22168 | 35.270138 | 1.412675 | 576.3462
1290.4524 | 2.8269286 | 2.8269615 | 3.5270357 | 2.966162 | 620.3324 | 35.270357 | 1.41266 | 576.4491
1290.4724 | 2.8279297 | 2.8280344 | 3.527009 | 2.9661279 | 620.36926 | 35.27009 | 1.412644 | 576.4834
1290.4924 | 2.8289306 | 2.8290291 | 3.5270391 | 2.9661775 | 620.36865 | 35.270391 | 1.412667 | 576.4828
1290.5125 | 2.8299315 | 2.829895 | 3.5282559 | 2.9661956 | 620.40582 | 35.282559 | 1.412676 | 576.5174
1290.5325 | 2.8309326 | 2.8308101 | 3.5404644 | 2.9771211 | 620.36261 | 35.404644 | 1.417879 | 576.4772
1290.5525 | 2.8319335 | 2.8319867 | 3.5426247 | 2.9780731 | 620.36841 | 35.426247 | 1.418333 | 576.4826
1290.5725 | 2.8329346 | 2.8328767 | 3.5450783 | 2.9801474 | 620.38757 | 35.450783 | 1.419321 | 576.5004
1290.5925 | 2.8339355 | 2.8338678 | 3.5451074 | 2.9801664 | 620.32941 | 35.451074 | 1.41933 | 576.4463
1290.6125 | 2.8349364 | 2.8348212 | 3.5450678 | 2.9802084 | 620.29077 | 35.450678 | 1.41935 | 576.4104
1290.6326 | 2.8359375 | 2.8359442 | 3.5450819 | 2.9801991 | 620.22894 | 35.450819 | 1.419345 | 576.353
1290.6526 | 2.8369384 | 2.8369858 | 3.5472598 | 2.9817617 | 620.25854 | 35.472598 | 1.420089 | 576.3805
1290.6726 | 2.8379395 | 2.8378592 | 3.557236 | 2.989836 | 620.25928 | 35.57236 | 1.423935 | 576.3812
1290.6926 | 2.8389404 | 2.8389313 | 3.5604286 | 2.9923511 | 620.18146 | 35.604286 | 1.425133 | 576.3089
1290.7126 | 2.8399413 | 2.8400793 | 3.5634189 | 2.9948189 | 620.21796 | 35.634189 | 1.426308 | 576.3428
1290.7327 | 2.8409424 | 2.8410461 | 3.565948 | 2.9970374 | 620.10614 | 35.65948 | 1.427365 | 576.2389
1290.7527 | 2.8419433 | 2.8421004 | 3.5691066 | 2.999156 | 620.17102 | 35.691066 | 1.428374 | 576.2992
1290.7727 | 2.8429444 | 2.8429015 | 3.5721922 | 3.001704 | 620.12427 | 35.721922 | 1.429587 | 576.2557
1290.7927 | 2.8439453 | 2.8441424 | 3.5721641 | 3.0016432 | 620.00922 | 35.721641 | 1.429558 | 576.1488
1290.8127 | 2.8449461 | 2.8447433 | 3.5752895 | 3.0042365 | 619.98108 | 35.752895 | 1.430793 | 576.1227
1290.8328 | 2.8459473 | 2.8459415 | 3.5803013 | 3.0073431 | 620.09479 | 35.803013 | 1.432273 | 576.2283
1290.8528 | 2.8469481 | 2.8470392 | 3.5828195 | 3.0099013 | 620.00208 | 35.828195 | 1.433491 | 576.1422
1290.8728 | 2.8479493 | 2.8478501 | 3.5828362 | 3.0098162 | 619.91455 | 35.828362 | 1.433451 | 576.0608
1290.8928 | 2.8489501 | 2.8490043 | 3.5828338 | 3.0098424 | 619.98022 | 35.828338 | 1.433463 | 576.1219
1290.9128 | 2.849951 | 2.8499596 | 3.5828366 | 3.009861 | 619.94763 | 35.828366 | 1.433472 | 576.0916
1290.9329 | 2.8509521 | 2.851336 | 3.5863473 | 3.012675 | 619.83215 | 35.863473 | 1.434812 | 575.9843
1290.9529 | 2.851953 | 2.8519783 | 3.5940263 | 3.0197625 | 619.77319 | 35.940263 | 1.438188 | 575.9295
1290.9729 | 2.8529541 | 2.8531046 | 3.5973585 | 3.0220146 | 619.7641 | 35.973585 | 1.43926 | 575.921
1290.9929 | 2.853955 | 2.8540697 | 3.6002293 | 3.0244493 | 619.83258 | 36.002293 | 1.44042 | 575.9847
1291.0129 | 2.8549559 | 2.8550594 | 3.6002371 | 3.0244658 | 619.82495 | 36.002371 | 1.440428 | 575.9776
1291.033 | 2.855957 | 2.8560863 | 3.6002541 | 3.0244198 | 619.73474 | 36.002541 | 1.440406 | 575.8937
1291.053 | 2.8569579 | 2.8570151 | 3.6002612 | 3.0244117 | 619.72968 | 36.002612 | 1.440402 | 575.889
1291.073 | 2.857959 | 2.8581579 | 3.6036971 | 3.0266509 | 619.69128 | 36.036971 | 1.441468 | 575.8534
1291.093 | 2.8589599 | 2.8591623 | 3.6135254 | 3.0352836 | 619.60223 | 36.135254 | 1.44558 | 575.7706
1291.113 | 2.8599608 | 2.860039 | 3.6166217 | 3.0375047 | 619.47614 | 36.166217 | 1.446637 | 575.6534
1291.1331 | 2.8609619 | 2.8609786 | 3.6166689 | 3.0375056 | 619.41913 | 36.166689 | 1.446638 | 575.6005
1291.1531 | 2.8619628 | 2.86203 | 3.616679 | 3.0375192 | 619.56152 | 36.16679 | 1.446644 | 575.7328
1291.1731 | 2.8629639 | 2.86308 | 3.6167238 | 3.0375304 | 619.49786 | 36.167238 | 1.44665 | 575.6736
1291.1931 | 2.8639648 | 2.8642733 | 3.6201329 | 3.039721 | 619.5224 | 36.201329 | 1.447693 | 575.6964
1291.2131 | 2.8649657 | 2.8652263 | 3.631074 | 3.0477576 | 619.47809 | 36.31074 | 1.451521 | 575.6553
1291.2332 | 2.8659668 | 2.8660176 | 3.6347673 | 3.0515218 | 619.45734 | 36.347673 | 1.453313 | 575.636
1291.2532 | 2.8669677 | 2.8670926 | 3.6363695 | 3.0527649 | 619.52472 | 36.363695 | 1.453905 | 575.6986
1291.2732 | 2.8679688 | 2.8679841 | 3.6362891 | 3.0527308 | 619.3819 | 36.362891 | 1.453889 | 575.5659
1291.2932 | 2.8689697 | 2.8691235 | 3.6363087 | 3.0527539 | 619.39368 | 36.363087 | 1.4539 | 575.5768
1291.3132 | 2.8699706 | 2.8699167 | 3.6363244 | 3.0527506 | 619.33081 | 36.363244 | 1.453898 | 575.5184
1291.3333 | 2.8709717 | 2.8710725 | 3.6397636 | 3.0549259 | 619.39978 | 36.397636 | 1.454934 | 575.5825
1291.3533 | 2.8719726 | 2.8719904 | 3.648629 | 3.0620699 | 619.3454 | 36.48629 | 1.458337 | 575.5319
1291.3733 | 2.8729737 | 2.8728142 | 3.6530278 | 3.0642657 | 619.37317 | 36.530278 | 1.459383 | 575.5578
1291.3933 | 2.8739746 | 2.8739367 | 3.6547418 | 3.0667474 | 619.58514 | 36.547418 | 1.460565 | 575.7547
1291.4133 | 2.8749754 | 2.8750978 | 3.6547554 | 3.0667 | 619.383 | 36.547554 | 1.460542 | 575.5669
1291.4333 | 2.8759766 | 2.8760021 | 3.654716 | 3.0666804 | 619.21185 | 36.54716 | 1.460533 | 575.4078
1291.4534 | 2.8769774 | 2.8770008 | 3.655951 | 3.0666735 | 619.22601 | 36.55951 | 1.460529 | 575.421
1291.4734 | 2.8779786 | 2.8780379 | 3.6560063 | 3.0673673 | 619.15204 | 36.560063 | 1.46086 | 575.3523
1291.4934 | 2.8789794 | 2.8790119 | 3.6661668 | 3.0761342 | 619.34967 | 36.661668 | 1.465035 | 575.5359
1291.5134 | 2.8799803 | 2.8801985 | 3.6731699 | 3.079782 | 619.24176 | 36.731699 | 1.466772 | 575.4356
1291.5334 | 2.8809814 | 2.8810308 | 3.6743093 | 3.0823443 | 619.08014 | 36.743093 | 1.467993 | 575.2855
1291.5535 | 2.8819823 | 2.8818836 | 3.6742954 | 3.0823336 | 619.06866 | 36.742954 | 1.467988 | 575.2748
1291.5735 | 2.8829834 | 2.8830249 | 3.6743088 | 3.0823283 | 619.02234 | 36.743088 | 1.467985 | 575.2317
1291.5935 | 2.8839843 | 2.8840692 | 3.6768224 | 3.083533 | 619.01025 | 36.768224 | 1.468559 | 575.2205
1291.6135 | 2.8849852 | 2.8852682 | 3.6870465 | 3.0916107 | 618.95941 | 36.870465 | 1.472406 | 575.1733
1291.6335 | 2.8859863 | 2.8858006 | 3.6901822 | 3.0940938 | 618.89532 | 36.901822 | 1.473589 | 575.1137
1291.6536 | 2.8869872 | 2.8872182 | 3.6902246 | 3.0941069 | 619.13031 | 36.902246 | 1.473595 | 575.3321
1291.6736 | 2.8879883 | 2.8883224 | 3.690207 | 3.0940783 | 618.85071 | 36.90207 | 1.473581 | 575.0723
1291.6936 | 2.8889892 | 2.88925 | 3.6901841 | 3.0940976 | 618.76874 | 36.901841 | 1.47359 | 574.9961
1291.7136 | 2.8899901 | 2.8899281 | 3.6895709 | 3.0950561 | 618.72845 | 36.895709 | 1.474047 | 574.9586
1291.7336 | 2.8909912 | 2.8910525 | 3.6979125 | 3.0950735 | 618.91998 | 36.979125 | 1.474055 | 575.1366
1291.7537 | 2.8919921 | 2.8921106 | 3.7052369 | 3.1047158 | 618.88922 | 37.052369 | 1.478647 | 575.108
1291.7737 | 2.8929932 | 2.8928764 | 3.7096348 | 3.1069236 | 618.79047 | 37.096348 | 1.479699 | 575.0163
1291.7937 | 2.8939941 | 2.8940997 | 3.7107692 | 3.1094398 | 618.89447 | 37.107692 | 1.480897 | 575.1129
1291.8137 | 2.894995 | 2.894892 | 3.7107918 | 3.1094575 | 618.75928 | 37.107918 | 1.480906 | 574.9873
1291.8337 | 2.8959961 | 2.8961008 | 3.7107673 | 3.1094246 | 618.79926 | 37.107673 | 1.48089 | 575.0244
1291.8538 | 2.896997 | 2.8970101 | 3.7117462 | 3.1094947 | 618.7052 | 37.117462 | 1.480923 | 574.937
1291.8738 | 2.8979981 | 2.8979743 | 3.7222676 | 3.1193666 | 618.71204 | 37.222676 | 1.485625 | 574.9434
1291.8938 | 2.898999 | 2.8991661 | 3.7253585 | 3.1212709 | 618.86255 | 37.253585 | 1.486532 | 575.0833
1291.9138 | 2.8999999 | 2.9001338 | 3.7284727 | 3.1237116 | 618.6571 | 37.284727 | 1.487694 | 574.8923
1291.9338 | 2.901001 | 2.9010365 | 3.7284927 | 3.1237531 | 618.52026 | 37.284927 | 1.487714 | 574.7652
1291.9539 | 2.9020019 | 2.9020061 | 3.7284896 | 3.1237326 | 618.45898 | 37.284896 | 1.487704 | 574.7082
1291.9739 | 2.903003 | 2.9030888 | 3.728554 | 3.1237662 | 618.50757 | 37.28554 | 1.48772 | 574.7534
1291.9939 | 2.9040039 | 2.9041102 | 3.7314439 | 3.1252627 | 618.58069 | 37.314439 | 1.488433 | 574.8213
1292.0139 | 2.9050047 | 2.9051058 | 3.7425566 | 3.133399 | 618.33655 | 37.425566 | 1.492308 | 574.5945
1292.0339 | 2.9060059 | 2.9060593 | 3.7440383 | 3.1359005 | 618.29895 | 37.440383 | 1.493499 | 574.5595
1292.054 | 2.9070067 | 2.9068525 | 3.7440417 | 3.1358728 | 618.26617 | 37.440417 | 1.493486 | 574.5291
1292.074 | 2.9080079 | 2.908226 | 3.744041 | 3.135859 | 618.27228 | 37.44041 | 1.49348 | 574.5347
1292.094 | 2.9090087 | 2.9090106 | 3.7458062 | 3.1358805 | 618.22363 | 37.458062 | 1.49349 | 574.4895
1292.114 | 2.9100096 | 2.9101367 | 3.7470965 | 3.1380198 | 618.19391 | 37.470965 | 1.494509 | 574.4619
1292.134 | 2.9110107 | 2.9111197 | 3.7577713 | 3.1461058 | 618.26141 | 37.577713 | 1.49836 | 574.5246
1292.1541 | 2.9120116 | 2.9122353 | 3.7608359 | 3.1486585 | 618.20148 | 37.608359 | 1.499575 | 574.469
1292.1741 | 2.9130127 | 2.9131217 | 3.763639 | 3.1508043 | 618.07874 | 37.63639 | 1.500597 | 574.3549
1292.1941 | 2.9140136 | 2.9140224 | 3.7636695 | 3.1508121 | 618.24292 | 37.636695 | 1.500601 | 574.5075
1292.2141 | 2.9150145 | 2.9149852 | 3.7636542 | 3.1508062 | 618.13171 | 37.636542 | 1.500598 | 574.4041
1292.2341 | 2.9160156 | 2.9161587 | 3.763664 | 3.1507959 | 618.09186 | 37.63664 | 1.500593 | 574.3671
1292.2542 | 2.9170165 | 2.9170322 | 3.7689283 | 3.1525803 | 617.96698 | 37.689283 | 1.501443 | 574.251
1292.2742 | 2.9180176 | 2.9182308 | 3.7782717 | 3.1606638 | 617.96063 | 37.782717 | 1.505293 | 574.2451
1292.2942 | 2.9190185 | 2.9190416 | 3.7798214 | 3.1640878 | 617.90118 | 37.798214 | 1.506924 | 574.1899
1292.3142 | 2.9200194 | 2.9201508 | 3.7798622 | 3.1640651 | 617.92889 | 37.798622 | 1.506913 | 574.2156
1292.3342 | 2.9210205 | 2.9210904 | 3.7798638 | 3.1640902 | 617.97809 | 37.798638 | 1.506925 | 574.2614
1292.3542 | 2.9220214 | 2.9220405 | 3.779839 | 3.1641352 | 617.96088 | 37.79839 | 1.506946 | 574.2454
1292.3743 | 2.9230225 | 2.923028 | 3.7829754 | 3.1662264 | 617.93518 | 37.829754 | 1.507942 | 574.2215
1292.3943 | 2.9240234 | 2.9242373 | 3.7922895 | 3.1743348 | 618.00861 | 37.922895 | 1.511804 | 574.2897
1292.4143 | 2.9250243 | 2.9250124 | 3.7960215 | 3.1767893 | 617.86023 | 37.960215 | 1.512973 | 574.1518
1292.4343 | 2.9260254 | 2.9260178 | 3.7960172 | 3.1768372 | 617.83362 | 37.960172 | 1.512996 | 574.1271
1292.4543 | 2.9270263 | 2.9271424 | 3.7959924 | 3.1768699 | 617.81909 | 37.959924 | 1.513011 | 574.1136
1292.4744 | 2.9280274 | 2.9280553 | 3.7960413 | 3.1768634 | 617.7373 | 37.960413 | 1.513008 | 574.0376
1292.4944 | 2.9290283 | 2.9291513 | 3.7994895 | 3.1793487 | 617.76941 | 37.994895 | 1.514192 | 574.0674
1292.5144 | 2.9300292 | 2.9302454 | 3.8104386 | 3.1793723 | 617.69989 | 38.104386 | 1.514203 | 574.0028
1292.5344 | 2.9310303 | 2.9311433 | 3.8103766 | 3.1876695 | 617.71942 | 38.103766 | 1.518155 | 574.021
1292.5544 | 2.9320312 | 2.9319913 | 3.8156102 | 3.191514 | 617.67273 | 38.156102 | 1.519986 | 573.9776
1292.5745 | 2.9330323 | 2.9331295 | 3.8155918 | 3.1915259 | 617.69843 | 38.155918 | 1.519991 | 574.0015
1292.5945 | 2.9340332 | 2.9341443 | 3.8156345 | 3.1914797 | 617.65131 | 38.156345 | 1.519969 | 573.9577
1292.6145 | 2.935034 | 2.9353244 | 3.8156085 | 3.1914678 | 617.55115 | 38.156085 | 1.519964 | 573.8646
1292.6345 | 2.9360352 | 2.9360693 | 3.8184528 | 3.1936386 | 617.38324 | 38.184528 | 1.520998 | 573.7086
1292.6545 | 2.937036 | 2.9370334 | 3.8281193 | 3.2017591 | 617.42786 | 38.281193 | 1.524865 | 573.7501
1292.6746 | 2.9380372 | 2.9381523 | 3.8315239 | 3.2042804 | 617.41907 | 38.315239 | 1.526066 | 573.7419
1292.6946 | 2.939038 | 2.9392691 | 3.8346074 | 3.2068148 | 617.42651 | 38.346074 | 1.527273 | 573.7488
1292.7146 | 2.9400389 | 2.9402468 | 3.8346395 | 3.2067873 | 617.25275 | 38.346395 | 1.52726 | 573.5873
1292.7346 | 2.94104 | 2.9411972 | 3.8346136 | 3.2067695 | 617.29156 | 38.346136 | 1.527251 | 573.6234
1292.7546 | 2.9420409 | 2.94203 | 3.8369484 | 3.2067933 | 617.22913 | 38.369484 | 1.527263 | 573.5654
1292.7747 | 2.943042 | 2.9431717 | 3.8370852 | 3.2079694 | 617.31134 | 38.370852 | 1.527823 | 573.6418
1292.7947 | 2.9440429 | 2.9442277 | 3.8501515 | 3.2161369 | 617.29254 | 38.501515 | 1.531713 | 573.6243
1292.8147 | 2.9450438 | 2.9451141 | 3.8501635 | 3.2186303 | 617.22217 | 38.501635 | 1.5329 | 573.5589
1292.8347 | 2.9460449 | 2.9460559 | 3.8501608 | 3.2186296 | 617.23102 | 38.501608 | 1.5329 | 573.5671
1292.8547 | 2.9470458 | 2.9472313 | 3.8501916 | 3.2186863 | 617.1026 | 38.501916 | 1.532927 | 573.4478
1292.8748 | 2.9480469 | 2.947998 | 3.8502059 | 3.2186632 | 616.97754 | 38.502059 | 1.532916 | 573.3316
1292.8948 | 2.9490478 | 2.9490383 | 3.8535836 | 3.2207904 | 617.05713 | 38.535836 | 1.533929 | 573.4056
1292.9148 | 2.9500487 | 2.9501669 | 3.859993 | 3.2208123 | 617.07898 | 38.59993 | 1.533939 | 573.4259
1292.9348 | 2.9510498 | 2.9510446 | 3.866061 | 3.2307558 | 617.01239 | 38.66061 | 1.538675 | 573.364
1292.9548 | 2.9520507 | 2.9520547 | 3.8701103 | 3.2341969 | 616.95166 | 38.701103 | 1.540314 | 573.3075
1292.9749 | 2.9530518 | 2.9530551 | 3.8700967 | 3.2341502 | 616.92786 | 38.700967 | 1.540292 | 573.2854
1292.9949 | 2.9540527 | 2.9541993 | 3.870091 | 3.2341776 | 616.98132 | 38.70091 | 1.540305 | 573.3351
1293.0149 | 2.9550536 | 2.9550982 | 3.8701189 | 3.2341635 | 617.04169 | 38.701189 | 1.540298 | 573.3912
1293.0349 | 2.9560547 | 2.9560771 | 3.8735523 | 3.2367108 | 616.90643 | 38.735523 | 1.541511 | 573.2655
1293.0549 | 2.9570556 | 2.9572256 | 3.8841329 | 3.2449973 | 616.83502 | 38.841329 | 1.545458 | 573.1992
1293.075 | 2.9580567 | 2.9580481 | 3.887527 | 3.2475522 | 616.73663 | 38.87527 | 1.546674 | 573.1077
1293.095 | 2.9590576 | 2.959172 | 3.8875504 | 3.2475412 | 616.75385 | 38.875504 | 1.546669 | 573.1237
1293.115 | 2.9600585 | 2.9602613 | 3.8875833 | 3.2475014 | 616.71558 | 38.875833 | 1.54665 | 573.0882
1293.135 | 2.9610596 | 2.9612498 | 3.8875637 | 3.2475317 | 616.64795 | 38.875637 | 1.546665 | 573.0253
1293.155 | 2.9620605 | 2.9621556 | 3.8907485 | 3.2497022 | 616.51367 | 38.907485 | 1.547698 | 572.9005
1293.175 | 2.9630616 | 2.9630952 | 3.9018843 | 3.2584267 | 616.43665 | 39.018843 | 1.551853 | 572.829
1293.1951 | 2.9640625 | 2.9642534 | 3.9050183 | 3.2605937 | 616.48846 | 39.050183 | 1.552886 | 572.8771
1293.2151 | 2.9650633 | 2.9651842 | 3.904994 | 3.2606211 | 616.36523 | 39.04994 | 1.552899 | 572.7626
1293.2351 | 2.9660645 | 2.966182 | 3.9050269 | 3.2606006 | 616.39984 | 39.050269 | 1.552889 | 572.7948
1293.2551 | 2.9670653 | 2.9669557 | 3.9050338 | 3.2605717 | 616.34991 | 39.050338 | 1.552875 | 572.7484
1293.2751 | 2.9680665 | 2.9683795 | 3.9083133 | 3.2630329 | 616.36505 | 39.083133 | 1.554047 | 572.7624
1293.2952 | 2.9690673 | 2.9690778 | 3.9187052 | 3.2709098 | 616.34766 | 39.187052 | 1.557799 | 572.7463
1293.3152 | 2.9700682 | 2.9703019 | 3.9212012 | 3.2733479 | 616.31952 | 39.212012 | 1.55896 | 572.7201
1293.3352 | 2.9710693 | 2.9711838 | 3.9249258 | 3.2758417 | 616.18774 | 39.249258 | 1.560147 | 572.5977
1293.3552 | 2.9720702 | 2.9720426 | 3.9249065 | 3.2770653 | 616.14026 | 39.249065 | 1.56073 | 572.5535
1293.3752 | 2.9730713 | 2.973285 | 3.9292905 | 3.2795877 | 616.19812 | 39.292905 | 1.561932 | 572.6073
1293.3953 | 2.9740722 | 2.9742966 | 3.9326749 | 3.2817616 | 616.16125 | 39.326749 | 1.562967 | 572.5731
1293.4153 | 2.9750731 | 2.9752684 | 3.9358065 | 3.2827129 | 616.11633 | 39.358065 | 1.56342 | 572.5313
1293.4353 | 2.9760742 | 2.9762599 | 3.9389691 | 3.2864354 | 616.07355 | 39.389691 | 1.565193 | 572.4916
1293.4553 | 2.9770751 | 2.9771194 | 3.9392896 | 3.2879732 | 615.99481 | 39.392896 | 1.565925 | 572.4184
1293.4753 | 2.9780762 | 2.978179 | 3.9392784 | 3.2879839 | 615.99188 | 39.392784 | 1.56593 | 572.4157
1293.4954 | 2.9790771 | 2.9791679 | 3.9392805 | 3.2879326 | 615.94446 | 39.392805 | 1.565906 | 572.3716
1293.5154 | 2.980078 | 2.9802761 | 3.9392898 | 3.2880008 | 615.92041 | 39.392898 | 1.565938 | 572.3492
1293.5354 | 2.9810791 | 2.9810884 | 3.9429817 | 3.290148 | 615.82227 | 39.429817 | 1.566961 | 572.2581
1293.5554 | 2.98208 | 2.982269 | 3.9533095 | 3.2980025 | 615.77344 | 39.533095 | 1.570702 | 572.2127
1293.5754 | 2.9830811 | 2.9832497 | 3.9569368 | 3.3008194 | 615.79816 | 39.569368 | 1.572043 | 572.2356
1293.5955 | 2.984082 | 2.9842467 | 3.9603825 | 3.3029633 | 615.74646 | 39.603825 | 1.573064 | 572.1876
1293.6155 | 2.9850829 | 2.9850955 | 3.9604311 | 3.3029511 | 615.71533 | 39.604311 | 1.573059 | 572.1587
1293.6355 | 2.986084 | 2.9861817 | 3.9604597 | 3.3029783 | 615.79199 | 39.604597 | 1.573072 | 572.2299
1293.6555 | 2.9870849 | 2.9873016 | 3.9604461 | 3.3030031 | 615.65515 | 39.604461 | 1.573083 | 572.1028
1293.6755 | 2.988086 | 2.9881868 | 3.9620306 | 3.3042402 | 615.58661 | 39.620306 | 1.573673 | 572.0391
1293.6956 | 2.9890869 | 2.9891248 | 3.97543 | 3.3126626 | 615.66754 | 39.7543 | 1.577684 | 572.1143
1293.7156 | 2.9900877 | 2.9902999 | 3.9787838 | 3.3147955 | 615.58093 | 39.787838 | 1.5787 | 572.0338
1293.7356 | 2.9910889 | 2.9912777 | 3.9787924 | 3.3173203 | 615.37506 | 39.787924 | 1.579902 | 571.8425
1293.7556 | 2.9920897 | 2.9921081 | 3.9787779 | 3.317281 | 615.27728 | 39.787779 | 1.579883 | 571.7516
1293.7756 | 2.9930909 | 2.993165 | 3.978755 | 3.3173237 | 615.38275 | 39.78755 | 1.579904 | 571.8496
1293.7957 | 2.9940917 | 2.9940965 | 3.9804232 | 3.3186269 | 615.41534 | 39.804232 | 1.580524 | 571.8799
1293.8157 | 2.9950926 | 2.9952214 | 3.9918776 | 3.3269629 | 615.20667 | 39.918776 | 1.584494 | 571.686
1293.8357 | 2.9960938 | 2.9961171 | 3.9949517 | 3.3294084 | 615.21344 | 39.949517 | 1.585659 | 571.6923
1293.8557 | 2.9970946 | 2.9971709 | 3.9950004 | 3.3293977 | 615.19324 | 39.950004 | 1.585654 | 571.6735
1293.8757 | 2.9980958 | 2.9983046 | 3.9949908 | 3.3294344 | 615.16315 | 39.949908 | 1.585671 | 571.6456
1293.8958 | 2.9990966 | 2.9992743 | 3.9950128 | 3.3294427 | 615.07544 | 39.950128 | 1.585675 | 571.5641
1293.9158 | 3.0000975 | 3.0002031 | 3.9965189 | 3.3307436 | 614.99286 | 39.965189 | 1.586295 | 571.4873
1293.9358 | 3.0010986 | 3.0013103 | 4.010005 | 3.3307407 | 615.06549 | 40.10005 | 1.586294 | 571.5548
1293.9558 | 3.0020995 | 3.0023005 | 4.0130281 | 3.3403375 | 614.93744 | 40.130281 | 1.590864 | 571.4358
1293.9758 | 3.0031006 | 3.0033734 | 4.0158362 | 3.3424947 | 614.94971 | 40.158362 | 1.591892 | 571.4472
1293.9958 | 3.0041015 | 3.0041361 | 4.0157948 | 3.3448963 | 614.88153 | 40.157948 | 1.593035 | 571.3839
1294.0159 | 3.0051024 | 3.0051541 | 4.0158558 | 3.3448677 | 614.87646 | 40.158558 | 1.593022 | 571.3791
1294.0359 | 3.0061035 | 3.0063498 | 4.0158458 | 3.344897 | 614.8999 | 40.158458 | 1.593036 | 571.4009
1294.0559 | 3.0071044 | 3.0073373 | 4.0170612 | 3.3455155 | 614.71857 | 40.170612 | 1.59333 | 571.2324
1294.0759 | 3.0081055 | 3.008539 | 4.0285835 | 3.3455062 | 614.60199 | 40.285835 | 1.593326 | 571.1241
1294.0959 | 3.0091064 | 3.0092041 | 4.0323429 | 3.3545074 | 614.52673 | 40.323429 | 1.597613 | 571.0542
1294.116 | 3.0101073 | 3.0103164 | 4.0357666 | 3.3582637 | 614.62433 | 40.357666 | 1.599402 | 571.1449
1294.136 | 3.0111084 | 3.0112257 | 4.0357409 | 3.3604658 | 614.4845 | 40.357409 | 1.60045 | 571.0149
1294.156 | 3.0121093 | 3.0121274 | 4.0358138 | 3.3604572 | 614.40204 | 40.358138 | 1.600446 | 570.9383
1294.176 | 3.0131104 | 3.0133367 | 4.0357504 | 3.360476 | 614.52386 | 40.357504 | 1.600455 | 571.0515
1294.196 | 3.0141113 | 3.0142412 | 4.0382743 | 3.3620157 | 614.39868 | 40.382743 | 1.601189 | 570.9352
1294.2161 | 3.0151122 | 3.0150952 | 4.0489001 | 3.3701339 | 614.29114 | 40.489001 | 1.605055 | 570.8352
1294.2361 | 3.0161133 | 3.0163956 | 4.0516911 | 3.3725321 | 614.37842 | 40.516911 | 1.606197 | 570.9163
1294.2561 | 3.0171142 | 3.0172493 | 4.0510488 | 3.3738186 | 614.19818 | 40.510488 | 1.60681 | 570.7489
1294.2761 | 3.0181153 | 3.0183697 | 4.0510902 | 3.3737972 | 614.04657 | 40.510902 | 1.6068 | 570.608
1294.2961 | 3.0191162 | 3.0192249 | 4.0510817 | 3.3737638 | 614.03088 | 40.510817 | 1.606784 | 570.5934
1294.3162 | 3.020117 | 3.0203106 | 4.0510674 | 3.3738031 | 613.95081 | 40.510674 | 1.606802 | 570.519
1294.3362 | 3.0211182 | 3.0213711 | 4.0650349 | 3.3811717 | 613.95642 | 40.650349 | 1.610312 | 570.5242
1294.3562 | 3.022119 | 3.0223505 | 4.0681548 | 3.3835163 | 613.93347 | 40.681548 | 1.611428 | 570.5029
1294.3762 | 3.0231202 | 3.0234489 | 4.068182 | 3.3853748 | 613.83838 | 40.68182 | 1.612314 | 570.4145
1294.3962 | 3.024121 | 3.0242505 | 4.0681825 | 3.3853354 | 613.67358 | 40.681825 | 1.612295 | 570.2614
1294.4163 | 3.0251219 | 3.0253167 | 4.068161 | 3.3853438 | 613.72662 | 40.68161 | 1.612299 | 570.3106
1294.4363 | 3.026123 | 3.0262415 | 4.0683069 | 3.3854041 | 613.82208 | 40.683069 | 1.612328 | 570.3994
1294.4563 | 3.0271239 | 3.0273819 | 4.0718522 | 3.3878083 | 613.72455 | 40.718522 | 1.613473 | 570.3087
1294.4763 | 3.028125 | 3.0282416 | 4.0828209 | 3.3959844 | 613.7345 | 40.828209 | 1.617366 | 570.318
1294.4963 | 3.0291259 | 3.0293932 | 4.0878043 | 3.4000347 | 613.64459 | 40.878043 | 1.619295 | 570.2344
1294.5164 | 3.0301268 | 3.0303614 | 4.0909343 | 3.4021826 | 613.47009 | 40.909343 | 1.620318 | 570.0723
1294.5364 | 3.0311279 | 3.0313418 | 4.0909224 | 3.4022212 | 613.46442 | 40.909224 | 1.620337 | 570.067
1294.5564 | 3.0321288 | 3.0321298 | 4.0908952 | 3.4021964 | 613.30359 | 40.908952 | 1.620325 | 569.9175
1294.5764 | 3.0331299 | 3.0332301 | 4.0908928 | 3.4021673 | 613.42474 | 40.908928 | 1.620311 | 570.0301
1294.5964 | 3.0341308 | 3.0343566 | 4.1024704 | 3.4035256 | 613.42969 | 41.024704 | 1.620958 | 570.0347
1294.6165 | 3.0351317 | 3.0353334 | 4.1058154 | 3.4122009 | 613.33777 | 41.058154 | 1.62509 | 569.9493
1294.6365 | 3.0361328 | 3.0362802 | 4.105772 | 3.414309 | 613.48071 | 41.05772 | 1.626094 | 570.0821
1294.6565 | 3.0371337 | 3.0374694 | 4.105794 | 3.4143481 | 613.30719 | 41.05794 | 1.626112 | 569.9209
1294.6765 | 3.0381348 | 3.0384984 | 4.1057692 | 3.4143364 | 613.12994 | 41.057692 | 1.626107 | 569.7562
1294.6965 | 3.0391357 | 3.0394001 | 4.1057844 | 3.4143872 | 612.94922 | 41.057844 | 1.626131 | 569.5882
1294.7166 | 3.0401366 | 3.0401466 | 4.1092653 | 3.4167826 | 612.91754 | 41.092653 | 1.627272 | 569.5588
1294.7366 | 3.0411377 | 3.0413318 | 4.1207633 | 3.425276 | 613.04205 | 41.207633 | 1.631317 | 569.6745
1294.7566 | 3.0421386 | 3.0422816 | 4.124218 | 3.4277198 | 612.92255 | 41.24218 | 1.632481 | 569.5635
1294.7766 | 3.0431397 | 3.0434377 | 4.124218 | 3.4277465 | 612.91675 | 41.24218 | 1.632493 | 569.5581
1294.7966 | 3.0441406 | 3.0442252 | 4.1242318 | 3.4277377 | 612.74921 | 41.242318 | 1.632489 | 569.4024
1294.8167 | 3.0451415 | 3.0453424 | 4.1241922 | 3.4277444 | 612.73212 | 41.241922 | 1.632492 | 569.3865
1294.8367 | 3.0461426 | 3.0461855 | 4.1272712 | 3.4298906 | 612.7832 | 41.272712 | 1.633515 | 569.434
1294.8567 | 3.0471435 | 3.0472755 | 4.138494 | 3.4355087 | 612.82117 | 41.38494 | 1.63619 | 569.4693
1294.8767 | 3.0481446 | 3.0483885 | 4.1437969 | 3.438611 | 612.73798 | 41.437969 | 1.637668 | 569.3919
1294.8967 | 3.0491455 | 3.0492916 | 4.146945 | 3.4423258 | 612.46228 | 41.46945 | 1.639437 | 569.1358
1294.9167 | 3.0501463 | 3.0503149 | 4.146965 | 3.44453 | 612.52808 | 41.46965 | 1.640487 | 569.1969
1294.9368 | 3.0511475 | 3.0512629 | 4.1469364 | 3.4445024 | 612.44238 | 41.469364 | 1.640474 | 569.1173
1294.9568 | 3.0521483 | 3.0524261 | 4.1469297 | 3.4444788 | 612.44867 | 41.469297 | 1.640462 | 569.1231
1294.9768 | 3.0531495 | 3.0534074 | 4.1484232 | 3.446058 | 612.37231 | 41.484232 | 1.641214 | 569.0521
1294.9968 | 3.0541503 | 3.0542812 | 4.1599774 | 3.4541628 | 612.26031 | 41.599774 | 1.645074 | 568.9481
1295.0168 | 3.0551512 | 3.0551705 | 4.1631145 | 3.4566398 | 612.30219 | 41.631145 | 1.646254 | 568.987
1295.0369 | 3.0561523 | 3.0564451 | 4.1661429 | 3.4591465 | 612.13751 | 41.661429 | 1.647448 | 568.834
1295.0569 | 3.0571532 | 3.0573471 | 4.1661687 | 3.4591188 | 611.99371 | 41.661687 | 1.647435 | 568.7003
1295.0769 | 3.0581543 | 3.0584128 | 4.1661868 | 3.4591513 | 612.06519 | 41.661868 | 1.64745 | 568.7668
1295.0969 | 3.0591552 | 3.0594213 | 4.1661577 | 3.4591293 | 611.93237 | 41.661577 | 1.64744 | 568.6433
1295.1169 | 3.0601561 | 3.0604343 | 4.1777139 | 3.4607301 | 611.79913 | 41.777139 | 1.648202 | 568.5195
1295.137 | 3.0611572 | 3.0614741 | 4.1777878 | 3.4687819 | 611.80261 | 41.777878 | 1.652037 | 568.5227
1295.157 | 3.0621581 | 3.0624039 | 4.1814671 | 3.4712539 | 611.64856 | 41.814671 | 1.653214 | 568.3796
1295.177 | 3.0631592 | 3.0634005 | 4.1814785 | 3.4712362 | 611.65906 | 41.814785 | 1.653206 | 568.3894
1295.197 | 3.0641601 | 3.0642486 | 4.1814609 | 3.4712811 | 611.57538 | 41.814609 | 1.653227 | 568.3116
1295.217 | 3.065161 | 3.0653758 | 4.182476 | 3.4712484 | 611.54352 | 41.82476 | 1.653212 | 568.282
1295.2371 | 3.0661621 | 3.0664527 | 4.1848822 | 3.4740262 | 611.34705 | 41.848822 | 1.654535 | 568.0994
1295.2571 | 3.067163 | 3.067219 | 4.1963577 | 3.4824691 | 611.13159 | 41.963577 | 1.658556 | 567.8992
1295.2771 | 3.0681641 | 3.0684359 | 4.1997509 | 3.4846382 | 611.19318 | 41.997509 | 1.659589 | 567.9564
1295.2971 | 3.069165 | 3.0693853 | 4.2029095 | 3.4868093 | 611.08209 | 42.029095 | 1.660623 | 567.8532
1295.3171 | 3.0701659 | 3.0703957 | 4.2028804 | 3.4868643 | 611.08167 | 42.028804 | 1.660649 | 567.8528
1295.3372 | 3.071167 | 3.0714498 | 4.2029109 | 3.4868422 | 611.11041 | 42.029109 | 1.660638 | 567.8795
1295.3572 | 3.0721679 | 3.0725405 | 4.204473 | 3.4873528 | 610.95593 | 42.04473 | 1.660881 | 567.736
1295.3772 | 3.073169 | 3.0734448 | 4.2147932 | 3.488771 | 610.92181 | 42.147932 | 1.661557 | 567.7043
1295.3972 | 3.0741699 | 3.0744784 | 4.2181945 | 3.4978971 | 610.84589 | 42.181945 | 1.665903 | 567.6337
1295.4172 | 3.0751708 | 3.0755088 | 4.2216043 | 3.5009983 | 610.82654 | 42.216043 | 1.66738 | 567.6157
1295.4373 | 3.0761719 | 3.076376 | 4.2216258 | 3.5018539 | 610.77954 | 42.216258 | 1.667788 | 567.5721
1295.4573 | 3.0771728 | 3.0773635 | 4.2216287 | 3.501817 | 610.64783 | 42.216287 | 1.66777 | 567.4497
1295.4773 | 3.0781739 | 3.0785425 | 4.2216158 | 3.5017931 | 610.68396 | 42.216158 | 1.667759 | 567.4832
1295.4973 | 3.0791748 | 3.0795441 | 4.224133 | 3.5028019 | 610.49609 | 42.24133 | 1.668239 | 567.3087
1295.5173 | 3.0801756 | 3.0804579 | 4.2353601 | 3.5111628 | 610.36554 | 42.353601 | 1.672221 | 567.1873
1295.5374 | 3.0811768 | 3.0814722 | 4.2381744 | 3.5136104 | 610.34161 | 42.381744 | 1.673387 | 567.1651
1295.5574 | 3.0821776 | 3.0825689 | 4.2381182 | 3.5136189 | 610.36047 | 42.381182 | 1.673391 | 567.1826
1295.5774 | 3.0831788 | 3.0834885 | 4.2381134 | 3.5136461 | 610.3656 | 42.381134 | 1.673404 | 567.1874
1295.5974 | 3.0841796 | 3.0845151 | 4.238142 | 3.5136347 | 610.19122 | 42.38142 | 1.673398 | 567.0253
1295.6174 | 3.0851805 | 3.0853932 | 4.240622 | 3.5149302 | 610.10413 | 42.40622 | 1.674015 | 566.9444
1295.6375 | 3.0861816 | 3.0866685 | 4.2524214 | 3.5248682 | 610.09052 | 42.524214 | 1.678748 | 566.9318
1295.6575 | 3.0871825 | 3.0873075 | 4.2536945 | 3.5254815 | 609.86304 | 42.536945 | 1.679041 | 566.7204
1295.6775 | 3.0881836 | 3.088367 | 4.2568226 | 3.5279882 | 610.02515 | 42.568226 | 1.680234 | 566.871
1295.6975 | 3.0891845 | 3.0892959 | 4.2568035 | 3.528007 | 609.76929 | 42.568035 | 1.680243 | 566.6333
1295.7175 | 3.0901854 | 3.0906003 | 4.2567911 | 3.5279732 | 609.84821 | 42.567911 | 1.680227 | 566.7066
1295.7375 | 3.0911865 | 3.0915065 | 4.256804 | 3.5280178 | 609.64038 | 42.56804 | 1.680249 | 566.5135
1295.7576 | 3.0921874 | 3.0923295 | 4.2587051 | 3.5292032 | 609.50989 | 42.587051 | 1.680813 | 566.3922
1295.7776 | 3.0931885 | 3.0933499 | 4.2715144 | 3.5390971 | 609.48004 | 42.715144 | 1.685525 | 566.3645
1295.7976 | 3.0941894 | 3.0946455 | 4.2752028 | 3.5415864 | 609.42328 | 42.752028 | 1.686711 | 566.3117
1295.8176 | 3.0951903 | 3.0955167 | 4.275187 | 3.5415425 | 609.35687 | 42.75187 | 1.68669 | 566.25
1295.8376 | 3.0961914 | 3.0964153 | 4.2751594 | 3.5415888 | 609.34528 | 42.751594 | 1.686712 | 566.2393
1295.8577 | 3.0971923 | 3.0975981 | 4.2765851 | 3.5415478 | 609.22797 | 42.765851 | 1.686692 | 566.1302
1295.8777 | 3.0981934 | 3.0984735 | 4.2885747 | 3.5428798 | 609.01886 | 42.885747 | 1.687327 | 565.9359
1295.8977 | 3.0991943 | 3.0994041 | 4.2917185 | 3.5522299 | 609.05322 | 42.917185 | 1.69178 | 565.9679
1295.9177 | 3.1001952 | 3.1004386 | 4.2951026 | 3.5552893 | 609.02167 | 42.951026 | 1.693237 | 565.9385
1295.9377 | 3.1011963 | 3.1014051 | 4.2950616 | 3.5565164 | 608.94257 | 42.950616 | 1.693821 | 565.865
1295.9578 | 3.1021972 | 3.1025701 | 4.2950697 | 3.556515 | 608.79535 | 42.950697 | 1.693821 | 565.7282
1295.9778 | 3.1031983 | 3.1035085 | 4.295054 | 3.55653 | 608.69165 | 42.95054 | 1.693828 | 565.6319
1295.9978 | 3.1041992 | 3.1045885 | 4.2966499 | 3.5574498 | 608.61713 | 42.966499 | 1.694266 | 565.5626
1296.0178 | 3.1052001 | 3.1055214 | 4.3068857 | 3.5600803 | 608.49127 | 43.068857 | 1.695519 | 565.4457
1296.0378 | 3.1062012 | 3.1066985 | 4.3069534 | 3.5661283 | 608.39996 | 43.069534 | 1.698399 | 565.3608
1296.0579 | 3.1072021 | 3.1074963 | 4.3125887 | 3.5698996 | 608.21234 | 43.125887 | 1.700195 | 565.1865
1296.0779 | 3.1082032 | 3.1085267 | 4.312571 | 3.5698853 | 608.15088 | 43.12571 | 1.700188 | 565.1293
1296.0979 | 3.1092041 | 3.1093564 | 4.3125315 | 3.5698929 | 608.01605 | 43.125315 | 1.700192 | 565.0041
1296.1179 | 3.1102049 | 3.1106157 | 4.3125706 | 3.56988 | 607.90845 | 43.125706 | 1.700186 | 564.9041
1296.1379 | 3.1112061 | 3.1116006 | 4.3159943 | 3.5720274 | 607.83795 | 43.159943 | 1.701208 | 564.8386
1296.158 | 3.1122069 | 3.1126695 | 4.3270788 | 3.5804689 | 607.81018 | 43.270788 | 1.705229 | 564.8127
1296.178 | 3.1132081 | 3.1134012 | 4.3305759 | 3.5829451 | 607.73413 | 43.305759 | 1.706408 | 564.7421
1296.198 | 3.1142089 | 3.1145515 | 4.3305821 | 3.5829661 | 607.62567 | 43.305821 | 1.706418 | 564.6413
1296.218 | 3.1152098 | 3.1155372 | 4.3305554 | 3.582962 | 607.60248 | 43.305554 | 1.706416 | 564.6197
1296.238 | 3.1162109 | 3.1164124 | 4.3305626 | 3.582962 | 607.49982 | 43.305626 | 1.706416 | 564.5243
1296.2581 | 3.1172118 | 3.1174929 | 4.3337102 | 3.5855448 | 607.46423 | 43.337102 | 1.707646 | 564.4913
1296.2781 | 3.1182129 | 3.1183889 | 4.3451118 | 3.5942764 | 607.29089 | 43.451118 | 1.711805 | 564.3302
1296.2981 | 3.1192138 | 3.1195221 | 4.3482804 | 3.5964222 | 607.27325 | 43.482804 | 1.712827 | 564.3138
1296.3181 | 3.1202147 | 3.1207886 | 4.3505325 | 3.5989425 | 607.17358 | 43.505325 | 1.714027 | 564.2212
1296.3381 | 3.1212158 | 3.1215866 | 4.3505025 | 3.5988948 | 606.89502 | 43.505025 | 1.714004 | 563.9623
1296.3582 | 3.1222167 | 3.1224403 | 4.3504963 | 3.5988579 | 606.77277 | 43.504963 | 1.713987 | 563.8487
1296.3782 | 3.1232178 | 3.1234331 | 4.3505297 | 3.5989447 | 606.87482 | 43.505297 | 1.714028 | 563.9436
1296.3982 | 3.1242187 | 3.1246009 | 4.3642325 | 3.6005669 | 606.75116 | 43.642325 | 1.714801 | 563.8286
1296.4182 | 3.1252196 | 3.1254725 | 4.3679094 | 3.6109111 | 606.67419 | 43.679094 | 1.719727 | 563.7571
1296.4382 | 3.1262207 | 3.1267395 | 4.3713655 | 3.6135068 | 606.53839 | 43.713655 | 1.720963 | 563.6309
1296.4583 | 3.1272216 | 3.1273966 | 4.3713689 | 3.6134984 | 606.31244 | 43.713689 | 1.720959 | 563.421
1296.4783 | 3.1282227 | 3.1284852 | 4.3713708 | 3.613502 | 606.3407 | 43.713708 | 1.720961 | 563.4472
1296.4983 | 3.1292236 | 3.1296036 | 4.3714132 | 3.6135161 | 606.15125 | 43.714132 | 1.720968 | 563.2712
1296.5183 | 3.1302245 | 3.1304774 | 4.3728943 | 3.6135173 | 606.08154 | 43.728943 | 1.720968 | 563.2064
1296.5383 | 3.1312256 | 3.1315486 | 4.3853974 | 3.6217511 | 606.08185 | 43.853974 | 1.72489 | 563.2067
1296.5583 | 3.1322265 | 3.1325803 | 4.3882046 | 3.6259689 | 605.93542 | 43.882046 | 1.726899 | 563.0706
1296.5784 | 3.1332276 | 3.1335933 | 4.3903809 | 3.6259758 | 605.73438 | 43.903809 | 1.726902 | 562.8838
1296.5984 | 3.1342285 | 3.1345773 | 4.393774 | 3.6306171 | 605.60132 | 43.93774 | 1.729112 | 562.7601
1296.6184 | 3.1352293 | 3.1355505 | 4.3975167 | 3.6325326 | 605.49792 | 43.975167 | 1.730025 | 562.6641
1296.6384 | 3.1362305 | 3.1365135 | 4.3974843 | 3.6328137 | 605.38312 | 43.974843 | 1.730158 | 562.5574
1296.6584 | 3.1372313 | 3.1374516 | 4.3974705 | 3.6328611 | 605.32495 | 43.974705 | 1.730181 | 562.5033
1296.6785 | 3.1382325 | 3.1386163 | 4.3975277 | 3.6328273 | 605.27161 | 43.975277 | 1.730165 | 562.4538
1296.6985 | 3.1392334 | 3.139703 | 4.3990574 | 3.6346993 | 605.14117 | 43.990574 | 1.731056 | 562.3325
1296.7185 | 3.1402342 | 3.1406391 | 4.4106507 | 3.6427794 | 605.13483 | 44.106507 | 1.734905 | 562.3267
1296.7385 | 3.1412354 | 3.1418033 | 4.4137263 | 3.6455464 | 604.85156 | 44.137263 | 1.736223 | 562.0634
1296.7585 | 3.1422362 | 3.1427765 | 4.4137254 | 3.6455159 | 604.60242 | 44.137254 | 1.736208 | 561.8319
1296.7786 | 3.1432374 | 3.1436279 | 4.4137216 | 3.6455939 | 604.46228 | 44.137216 | 1.736245 | 561.7017
1296.7986 | 3.1442382 | 3.1446471 | 4.4137006 | 3.6455915 | 604.2851 | 44.137006 | 1.736244 | 561.537
1296.8186 | 3.1452391 | 3.1458027 | 4.417182 | 3.648051 | 604.18756 | 44.17182 | 1.737415 | 561.4464
1296.8386 | 3.1462402 | 3.1466727 | 4.4286561 | 3.6561766 | 604.07611 | 44.286561 | 1.741285 | 561.3428
1296.8586 | 3.1472411 | 3.1475253 | 4.4314814 | 3.6586239 | 604.03351 | 44.314814 | 1.742451 | 561.3032
1296.8787 | 3.1482422 | 3.148613 | 4.434875 | 3.6610804 | 604.10223 | 44.34875 | 1.743621 | 561.3671
1296.8987 | 3.1492431 | 3.149663 | 4.4348445 | 3.661118 | 604.0614 | 44.348445 | 1.743639 | 561.3292
1296.9187 | 3.150244 | 3.1504707 | 4.4348831 | 3.6610997 | 603.88782 | 44.348831 | 1.74363 | 561.1679
1296.9387 | 3.1512451 | 3.1517122 | 4.4349027 | 3.6610799 | 603.77155 | 44.349027 | 1.74362 | 561.0598
1296.9587 | 3.152246 | 3.1524837 | 4.4364548 | 3.6623354 | 603.67896 | 44.364548 | 1.744218 | 560.9738
1296.9788 | 3.1532471 | 3.1537874 | 4.4464068 | 3.6713934 | 603.68579 | 44.464068 | 1.748532 | 560.9801
1296.9988 | 3.154248 | 3.1546535 | 4.4504738 | 3.6735761 | 603.34198 | 44.504738 | 1.749572 | 560.6606
1297.0188 | 3.1552489 | 3.1557758 | 4.4541826 | 3.6760328 | 603.18335 | 44.541826 | 1.750742 | 560.5132
1297.0388 | 3.15625 | 3.1565442 | 4.4542046 | 3.6760473 | 602.93262 | 44.542046 | 1.750749 | 560.2802
1297.0588 | 3.1572509 | 3.1578195 | 4.454165 | 3.6760495 | 602.96271 | 44.54165 | 1.75075 | 560.3082
1297.0789 | 3.158252 | 3.1587467 | 4.4570475 | 3.6760297 | 602.85272 | 44.570475 | 1.75074 | 560.206
1297.0989 | 3.1592529 | 3.1598425 | 4.4682093 | 3.6844513 | 602.65179 | 44.682093 | 1.754751 | 560.0193
1297.1189 | 3.1602538 | 3.1605859 | 4.4716311 | 3.6886249 | 602.51355 | 44.716311 | 1.756739 | 559.8908
1297.1389 | 3.1612549 | 3.1615701 | 4.4716663 | 3.68858 | 602.36407 | 44.716663 | 1.756718 | 559.7519
1297.1589 | 3.1622558 | 3.1625137 | 4.4716306 | 3.6886058 | 602.25079 | 44.716306 | 1.75673 | 559.6466
1297.179 | 3.1632569 | 3.1636293 | 4.4716401 | 3.6886239 | 602.20587 | 44.716401 | 1.756739 | 559.6049
1297.199 | 3.1642578 | 3.1644943 | 4.4747906 | 3.6885855 | 602.10309 | 44.747906 | 1.75672 | 559.5094
1297.219 | 3.1652586 | 3.1657114 | 4.4862638 | 3.696377 | 602.08026 | 44.862638 | 1.760431 | 559.4882
1297.239 | 3.1662598 | 3.1668143 | 4.4900217 | 3.7017274 | 601.91089 | 44.900217 | 1.762979 | 559.3308
1297.259 | 3.1672606 | 3.1677527 | 4.489747 | 3.7034986 | 601.75531 | 44.89747 | 1.763823 | 559.1862
1297.2791 | 3.1682618 | 3.1686904 | 4.493669 | 3.7060089 | 601.59204 | 44.93669 | 1.765018 | 559.0345
1297.2991 | 3.1692626 | 3.1697197 | 4.4978199 | 3.7081118 | 601.35345 | 44.978199 | 1.76602 | 558.8128
1297.3191 | 3.1702635 | 3.1706722 | 4.5012255 | 3.7109232 | 601.21997 | 45.012255 | 1.767359 | 558.6887
1297.3391 | 3.1712646 | 3.1716919 | 4.5049372 | 3.7134295 | 601.08948 | 45.049372 | 1.768552 | 558.5675
1297.3591 | 3.1722655 | 3.1727529 | 4.5064673 | 3.7147231 | 600.97131 | 45.064673 | 1.769169 | 558.4577
1297.3792 | 3.1732666 | 3.1735899 | 4.5099792 | 3.7171769 | 600.88605 | 45.099792 | 1.770337 | 558.3784
1297.3992 | 3.1742675 | 3.1745601 | 4.5114965 | 3.7196815 | 600.63757 | 45.114965 | 1.77153 | 558.1475
1297.4192 | 3.1752684 | 3.1757541 | 4.5115013 | 3.7197282 | 600.60327 | 45.115013 | 1.771552 | 558.1157
1297.4392 | 3.1762695 | 3.1764202 | 4.5115223 | 3.7196956 | 600.36676 | 45.115223 | 1.771537 | 557.8959
1297.4592 | 3.1772704 | 3.1776934 | 4.5114846 | 3.7197039 | 600.32373 | 45.114846 | 1.771541 | 557.8559
1297.4792 | 3.1782715 | 3.1786513 | 4.514873 | 3.7211881 | 600.03412 | 45.14873 | 1.772248 | 557.5868
1297.4993 | 3.1792724 | 3.1797788 | 4.5260868 | 3.7299325 | 599.81738 | 45.260868 | 1.776412 | 557.3854
1297.5193 | 3.1802733 | 3.1807873 | 4.5301523 | 3.7323415 | 599.71399 | 45.301523 | 1.777559 | 557.2893
1297.5393 | 3.1812744 | 3.1818731 | 4.5301714 | 3.7323902 | 599.45239 | 45.301714 | 1.777583 | 557.0462
1297.5593 | 3.1822753 | 3.1827092 | 4.5301371 | 3.7323596 | 599.26306 | 45.301371 | 1.777568 | 556.8703
1297.5793 | 3.1832764 | 3.1838593 | 4.5301671 | 3.7323663 | 599.0799 | 45.301671 | 1.777571 | 556.7001
1297.5994 | 3.1842773 | 3.1849568 | 4.5335364 | 3.7347839 | 598.78778 | 45.335364 | 1.778723 | 556.4286
1297.6194 | 3.1852782 | 3.1859269 | 4.5450916 | 3.7435174 | 598.5564 | 45.450916 | 1.782882 | 556.2136
1297.6394 | 3.1862793 | 3.1867311 | 4.5510249 | 3.747287 | 598.37189 | 45.510249 | 1.784677 | 556.0421
1297.6594 | 3.1872802 | 3.1875353 | 4.5522561 | 3.748461 | 598.37708 | 45.522561 | 1.785236 | 556.047
1297.6794 | 3.1882813 | 3.1888075 | 4.5522385 | 3.7485597 | 598.25262 | 45.522385 | 1.785283 | 555.9313
1297.6995 | 3.1892822 | 3.1896873 | 4.5522513 | 3.748517 | 598.13409 | 45.522513 | 1.785263 | 555.8212
1297.7195 | 3.1902831 | 3.1907861 | 4.5557256 | 3.7510214 | 597.97534 | 45.557256 | 1.786456 | 555.6736
1297.7395 | 3.1912842 | 3.1915612 | 4.5637603 | 3.7571237 | 597.65735 | 45.637603 | 1.789362 | 555.3781
1297.7595 | 3.1922851 | 3.1928022 | 4.5637569 | 3.7571309 | 597.53717 | 45.637569 | 1.789366 | 555.2665
1297.7795 | 3.1932862 | 3.193871 | 4.563736 | 3.7571714 | 597.34058 | 45.63736 | 1.789385 | 555.0838
1297.7996 | 3.1942871 | 3.1946359 | 4.5647135 | 3.7584331 | 597.15186 | 45.647135 | 1.789986 | 554.9084
1297.8196 | 3.1952879 | 3.1957192 | 4.5765362 | 3.7672195 | 597.10321 | 45.765362 | 1.79417 | 554.8632
1297.8396 | 3.1962891 | 3.1968131 | 4.5765848 | 3.7671933 | 596.77753 | 45.765848 | 1.794158 | 554.5606
1297.8596 | 3.1972899 | 3.1977634 | 4.5803699 | 3.7700601 | 596.6734 | 45.803699 | 1.795523 | 554.4638
1297.8796 | 3.1982911 | 3.1988497 | 4.5840411 | 3.7724462 | 596.39868 | 45.840411 | 1.79666 | 554.2085
1297.8997 | 3.1992919 | 3.1997621 | 4.5874038 | 3.7749391 | 596.1908 | 45.874038 | 1.797847 | 554.0153
1297.9197 | 3.2002928 | 3.200793 | 4.5874119 | 3.7749176 | 596.05371 | 45.874119 | 1.797837 | 553.8879
1297.9397 | 3.2012939 | 3.2019141 | 4.5874104 | 3.7749276 | 595.75201 | 45.874104 | 1.797841 | 553.6076
1297.9597 | 3.2022948 | 3.2027149 | 4.5881839 | 3.7749338 | 595.56543 | 45.881839 | 1.797844 | 553.4342
1297.9797 | 3.2032959 | 3.2037604 | 4.5902457 | 3.7762313 | 595.37604 | 45.902457 | 1.798462 | 553.2582
1297.9998 | 3.2042968 | 3.2046978 | 4.6017151 | 3.7855968 | 595.26501 | 46.017151 | 1.802923 | 553.155
1298.0198 | 3.2052977 | 3.2059076 | 4.6070604 | 3.789402 | 595.07068 | 46.070604 | 1.804735 | 552.9745
1298.0398 | 3.2062988 | 3.2068114 | 4.6104565 | 3.7919064 | 594.68671 | 46.104565 | 1.805928 | 552.6177
1298.0598 | 3.2072997 | 3.2077632 | 4.6104412 | 3.7918866 | 594.39258 | 46.104412 | 1.805918 | 552.3443
1298.0798 | 3.2083008 | 3.2087803 | 4.610465 | 3.7918987 | 594.10376 | 46.10465 | 1.805924 | 552.0759
1298.0999 | 3.2093017 | 3.2100265 | 4.6129246 | 3.7919598 | 593.89221 | 46.129246 | 1.805953 | 551.8794
1298.1199 | 3.2103026 | 3.2107117 | 4.6129603 | 3.7930799 | 593.63214 | 46.129603 | 1.806487 | 551.6377
1298.1399 | 3.2113037 | 3.2119274 | 4.6241751 | 3.80214 | 593.45172 | 46.241751 | 1.810802 | 551.47
1298.1599 | 3.2123046 | 3.212817 | 4.6297736 | 3.8061311 | 593.15289 | 46.297736 | 1.812702 | 551.1923
1298.1799 | 3.2133057 | 3.2138116 | 4.6298008 | 3.8061042 | 592.84045 | 46.298008 | 1.81269 | 550.902
1298.2 | 3.2143066 | 3.2150185 | 4.629806 | 3.8061368 | 592.6283 | 46.29806 | 1.812705 | 550.7049
1298.22 | 3.2153075 | 3.2158911 | 4.6297684 | 3.8061233 | 592.2782 | 46.297684 | 1.812699 | 550.3795
1298.24 | 3.2163086 | 3.2170088 | 4.6335497 | 3.8086715 | 592.11401 | 46.335497 | 1.813912 | 550.2269
1298.26 | 3.2173095 | 3.2180123 | 4.6452899 | 3.8180518 | 591.86487 | 46.452899 | 1.81838 | 549.9954
1298.28 | 3.2183106 | 3.2187183 | 4.6490455 | 3.8204362 | 591.4118 | 46.490455 | 1.819515 | 549.5744
1298.3 | 3.2193115 | 3.2199917 | 4.6490636 | 3.8204215 | 591.29297 | 46.490636 | 1.819508 | 549.464
1298.3201 | 3.2203124 | 3.2209065 | 4.6490383 | 3.8204529 | 590.99194 | 46.490383 | 1.819523 | 549.1843
1298.3401 | 3.2213135 | 3.2219968 | 4.6490307 | 3.8204453 | 590.69781 | 46.490307 | 1.81952 | 548.9109
1298.3601 | 3.2223144 | 3.2229717 | 4.6525345 | 3.820791 | 590.45728 | 46.525345 | 1.819684 | 548.6874
1298.3801 | 3.2233155 | 3.2239399 | 4.664969 | 3.8319209 | 590.13879 | 46.64969 | 1.824985 | 548.3915
1298.4001 | 3.2243164 | 3.2250586 | 4.6687055 | 3.834753 | 589.9184 | 46.687055 | 1.826334 | 548.1867
1298.4202 | 3.2253172 | 3.2259905 | 4.6686821 | 3.8347454 | 589.74292 | 46.686821 | 1.82633 | 548.0236
1298.4402 | 3.2263184 | 3.2269464 | 4.6686912 | 3.834748 | 589.37048 | 46.686912 | 1.826331 | 547.6775
1298.4602 | 3.2273192 | 3.2280836 | 4.6687012 | 3.8347373 | 589.17529 | 46.687012 | 1.826326 | 547.4961
1298.4802 | 3.2283204 | 3.2288342 | 4.6724548 | 3.8358042 | 588.90216 | 46.724548 | 1.826834 | 547.2423
1298.5002 | 3.2293212 | 3.2299459 | 4.672492 | 3.8375046 | 588.70844 | 46.72492 | 1.827644 | 547.0623
1298.5203 | 3.2303221 | 3.2310357 | 4.6845589 | 3.8466086 | 588.45947 | 46.845589 | 1.83198 | 546.8309
1298.5403 | 3.2313232 | 3.2320426 | 4.6901579 | 3.8505464 | 588.17865 | 46.901579 | 1.833856 | 546.57
1298.5603 | 3.2323241 | 3.2330465 | 4.6901631 | 3.8505464 | 587.97809 | 46.901631 | 1.833856 | 546.3836
1298.5803 | 3.2333252 | 3.2340856 | 4.6901517 | 3.8505812 | 587.63416 | 46.901517 | 1.833872 | 546.064
1298.6003 | 3.2343261 | 3.2351136 | 4.6901326 | 3.8505912 | 587.37665 | 46.901326 | 1.833877 | 545.8247
1298.6204 | 3.235327 | 3.2361584 | 4.6901183 | 3.8505747 | 587.15936 | 46.901183 | 1.833869 | 545.6228
1298.6404 | 3.2363281 | 3.2370622 | 4.6931911 | 3.8531027 | 586.77869 | 46.931911 | 1.835073 | 545.2691
1298.6604 | 3.237329 | 3.238112 | 4.7087789 | 3.864624 | 586.45483 | 47.087789 | 1.84056 | 544.9681
1298.6804 | 3.2383301 | 3.2391491 | 4.7125368 | 3.8677158 | 586.1601 | 47.125368 | 1.842033 | 544.6942
1298.7004 | 3.239331 | 3.2401118 | 4.7125154 | 3.8677194 | 585.9162 | 47.125154 | 1.842034 | 544.4676
1298.7205 | 3.2403319 | 3.2411416 | 4.7124763 | 3.8677046 | 585.52142 | 47.124763 | 1.842027 | 544.1007
1298.7405 | 3.241333 | 3.2421982 | 4.7125034 | 3.8677444 | 585.17786 | 47.125034 | 1.842046 | 543.7815
1298.7605 | 3.2423339 | 3.2431955 | 4.7159853 | 3.8677025 | 584.74945 | 47.159853 | 1.842026 | 543.3834
1298.7805 | 3.243335 | 3.2441993 | 4.7159014 | 3.8699007 | 584.35455 | 47.159014 | 1.843073 | 543.0164
1298.8005 | 3.2443359 | 3.2453275 | 4.7284312 | 3.8790531 | 584.14252 | 47.284312 | 1.847432 | 542.8194
1298.8206 | 3.2453368 | 3.2459941 | 4.7339859 | 3.8836529 | 583.76526 | 47.339859 | 1.849623 | 542.4688
1298.8406 | 3.2463379 | 3.2471523 | 4.7377563 | 3.8861277 | 583.49976 | 47.377563 | 1.850801 | 542.2221
1298.8606 | 3.2473388 | 3.2482891 | 4.7377453 | 3.8861623 | 583.1059 | 47.377453 | 1.850818 | 541.8561
1298.8806 | 3.2483399 | 3.2492163 | 4.7377353 | 3.8861756 | 582.77777 | 47.377353 | 1.850824 | 541.5512
1298.9006 | 3.2493408 | 3.2502213 | 4.740222 | 3.8861563 | 582.51752 | 47.40222 | 1.850815 | 541.3093
1298.9207 | 3.2503417 | 3.2512627 | 4.7517772 | 3.8966093 | 582.17151 | 47.517772 | 1.855793 | 540.9878
1298.9407 | 3.2513428 | 3.2522998 | 4.7558331 | 3.8995366 | 581.66418 | 47.558331 | 1.857188 | 540.5164
1298.9607 | 3.2523437 | 3.2531548 | 4.7576942 | 3.9007835 | 581.1145 | 47.576942 | 1.857781 | 540.0056
1298.9807 | 3.2533448 | 3.2542892 | 4.7576766 | 3.9007864 | 580.82745 | 47.576766 | 1.857783 | 539.7388
1299.0007 | 3.2543457 | 3.2550349 | 4.7576866 | 3.9008064 | 580.44397 | 47.576866 | 1.857792 | 539.3825
1299.0208 | 3.2553465 | 3.2560518 | 4.7577004 | 3.9008074 | 580.1825 | 47.577004 | 1.857793 | 539.1395
1299.0408 | 3.2563477 | 3.2573693 | 4.7623692 | 3.9035666 | 579.72223 | 47.623692 | 1.859107 | 538.7118
1299.0608 | 3.2573485 | 3.2581797 | 4.7738495 | 3.9135342 | 579.0755 | 47.738495 | 1.863854 | 538.1108
1299.0808 | 3.2583497 | 3.2592554 | 4.7783051 | 3.9160309 | 578.53882 | 47.783051 | 1.865043 | 537.6121
1299.1008 | 3.2593505 | 3.2604811 | 4.7783117 | 3.916055 | 578.05225 | 47.783117 | 1.865055 | 537.1599
1299.1208 | 3.2603514 | 3.2613609 | 4.7783318 | 3.9160213 | 577.24518 | 47.783318 | 1.865038 | 536.41
1299.1409 | 3.2613525 | 3.2622275 | 4.7783384 | 3.9160585 | 576.65875 | 47.783384 | 1.865056 | 535.865
1299.1609 | 3.2623534 | 3.2631619 | 4.7798204 | 3.917587 | 575.98035 | 47.798204 | 1.865784 | 535.2346
1299.1809 | 3.2633545 | 3.2645791 | 4.7925181 | 3.9274931 | 575.11469 | 47.925181 | 1.870502 | 534.4302
1299.2009 | 3.2643554 | 3.2653444 | 4.796978 | 3.9302385 | 573.73987 | 47.96978 | 1.87181 | 533.1526
1299.2209 | 3.2653563 | 3.2667298 | 4.8013382 | 3.9336987 | 572.01166 | 48.013382 | 1.873457 | 531.5467
1299.241 | 3.2663574 | 3.2677271 | 4.8013091 | 3.9336777 | 569.3183 | 48.013091 | 1.873447 | 529.0438
1299.261 | 3.2673583 | 3.2686284 | 4.8013043 | 3.9337273 | 567.1178 | 48.013043 | 1.873471 | 526.999
1299.281 | 3.2683594 | 3.2698383 | 4.8044343 | 3.9351802 | 565.43079 | 48.044343 | 1.874163 | 525.4313
1299.301 | 3.2693603 | 3.2707777 | 4.8246245 | 3.9455352 | 564.1048 | 48.246245 | 1.879095 | 524.1992
1299.321 | 3.2703612 | 3.2717557 | 4.8286943 | 3.9545131 | 562.99756 | 48.286943 | 1.883371 | 523.1702
1299.3411 | 3.2713623 | 3.2727995 | 4.8287153 | 3.9544749 | 562.16815 | 48.287153 | 1.883352 | 522.3995
1299.3611 | 3.2723632 | 3.2739797 | 4.8287196 | 3.9545069 | 561.57263 | 48.287196 | 1.883368 | 521.8461
1299.3811 | 3.2733643 | 3.2748628 | 4.8287277 | 3.9545445 | 560.9566 | 48.287277 | 1.883385 | 521.2737
1299.4011 | 3.2743652 | 3.2759833 | 4.8329768 | 3.9565897 | 560.4574 | 48.329768 | 1.88436 | 520.8098
1299.4211 | 3.2753661 | 3.27705 | 4.8330383 | 3.9579413 | 559.82068 | 48.330383 | 1.885003 | 520.2181
1299.4412 | 3.2763672 | 3.2778757 | 4.8470659 | 3.9688156 | 559.14581 | 48.470659 | 1.890182 | 519.591
1299.4612 | 3.2773681 | 3.2790124 | 4.8545547 | 3.973212 | 558.7583 | 48.545547 | 1.892276 | 519.2309
1299.4812 | 3.2783692 | 3.2796245 | 4.8545589 | 3.9732146 | 557.93805 | 48.545589 | 1.892277 | 518.4686
1299.5012 | 3.2793701 | 3.2808633 | 4.8545561 | 3.9732621 | 557.04895 | 48.545561 | 1.8923 | 517.6424
1299.5212 | 3.280371 | 3.2818766 | 4.8545537 | 3.9731908 | 555.71533 | 48.545537 | 1.892266 | 516.4032
1299.5413 | 3.2813721 | 3.2831185 | 4.8582578 | 3.9753819 | 554.09912 | 48.582578 | 1.893309 | 514.9013
1299.5613 | 3.282373 | 3.2840958 | 4.8728929 | 3.9875615 | 552.56586 | 48.728929 | 1.89911 | 513.4765
1299.5813 | 3.2833741 | 3.2851007 | 4.8779101 | 3.991611 | 551.362 | 48.779101 | 1.901039 | 512.3578
1299.6013 | 3.284375 | 3.2863188 | 4.8834295 | 3.9953208 | 550.21777 | 48.834295 | 1.902806 | 511.2945
1299.6213 | 3.2853758 | 3.2872343 | 4.8834577 | 3.9952824 | 548.96283 | 48.834577 | 1.902787 | 510.1284
1299.6414 | 3.286377 | 3.2880635 | 4.88346 | 3.9953175 | 548.01404 | 48.8346 | 1.902804 | 509.2467
1299.6614 | 3.2873778 | 3.2893162 | 4.8834252 | 3.9953156 | 547.30408 | 48.834252 | 1.902803 | 508.5869
1299.6814 | 3.288379 | 3.2902939 | 4.8853316 | 3.9968915 | 546.40979 | 48.853316 | 1.903554 | 507.7559
1299.7014 | 3.2893798 | 3.2912662 | 4.8997216 | 4.0083532 | 545.29059 | 48.997216 | 1.909012 | 506.7159
1299.7214 | 3.2903807 | 3.2924061 | 4.9051986 | 4.0118227 | 544.26654 | 49.051986 | 1.910665 | 505.7643
1299.7415 | 3.2913818 | 3.2933385 | 4.90522 | 4.0117621 | 543.14447 | 49.0522 | 1.910636 | 504.7216
1299.7615 | 3.2923827 | 3.2943623 | 4.9052362 | 4.0118089 | 542.14282 | 49.052362 | 1.910658 | 503.7908
1299.7815 | 3.2933838 | 3.2952702 | 4.9052224 | 4.0118442 | 540.9646 | 49.052224 | 1.910675 | 502.6959
1299.8015 | 3.2943847 | 3.296627 | 4.9095941 | 4.0152159 | 539.88843 | 49.095941 | 1.912281 | 501.6959
1299.8215 | 3.2953856 | 3.2974746 | 4.9273071 | 4.027153 | 538.76715 | 49.273071 | 1.917966 | 500.6539
1299.8416 | 3.2963867 | 3.2984014 | 4.9341984 | 4.0320396 | 537.71735 | 49.341984 | 1.920293 | 499.6784
1299.8616 | 3.2973876 | 3.2994308 | 4.9360175 | 4.0339265 | 536.8175 | 49.360175 | 1.921192 | 498.8422
1299.8816 | 3.2983887 | 3.300395 | 4.9360271 | 4.0339193 | 535.91394 | 49.360271 | 1.921188 | 498.0026
1299.9016 | 3.2993896 | 3.3016737 | 4.9360743 | 4.0339446 | 535.08716 | 49.360743 | 1.9212 | 497.2343
1299.9216 | 3.3003905 | 3.3025515 | 4.9360256 | 4.0339561 | 534.0564 | 49.360256 | 1.921206 | 496.2764
1299.9417 | 3.3013916 | 3.3036091 | 4.9401469 | 4.0366998 | 533.14709 | 49.401469 | 1.922513 | 495.4314
1299.9617 | 3.3023925 | 3.3047423 | 4.9559903 | 4.0485225 | 532.0545 | 49.559903 | 1.928143 | 494.4161
1299.9817 | 3.3033936 | 3.3056924 | 4.9600549 | 4.0512629 | 530.75708 | 49.600549 | 1.929448 | 493.2105
1300.0017 | 3.3043945 | 3.3068185 | 4.9640841 | 4.0550575 | 529.47162 | 49.640841 | 1.931256 | 492.016
1300.0217 | 3.3053954 | 3.3078458 | 4.9640608 | 4.0550518 | 528.07941 | 49.640608 | 1.931253 | 490.7223
1300.0417 | 3.3063965 | 3.3087895 | 4.9640603 | 4.0550337 | 526.68622 | 49.640603 | 1.931244 | 489.4276
1300.0618 | 3.3073974 | 3.3096161 | 4.9640994 | 4.0551 | 525.50616 | 49.640994 | 1.931276 | 488.331
1300.0818 | 3.3083985 | 3.3109481 | 4.9665065 | 4.0565596 | 524.40973 | 49.665065 | 1.931971 | 487.3122
1300.1018 | 3.3093994 | 3.311857 | 4.9840121 | 4.0693913 | 523.18408 | 49.840121 | 1.938082 | 486.1732
1300.1218 | 3.3104002 | 3.3128629 | 4.991775 | 4.0747018 | 522.09064 | 49.91775 | 1.940611 | 485.1571
1300.1418 | 3.3114014 | 3.3138433 | 4.9964886 | 4.0781879 | 520.67438 | 49.964886 | 1.942272 | 483.8411
1300.1619 | 3.3124022 | 3.3149996 | 4.9964762 | 4.0781837 | 519.15143 | 49.964762 | 1.94227 | 482.4259
1300.1819 | 3.3134034 | 3.316035 | 4.9965105 | 4.0781374 | 517.47949 | 49.965105 | 1.942248 | 480.8722
1300.2019 | 3.3144042 | 3.3171508 | 4.9964762 | 4.0781598 | 516.07922 | 49.964762 | 1.942258 | 479.571
1300.2219 | 3.3154051 | 3.3180587 | 5.0001774 | 4.0800433 | 514.55652 | 50.001774 | 1.943155 | 478.156
1300.2419 | 3.3164063 | 3.319171 | 5.0160999 | 4.0934105 | 513.29022 | 50.160999 | 1.949522 | 476.9793
1300.262 | 3.3174071 | 3.3202116 | 5.0217371 | 4.0968046 | 512.0321 | 50.217371 | 1.951138 | 475.8102
1300.282 | 3.3184083 | 3.3210971 | 5.0216842 | 4.0967751 | 510.56796 | 50.216842 | 1.951124 | 474.4496
1300.302 | 3.3194091 | 3.3221164 | 5.0217867 | 4.0968485 | 509.32068 | 50.217867 | 1.951159 | 473.2905
1300.322 | 3.32041 | 3.3231473 | 5.0216823 | 4.0968142 | 507.85052 | 50.216823 | 1.951143 | 471.9244
1300.342 | 3.3214111 | 3.324244 | 5.0263462 | 4.1007023 | 506.44116 | 50.263462 | 1.952994 | 470.6147
1300.3621 | 3.322412 | 3.3253632 | 5.0431724 | 4.1135893 | 504.9863 | 50.431724 | 1.959132 | 469.2628
1300.3821 | 3.3234131 | 3.326508 | 5.0490751 | 4.1176629 | 503.42328 | 50.490751 | 1.961072 | 467.8103
1300.4021 | 3.324414 | 3.3273396 | 5.0491118 | 4.1176939 | 501.77701 | 50.491118 | 1.961087 | 466.2805
1300.4221 | 3.3254149 | 3.3284283 | 5.0490942 | 4.1176567 | 499.93762 | 50.490942 | 1.961069 | 464.5713
1300.4421 | 3.326416 | 3.3294072 | 5.0491076 | 4.1177268 | 498.168 | 50.491076 | 1.961102 | 462.9268
1300.4622 | 3.3274169 | 3.330476 | 5.0534682 | 4.1213188 | 496.1311 | 50.534682 | 1.962813 | 461.034
1300.4822 | 3.328418 | 3.3317647 | 5.0534658 | 4.1213078 | 493.68115 | 50.534658 | 1.962808 | 458.7574
1300.5022 | 3.3294189 | 3.3329079 | 5.0734291 | 4.1353664 | 489.31577 | 50.734291 | 1.969503 | 454.7008
1300.5222 | 3.3304198 | 3.3337872 | 5.0823536 | 4.1415062 | 484.00964 | 50.823536 | 1.972428 | 449.77
1300.5422 | 3.3314209 | 3.3351493 | 5.0914974 | 4.1480184 | 479.27264 | 50.914974 | 1.975529 | 445.3682
1300.5623 | 3.3324218 | 3.3360786 | 5.0914402 | 4.1480212 | 473.82263 | 50.914402 | 1.97553 | 440.3037
1300.5823 | 3.3334229 | 3.3375866 | 5.0914307 | 4.1480546 | 463.14435 | 50.914307 | 1.975546 | 430.3808
1300.6023 | 3.3344238 | 3.3390315 | 5.0952535 | 4.1480312 | 451.06769 | 50.952535 | 1.975535 | 419.1585
1300.6223 | 3.3354247 | 3.3403506 | 5.0951858 | 4.1520662 | 440.33167 | 50.951858 | 1.977457 | 409.1819
1300.6423 | 3.3364258 | 3.3415871 | 5.1406345 | 4.1851888 | 432.62692 | 51.406345 | 1.993232 | 402.0222
1300.6624 | 3.3374267 | 3.3430846 | 5.1662159 | 4.2043962 | 410.92151 | 51.662159 | 2.002379 | 381.8523
1300.6824 | 3.3384278 | 3.3651242 | 5.1661882 | 4.2044559 | 1.0261152 | 51.661882 | 2.002408 | 0.9535262
1300.7024 | 3.3388305 | 3.3611627 | 5.1661544 | 4.2044854 | 0.32802746 | 51.661544 | 2.002422 | 0.3048223
1300.7224 | 3.3388305 | 3.3600783 | 5.1661692 | 4.2044601 | 0.15001628 | 51.661692 | 2.00241 | 0.1394039
1300.7424 | 3.3388305 | 3.3599529 | 5.1810741 | 4.2056236 | 0.12317599 | 51.810741 | 2.002964 | 0.1144623
1300.7625 | 3.3388305 | 3.3595994 | 5.1810894 | 4.2150517 | 0.10229576 | 51.810894 | 2.007454 | 0.0950592

## LTA08
Time | ActuatorDispl Command | ActuatorDispl | AD6 VicGauge0 | AD7 VicGauge1 | Load | Strain (Gauge0) | Strain (Gauge1) | Engr. Stress | Specimen | LTA08
s | mm | mm | V | V | N | % | mm | MPa | Width | 1.016 | mm
1370.4253 | 0.92281497 | 0.9243933 | 0.00032577215 | 0.00046134269 | 1.3532904 | 0.0032577215 | 0.0002197184 | 1.29004 | Thickness | 1.03251 | mm
1370.4453 | 0.92281497 | 0.92435884 | 0.00032759141 | 0.000460879 | 1.3442327 | 0.0032759141 | 0.0002194975 | 1.281405 | Stress Area | 1.04903016 | mm^2
1370.4653 | 0.922876 | 0.92425156 | 0.00033100171 | 0.00044541436 | 1.3585931 | 0.0033100171 | 0.0002121324 | 1.295094 | VICGauge Factor | 10 | %/V
1370.4854 | 0.923877 | 0.92450678 | 3.2511012e-05 | 0.00023394205 | 1.4716522 | 0.00032511012 | 0.0001114169 | 1.402869 | VICGauge 1 Factor | 0.4762585 | mm/V
1370.5054 | 0.92487794 | 0.92474461 | -2.0883595e-05 | 0.00050314702 | 1.8629459 | -0.00020883595 | 0.0002396281 | 1.775874
1370.5254 | 0.92587894 | 0.92508614 | 3.6056867e-05 | 0.000453652 | 2.2339146 | 0.00036056867 | 0.0002160556 | 2.129505
1370.5454 | 0.92687988 | 0.92554796 | 0.00029885562 | 0.00074794446 | 2.7815683 | 0.0029885562 | 0.0003562149 | 2.651562
1370.5654 | 0.92788088 | 0.92648542 | 0.00034962239 | 0.00073313416 | 3.8481305 | 0.0034962239 | 0.0003491614 | 3.668274
1370.5854 | 0.92888188 | 0.92750418 | 0.00030901941 | 0.00072027737 | 5.1025672 | 0.0030901941 | 0.0003430382 | 4.864081
1370.6055 | 0.92988282 | 0.92869061 | 0.00064319803 | 0.00072210538 | 6.3819389 | 0.0064319803 | 0.0003439088 | 6.083656
1370.6255 | 0.93088382 | 0.92943448 | 0.00067790592 | 0.0001235503 | 7.5797486 | 0.0067790592 | 5.884188e-05 | 7.225482
1370.6455 | 0.93188477 | 0.93013048 | 0.00042225452 | 0.00011499588 | 8.9138422 | 0.0042225452 | 5.476777e-05 | 8.497222
1370.6655 | 0.93288577 | 0.93131292 | 0.00063389027 | 0.00047357971 | 10.43114 | 0.0063389027 | 0.0002255464 | 9.943604
1370.6855 | 0.93388677 | 0.93225259 | 0.00066429598 | 0.00045893367 | 11.799233 | 0.0066429598 | 0.0002185711 | 11.24775
1370.7056 | 0.93488771 | 0.93322623 | 0.00060549914 | 0.00047048565 | 13.29157 | 0.0060549914 | 0.0002240728 | 12.67034
1370.7256 | 0.93588871 | 0.93410015 | 0.0006565717 | 0.00044286717 | 14.706992 | 0.006565717 | 0.0002109193 | 14.01961
1370.7456 | 0.93688965 | 0.93506354 | 0.00032859054 | 0.00049331959 | 16.167477 | 0.0032859054 | 0.0002349477 | 15.41183
1370.7656 | 0.93789065 | 0.93589771 | 0.00067010353 | -0.00080840633 | 17.800253 | 0.0067010353 | -0.0003850104 | 16.96829
1370.7856 | 0.93889165 | 0.93701261 | 0.00097989268 | 0.0007943135 | 19.470886 | 0.0097989268 | 0.0003782986 | 18.56084
1370.8057 | 0.93989259 | 0.9380703 | 0.00099499011 | 0.0010578195 | 21.081713 | 0.0099499011 | 0.0005037955 | 20.09638
1370.8257 | 0.94089359 | 0.9388687 | 0.00099255866 | 0.0010832341 | 22.587021 | 0.0099255866 | 0.0005158995 | 21.53134
1370.8457 | 0.94189453 | 0.93968409 | 0.00097066199 | 0.0010960608 | 24.244003 | 0.0097066199 | 0.0005220083 | 23.11087
1370.8657 | 0.94289553 | 0.94077086 | 0.00099115178 | 0.0010293361 | 26.036947 | 0.0099115178 | 0.0004902301 | 24.82002
1370.8857 | 0.94389653 | 0.9416765 | 0.00063187123 | 0.00043413354 | 27.731815 | 0.0063187123 | 0.0002067598 | 26.43567
1370.9058 | 0.94489747 | 0.94274223 | 0.002167243 | 0.0010648858 | 29.375633 | 0.02167243 | 0.0005071609 | 28.00266
1370.9258 | 0.94589847 | 0.94350803 | 0.0028631203 | 0.0022943567 | 31.01158 | 0.028631203 | 0.001092707 | 29.56214
1370.9458 | 0.94689941 | 0.94463366 | 0.0028542541 | 0.0010772679 | 32.751144 | 0.028542541 | 0.000513058 | 31.2204
1370.9658 | 0.94790041 | 0.94533241 | 0.0012763308 | 0.0014052242 | 34.366199 | 0.012763308 | 0.00066925 | 32.75997
1370.9858 | 0.94890141 | 0.94624698 | 0.0012578978 | 0.0014151176 | 36.067009 | 0.012578978 | 0.0006739618 | 34.38129
1371.0059 | 0.94990236 | 0.94749784 | 0.0012924499 | 0.0013651403 | 37.645767 | 0.012924499 | 0.0006501597 | 35.88626
1371.0259 | 0.95090336 | 0.94837713 | 0.0012744403 | 0.001372845 | 38.981842 | 0.012744403 | 0.0006538291 | 37.15989
1371.0459 | 0.9519043 | 0.94923276 | 0.00099098147 | 0.0014138798 | 40.350956 | 0.0099098147 | 0.0006733723 | 38.46501
1371.0659 | 0.9529053 | 0.95023501 | 0.001198743 | 0.0013716719 | 41.47348 | 0.01198743 | 0.0006532704 | 39.53507
1371.0859 | 0.9539063 | 0.95113534 | 0.001498669 | 0.0010736113 | 42.385098 | 0.01498669 | 0.0005113165 | 40.40408
1371.106 | 0.95490724 | 0.95220149 | 0.0019783175 | 0.002654545 | 43.564335 | 0.019783175 | 0.00126425 | 41.5282
1371.126 | 0.95590824 | 0.95336604 | 0.0019858286 | 0.0026144425 | 44.494713 | 0.019858286 | 0.00124515 | 42.41509
1371.146 | 0.95690918 | 0.95414031 | 0.0019103822 | 0.0026054303 | 45.417747 | 0.019103822 | 0.001240858 | 43.29499
1371.166 | 0.95791018 | 0.95500219 | 0.0019219464 | 0.0022776886 | 46.377865 | 0.019219464 | 0.001084769 | 44.21023
1371.186 | 0.95891118 | 0.95620072 | 0.0016234214 | 0.0023360222 | 47.422318 | 0.016234214 | 0.00111255 | 45.20587
1371.2061 | 0.95991212 | 0.95715201 | 0.0016012613 | 0.0023503816 | 48.438568 | 0.016012613 | 0.001119389 | 46.17462
1371.2261 | 0.96091312 | 0.95818061 | 0.0012694411 | 0.0019874105 | 49.417702 | 0.012694411 | 0.0009465212 | 47.10799
1371.2461 | 0.96191406 | 0.95928836 | 0.0012665794 | 0.0016711483 | 50.507954 | 0.012665794 | 0.0007958986 | 48.14728
1371.2661 | 0.96291506 | 0.96017975 | 0.001249361 | 0.0017081144 | 51.586456 | 0.01249361 | 0.000813504 | 49.17538
1371.2861 | 0.96391606 | 0.96111137 | 0.0012668523 | 0.0016910923 | 52.688969 | 0.012668523 | 0.0008053971 | 50.22636
1371.3062 | 0.964917 | 0.96240598 | 0.0016390379 | 0.0016900887 | 53.94574 | 0.016390379 | 0.0008049191 | 51.42439
1371.3262 | 0.965918 | 0.9633112 | 0.0016456522 | 0.0017367903 | 54.816948 | 0.016456522 | 0.0008271612 | 52.25488
1371.3462 | 0.96691895 | 0.96409577 | 0.0024377832 | 0.0026453459 | 55.94928 | 0.024377832 | 0.001259869 | 53.33429
1371.3662 | 0.96791995 | 0.96551377 | 0.0022374394 | 0.0022749112 | 57.09322 | 0.022374394 | 0.001083446 | 54.42477
1371.3862 | 0.96892095 | 0.96643424 | 0.0022361584 | 0.0023604925 | 57.959873 | 0.022361584 | 0.001124205 | 55.25091
1371.4063 | 0.96992189 | 0.96722722 | 0.0022402103 | 0.0022708047 | 59.025417 | 0.022402103 | 0.00108149 | 56.26665
1371.4263 | 0.97092289 | 0.96831667 | 0.0022518244 | 0.0022849566 | 60.16003 | 0.022518244 | 0.00108823 | 57.34824
1371.4463 | 0.97192383 | 0.96924162 | 0.0025463735 | 0.0023184614 | 61.15918 | 0.025463735 | 0.001104187 | 58.30069
1371.4663 | 0.97292483 | 0.97044903 | 0.0034812531 | 0.0023516216 | 62.146172 | 0.034812531 | 0.00111998 | 59.24155
1371.4863 | 0.97392583 | 0.97141063 | 0.0034773271 | 0.0035859765 | 63.015141 | 0.034773271 | 0.001707852 | 60.0699
1371.5063 | 0.97492677 | 0.97234893 | 0.0034710299 | 0.0036089926 | 64.109642 | 0.034710299 | 0.001718813 | 61.11325
1371.5264 | 0.97592777 | 0.97341734 | 0.003445785 | 0.0035633561 | 65.052055 | 0.03445785 | 0.001697079 | 62.01162
1371.5464 | 0.97692871 | 0.97421843 | 0.0034693328 | 0.0035973541 | 66.001663 | 0.034693328 | 0.001713271 | 62.91684
1371.5664 | 0.97792971 | 0.97533739 | 0.0050579547 | 0.0041919244 | 67.050125 | 0.050579547 | 0.00199644 | 63.9163
1371.5864 | 0.97893071 | 0.97629666 | 0.0025747509 | 0.0029760061 | 67.733444 | 0.025747509 | 0.001417348 | 64.56768
1371.6064 | 0.97993165 | 0.97729897 | 0.0022595983 | 0.0029648687 | 68.627113 | 0.022595983 | 0.001412044 | 65.41958
1371.6265 | 0.98093265 | 0.97819078 | 0.0022510437 | 0.0026928948 | 69.155914 | 0.022510437 | 0.001282514 | 65.92367
1371.6465 | 0.98193359 | 0.97937322 | 0.0022204099 | 0.0026587222 | 69.857452 | 0.022204099 | 0.001266239 | 66.59242
1371.6665 | 0.98293459 | 0.9801935 | 0.0022601893 | 0.0026597606 | 70.306213 | 0.022601893 | 0.001266734 | 67.0202
1371.6865 | 0.98393559 | 0.98137057 | 0.0025283699 | 0.0022928964 | 70.842514 | 0.025283699 | 0.001092011 | 67.53144
1371.7065 | 0.98493654 | 0.98232049 | 0.0031630802 | 0.0029921394 | 71.52314 | 0.031630802 | 0.001425032 | 68.18025
1371.7266 | 0.98593754 | 0.98348546 | 0.0037693719 | 0.0030019388 | 72.132271 | 0.037693719 | 0.001429699 | 68.76091
1371.7466 | 0.98693848 | 0.98444521 | 0.0038119534 | 0.0026503229 | 72.632729 | 0.038119534 | 0.001262239 | 69.23798
1371.7666 | 0.98793948 | 0.98532903 | 0.0038259793 | 0.0026473352 | 73.183578 | 0.038259793 | 0.001260816 | 69.76308
1371.7866 | 0.98894048 | 0.98622 | 0.0038333305 | 0.0026990767 | 73.974327 | 0.038333305 | 0.001285458 | 70.51687
1371.8066 | 0.98994142 | 0.98752439 | 0.0041010515 | 0.0026646035 | 74.567162 | 0.041010515 | 0.00126904 | 71.082
1371.8267 | 0.99094242 | 0.98824728 | 0.0038197727 | 0.0035928851 | 75.022659 | 0.038197727 | 0.001711142 | 71.51621
1371.8467 | 0.99194336 | 0.98946452 | 0.0038307114 | 0.0039065732 | 75.833786 | 0.038307114 | 0.001860539 | 72.28942
1371.8667 | 0.99294436 | 0.99042571 | 0.0034860799 | 0.0032554402 | 76.229042 | 0.034860799 | 0.001550431 | 72.66621
1371.8867 | 0.99394536 | 0.99115121 | 0.0034330136 | 0.0033219759 | 76.897156 | 0.034330136 | 0.001582119 | 73.30309
1371.9067 | 0.9949463 | 0.99245965 | 0.0035239304 | 0.0032796334 | 77.74485 | 0.035239304 | 0.001561953 | 74.11117
1371.9268 | 0.9959473 | 0.99339354 | 0.0034993168 | 0.0033012 | 78.160988 | 0.034993168 | 0.001572225 | 74.50786
1371.9468 | 0.99694824 | 0.99449593 | 0.0030373756 | 0.0036134995 | 78.863541 | 0.030373756 | 0.00172096 | 75.17757
1371.9668 | 0.99794924 | 0.99546289 | 0.0028772112 | 0.0030030701 | 79.478355 | 0.028772112 | 0.001430238 | 75.76365
1371.9868 | 0.99895024 | 0.99643606 | 0.0028933301 | 0.0030014513 | 80.008255 | 0.028933301 | 0.001429467 | 76.26878
1372.0068 | 0.99995118 | 0.9973945 | 0.0028680479 | 0.0030009518 | 80.724327 | 0.028680479 | 0.001429229 | 76.95139
1372.0269 | 1.0009521 | 0.99847496 | 0.0028968193 | 0.0029851913 | 81.470589 | 0.028968193 | 0.001421723 | 77.66277
1372.0469 | 1.0019531 | 0.99952507 | 0.0028591482 | 0.003008819 | 82.029175 | 0.028591482 | 0.001432976 | 78.19525
1372.0669 | 1.0029541 | 1.0002837 | 0.003485407 | 0.0030103796 | 82.687225 | 0.03485407 | 0.001433719 | 78.82254
1372.0869 | 1.0039551 | 1.0014335 | 0.0044128434 | 0.0045233807 | 83.505936 | 0.044128434 | 0.002154299 | 79.60299
1372.1069 | 1.0049561 | 1.0023994 | 0.0054011499 | 0.004538598 | 84.138336 | 0.054011499 | 0.002161546 | 80.20583
1372.127 | 1.005957 | 1.0033221 | 0.0054029003 | 0.0054621785 | 84.771919 | 0.054029003 | 0.002601409 | 80.8098
1372.147 | 1.006958 | 1.0043124 | 0.0053947116 | 0.0054747779 | 85.515663 | 0.053947116 | 0.00260741 | 81.51878
1372.167 | 1.007959 | 1.0053043 | 0.005438468 | 0.0054512983 | 86.133049 | 0.05438468 | 0.002596227 | 82.10731
1372.187 | 1.00896 | 1.0064107 | 0.0050435918 | 0.0048155999 | 86.88839 | 0.050435918 | 0.00229347 | 82.82735
1372.207 | 1.009961 | 1.0074618 | 0.0040966747 | 0.0035666223 | 87.620346 | 0.040966747 | 0.001698634 | 83.5251
1372.2271 | 1.0109619 | 1.0083683 | 0.0038340441 | 0.0035965503 | 88.290573 | 0.038340441 | 0.001712888 | 84.164
1372.2471 | 1.0119629 | 1.0094756 | 0.0038230265 | 0.003602284 | 89.018829 | 0.038230265 | 0.001715618 | 84.85822
1372.2671 | 1.0129639 | 1.0104122 | 0.0038043219 | 0.0035832871 | 89.672935 | 0.038043219 | 0.001706571 | 85.48175
1372.2871 | 1.0139649 | 1.0112991 | 0.0038026457 | 0.0036077506 | 90.353691 | 0.038026457 | 0.001718222 | 86.13069
1372.3071 | 1.0149659 | 1.0124046 | 0.0038206065 | 0.0039316267 | 91.160324 | 0.038206065 | 0.001872471 | 86.89962
1372.3271 | 1.0159668 | 1.0133814 | 0.0029042978 | 0.0039469479 | 91.724571 | 0.029042978 | 0.001879768 | 87.4375
1372.3472 | 1.0169678 | 1.0144565 | 0.0034982872 | 0.0034981847 | 92.558792 | 0.034982872 | 0.00166604 | 88.23273
1372.3672 | 1.0179688 | 1.0152093 | 0.0028907675 | 0.0034353952 | 93.181038 | 0.028907675 | 0.001636136 | 88.82589
1372.3872 | 1.0189698 | 1.0164025 | 0.0029025106 | 0.003602609 | 94.065887 | 0.029025106 | 0.001715773 | 89.66938
1372.4072 | 1.0199708 | 1.0174016 | 0.0029012442 | 0.0035913473 | 94.759499 | 0.029012442 | 0.00171041 | 90.33058
1372.4272 | 1.0209717 | 1.0183707 | 0.0028619817 | 0.0036087972 | 95.480476 | 0.028619817 | 0.00171872 | 91.01786
1372.4473 | 1.0219727 | 1.0195004 | 0.00414008 | 0.0036201272 | 96.257935 | 0.0414008 | 0.001724116 | 91.75898
1372.4673 | 1.0229737 | 1.0203493 | 0.0066067064 | 0.0057754489 | 96.932594 | 0.066067064 | 0.002750607 | 92.4021
1372.4873 | 1.0239747 | 1.0213645 | 0.0059982208 | 0.0048679383 | 97.751999 | 0.059982208 | 0.002318397 | 93.18321
1372.5073 | 1.0249757 | 1.0222474 | 0.0057140496 | 0.0042280722 | 98.427551 | 0.057140496 | 0.002013655 | 93.82719
1372.5273 | 1.0259765 | 1.0231982 | 0.0056924573 | 0.0042533302 | 99.130371 | 0.056924573 | 0.002025685 | 94.49716
1372.5474 | 1.0269775 | 1.0244361 | 0.005683016 | 0.0042103305 | 100.01909 | 0.05683016 | 0.002005206 | 95.34434
1372.5674 | 1.0279785 | 1.025286 | 0.0055777961 | 0.0042328406 | 100.75452 | 0.055777961 | 0.002015926 | 96.0454
1372.5874 | 1.0289795 | 1.0263605 | 0.0041050594 | 0.0042337817 | 101.48939 | 0.041050594 | 0.002016375 | 96.74592
1372.6074 | 1.0299805 | 1.0274012 | 0.0037728597 | 0.0037987623 | 102.20781 | 0.037728597 | 0.001809193 | 97.43076
1372.6274 | 1.0309814 | 1.0283937 | 0.0037955714 | 0.0036223945 | 102.86261 | 0.037955714 | 0.001725196 | 98.05496
1372.6475 | 1.0319824 | 1.0293579 | 0.0038247861 | 0.0035951941 | 103.76039 | 0.038247861 | 0.001712242 | 98.91078
1372.6675 | 1.0329834 | 1.0306078 | 0.0037591953 | 0.0035876138 | 104.52322 | 0.037591953 | 0.001708632 | 99.63796
1372.6875 | 1.0339844 | 1.031261 | 0.0035861768 | 0.0035512629 | 105.25085 | 0.035861768 | 0.001691319 | 100.3316
1372.7075 | 1.0349854 | 1.0324631 | 0.0034985486 | 0.0035904779 | 106.15678 | 0.034985486 | 0.001709996 | 101.1952
1372.7275 | 1.0359863 | 1.0333393 | 0.0053815721 | 0.0048249019 | 106.7522 | 0.053815721 | 0.002297901 | 101.7628
1372.7476 | 1.0369873 | 1.0341926 | 0.0053451322 | 0.0051939324 | 107.61134 | 0.053451322 | 0.002473655 | 102.5817
1372.7676 | 1.0379883 | 1.0355229 | 0.0057220263 | 0.0054977201 | 108.48533 | 0.057220263 | 0.002618336 | 103.4149
1372.7876 | 1.0389893 | 1.0364774 | 0.0057071005 | 0.0054241987 | 109.26353 | 0.057071005 | 0.002583321 | 104.1567
1372.8076 | 1.0399903 | 1.0374877 | 0.0057029007 | 0.0055043055 | 110.08621 | 0.057029007 | 0.002621472 | 104.9409
1372.8276 | 1.0409912 | 1.0384805 | 0.0054902229 | 0.0054742796 | 110.72807 | 0.054902229 | 0.002607172 | 105.5528
1372.8477 | 1.0419922 | 1.0394971 | 0.004793033 | 0.0054597459 | 111.6377 | 0.04793033 | 0.00260025 | 106.4199
1372.8677 | 1.0429932 | 1.0403966 | 0.0047540851 | 0.0054873731 | 112.29684 | 0.047540851 | 0.002613408 | 107.0482
1372.8877 | 1.0439942 | 1.0413448 | 0.0044146702 | 0.004559889 | 113.08619 | 0.044146702 | 0.002171686 | 107.8007
1372.9077 | 1.0449952 | 1.0424368 | 0.0044323378 | 0.0042238808 | 113.85599 | 0.044323378 | 0.002011659 | 108.5345
1372.9277 | 1.0459961 | 1.0433693 | 0.0044144103 | 0.0042167939 | 114.74316 | 0.044144103 | 0.002008284 | 109.3802
1372.9478 | 1.0469971 | 1.0443836 | 0.0044407398 | 0.004214766 | 115.64198 | 0.044407398 | 0.002007318 | 110.237
1372.9678 | 1.0479981 | 1.0453635 | 0.0047530914 | 0.0045376085 | 116.32767 | 0.047530914 | 0.002161075 | 110.8907
1372.9878 | 1.0489991 | 1.0463363 | 0.0038001505 | 0.0042518489 | 117.07099 | 0.038001505 | 0.002024979 | 111.5993
1373.0078 | 1.0500001 | 1.0473404 | 0.0043969429 | 0.0048581637 | 117.87855 | 0.043969429 | 0.002313742 | 112.3691
1373.0278 | 1.051001 | 1.0484226 | 0.0044210157 | 0.0048228195 | 118.62416 | 0.044210157 | 0.002296909 | 113.0798
1373.0479 | 1.052002 | 1.0492067 | 0.0044273939 | 0.0048533306 | 119.49574 | 0.044273939 | 0.00231144 | 113.9107
1373.0679 | 1.053003 | 1.0503136 | 0.0044022123 | 0.0048410306 | 120.37515 | 0.044022123 | 0.002305582 | 114.749
1373.0879 | 1.054004 | 1.0514138 | 0.0051300316 | 0.0048350305 | 121.14082 | 0.051300316 | 0.002302724 | 115.4789
1373.1079 | 1.055005 | 1.0523906 | 0.0059216181 | 0.0069614458 | 121.89113 | 0.059216181 | 0.003315448 | 116.1941
1373.1279 | 1.0560058 | 1.0532377 | 0.0063168742 | 0.0064829933 | 122.68832 | 0.063168742 | 0.003087581 | 116.954
1373.1479 | 1.0570068 | 1.0543941 | 0.0053603072 | 0.0063186958 | 123.68267 | 0.053603072 | 0.003009333 | 117.9019
1373.168 | 1.0580078 | 1.0553288 | 0.0053692614 | 0.0057390141 | 124.38372 | 0.053692614 | 0.002733254 | 118.5702
1373.188 | 1.0590088 | 1.0563754 | 0.0053696511 | 0.0057144053 | 125.26916 | 0.053696511 | 0.002721534 | 119.4143
1373.208 | 1.0600098 | 1.0571666 | 0.005398164 | 0.0056985584 | 126.15787 | 0.05398164 | 0.002713987 | 120.2614
1373.228 | 1.0610107 | 1.0582216 | 0.0053365128 | 0.0051577259 | 126.98275 | 0.053365128 | 0.002456411 | 121.0478
1373.248 | 1.0620117 | 1.0593057 | 0.0043925727 | 0.0045174644 | 127.82681 | 0.043925727 | 0.002151481 | 121.8524
1373.2681 | 1.0630127 | 1.0602194 | 0.0047435611 | 0.0045821811 | 128.51079 | 0.047435611 | 0.002182303 | 122.5044
1373.2881 | 1.0640137 | 1.0612347 | 0.0050736801 | 0.0048813946 | 129.45877 | 0.050736801 | 0.002324806 | 123.4081
1373.3081 | 1.0650147 | 1.0621274 | 0.0050525325 | 0.0048506558 | 130.28752 | 0.050525325 | 0.002310166 | 124.1981
1373.3281 | 1.0660156 | 1.0633603 | 0.0050668321 | 0.0048577553 | 131.21527 | 0.050668321 | 0.002313547 | 125.0825
1373.3481 | 1.0670166 | 1.0640899 | 0.0052002547 | 0.0048448402 | 131.91637 | 0.052002547 | 0.002307396 | 125.7508
1373.3682 | 1.0680176 | 1.0653598 | 0.0065789316 | 0.0051786155 | 132.92966 | 0.065789316 | 0.00246636 | 126.7167
1373.3882 | 1.0690186 | 1.0663631 | 0.007235473 | 0.0062534204 | 133.73979 | 0.07235473 | 0.002978245 | 127.489
1373.4082 | 1.0700196 | 1.0673425 | 0.0072449218 | 0.006353599 | 134.56778 | 0.072449218 | 0.003025956 | 128.2783
1373.4282 | 1.0710205 | 1.068279 | 0.0072443336 | 0.006397957 | 135.38574 | 0.072443336 | 0.003047081 | 129.058
1373.4482 | 1.0720215 | 1.0693376 | 0.0072231558 | 0.0063473349 | 136.24417 | 0.072231558 | 0.003022972 | 129.8763
1373.4683 | 1.0730225 | 1.0703671 | 0.0071068192 | 0.0063715922 | 137.0542 | 0.071068192 | 0.003034525 | 130.6485
1373.4883 | 1.0740235 | 1.0712228 | 0.006877603 | 0.0060337586 | 137.85071 | 0.06877603 | 0.002873629 | 131.4078
1373.5083 | 1.0750245 | 1.0720189 | 0.0056859748 | 0.0054551726 | 138.63766 | 0.056859748 | 0.002598072 | 132.1579
1373.5283 | 1.0760254 | 1.073344 | 0.0054002595 | 0.0053783339 | 139.65894 | 0.054002595 | 0.002561477 | 133.1315
1373.5483 | 1.0770264 | 1.0743163 | 0.0054153968 | 0.0051825717 | 140.49768 | 0.054153968 | 0.002468244 | 133.931
1373.5684 | 1.0780274 | 1.0751973 | 0.0053632031 | 0.0051840805 | 141.1604 | 0.053632031 | 0.002468962 | 134.5628
1373.5884 | 1.0790284 | 1.0761821 | 0.0053709401 | 0.0051806597 | 142.06116 | 0.053709401 | 0.002467333 | 135.4214
1373.6084 | 1.0800294 | 1.0770767 | 0.0054012216 | 0.0052114022 | 142.96967 | 0.054012216 | 0.002481975 | 136.2875
1373.6284 | 1.0810302 | 1.0781687 | 0.0053909537 | 0.0054534222 | 143.96237 | 0.053909537 | 0.002597239 | 137.2338
1373.6484 | 1.0820313 | 1.079083 | 0.0066237845 | 0.0063472753 | 144.80054 | 0.066237845 | 0.003022944 | 138.0328
1373.6685 | 1.0830323 | 1.0803771 | 0.0075454274 | 0.0063704271 | 145.66174 | 0.075454274 | 0.00303397 | 138.8537
1373.6885 | 1.0840333 | 1.0813222 | 0.007879721 | 0.0067017721 | 146.50185 | 0.07879721 | 0.003191776 | 139.6546
1373.7085 | 1.0850343 | 1.0822198 | 0.0078727202 | 0.0066518933 | 147.36862 | 0.078727202 | 0.003168021 | 140.4808
1373.7285 | 1.0860351 | 1.0833423 | 0.0078624766 | 0.0066803205 | 148.26204 | 0.078624766 | 0.00318156 | 141.3325
1373.7485 | 1.0870361 | 1.0841572 | 0.0077847829 | 0.0066933199 | 149.09514 | 0.077847829 | 0.003187751 | 142.1266
1373.7686 | 1.0880371 | 1.0853558 | 0.0075389449 | 0.0060036005 | 150.07802 | 0.075389449 | 0.002859266 | 143.0636
1373.7886 | 1.0890381 | 1.0860951 | 0.0072207162 | 0.0063510416 | 150.8196 | 0.072207162 | 0.003024738 | 143.7705
1373.8086 | 1.0900391 | 1.0872231 | 0.0062707402 | 0.0060827541 | 151.80875 | 0.062707402 | 0.002896963 | 144.7134
1373.8286 | 1.09104 | 1.0880804 | 0.0062656645 | 0.00604766 | 152.72038 | 0.062656645 | 0.00288025 | 145.5824
1373.8486 | 1.092041 | 1.0891954 | 0.0062945434 | 0.0060118074 | 153.85265 | 0.062945434 | 0.002863174 | 146.6618
1373.8687 | 1.093042 | 1.0903066 | 0.0062897764 | 0.0060426202 | 154.70679 | 0.062897764 | 0.002877849 | 147.476
1373.8887 | 1.094043 | 1.091393 | 0.0063144276 | 0.0060453676 | 155.46339 | 0.063144276 | 0.002879158 | 148.1973
1373.9087 | 1.095044 | 1.0921274 | 0.0062621408 | 0.0060447613 | 156.29056 | 0.062621408 | 0.002878869 | 148.9858
1373.9287 | 1.0960449 | 1.0931511 | 0.006924341 | 0.0060436232 | 157.22928 | 0.06924341 | 0.002878327 | 149.8806
1373.9487 | 1.0970459 | 1.0941641 | 0.0072459513 | 0.0069423947 | 158.19539 | 0.072459513 | 0.003306375 | 150.8016
1373.9688 | 1.0980469 | 1.0952022 | 0.0072112717 | 0.0070343232 | 159.15518 | 0.072112717 | 0.003350156 | 151.7165
1373.9888 | 1.0990479 | 1.0960363 | 0.0072286408 | 0.0069717686 | 159.96271 | 0.072286408 | 0.003320364 | 152.4863
1374.0088 | 1.1000489 | 1.0969474 | 0.0072297975 | 0.0070309434 | 160.95763 | 0.072297975 | 0.003348547 | 153.4347
1374.0288 | 1.1010498 | 1.098351 | 0.0072478959 | 0.0072804517 | 162.03824 | 0.072478959 | 0.003467377 | 154.4648
1374.0488 | 1.1020508 | 1.0991628 | 0.008165325 | 0.0075839665 | 162.78709 | 0.08165325 | 0.003611929 | 155.1787
1374.0688 | 1.1030518 | 1.1000645 | 0.0068851942 | 0.0072774747 | 163.80034 | 0.068851942 | 0.003465959 | 156.1445
1374.0889 | 1.1040528 | 1.1010909 | 0.0068876729 | 0.0073015126 | 164.74802 | 0.068876729 | 0.003477408 | 157.0479
1374.1089 | 1.1050538 | 1.1021612 | 0.0069157835 | 0.0073089595 | 165.73108 | 0.069157835 | 0.003480954 | 157.985
1374.1289 | 1.1060547 | 1.1029779 | 0.0069035385 | 0.0073083825 | 166.63808 | 0.069035385 | 0.003480679 | 158.8497
1374.1489 | 1.1070557 | 1.1041317 | 0.0069206972 | 0.006967383 | 167.58385 | 0.069206972 | 0.003318275 | 159.7512
1374.1689 | 1.1080567 | 1.1050516 | 0.0068702344 | 0.0069702999 | 168.46248 | 0.068702344 | 0.003319665 | 160.5888
1374.189 | 1.1090577 | 1.1061196 | 0.0075571286 | 0.0069746086 | 169.37262 | 0.075571286 | 0.003321717 | 161.4564
1374.209 | 1.1100587 | 1.1071371 | 0.0071903546 | 0.0072879368 | 170.25618 | 0.071903546 | 0.003470942 | 162.2987
1374.229 | 1.1110595 | 1.108104 | 0.0072506713 | 0.0072773248 | 171.15854 | 0.072506713 | 0.003465888 | 163.1588
1374.249 | 1.1120605 | 1.1091357 | 0.0072462009 | 0.0073137269 | 172.22694 | 0.072462009 | 0.003483225 | 164.1773
1374.269 | 1.1130615 | 1.1099941 | 0.0072434712 | 0.0073088636 | 173.01286 | 0.072434712 | 0.003480909 | 164.9265
1374.2891 | 1.1140625 | 1.1110585 | 0.0079367179 | 0.0075378576 | 174.02872 | 0.079367179 | 0.003589969 | 165.8949
1374.3091 | 1.1150635 | 1.1119883 | 0.007881959 | 0.0075881183 | 175.08279 | 0.07881959 | 0.003613906 | 166.8997
1374.3291 | 1.1160644 | 1.1131135 | 0.009111952 | 0.0079101361 | 176.08643 | 0.09111952 | 0.00376727 | 167.8564
1374.3491 | 1.1170654 | 1.1140853 | 0.0081686992 | 0.0082267486 | 177.01567 | 0.081686992 | 0.003918059 | 168.7422
1374.3691 | 1.1180664 | 1.1151671 | 0.0082096532 | 0.0082318429 | 178.03902 | 0.082096532 | 0.003920485 | 169.7177
1374.3892 | 1.1190674 | 1.1161033 | 0.008181341 | 0.008225237 | 179.00146 | 0.08181341 | 0.003917339 | 170.6352
1374.4092 | 1.1200684 | 1.1170751 | 0.0082255285 | 0.0082403608 | 179.87485 | 0.082255285 | 0.003924542 | 171.4678
1374.4292 | 1.1210693 | 1.1179776 | 0.0072286194 | 0.0073438999 | 180.90233 | 0.072286194 | 0.003497595 | 172.4472
1374.4492 | 1.1220703 | 1.1189061 | 0.0075283577 | 0.0075415969 | 181.88333 | 0.075283577 | 0.00359175 | 173.3824
1374.4692 | 1.1230713 | 1.1198015 | 0.0081624286 | 0.0077134427 | 182.75299 | 0.081624286 | 0.003673593 | 174.2114
1374.4893 | 1.1240723 | 1.1209379 | 0.0081727356 | 0.0079043433 | 183.7664 | 0.081727356 | 0.003764511 | 175.1774
1374.5093 | 1.1250733 | 1.1220788 | 0.0081747295 | 0.0079285204 | 184.80321 | 0.081747295 | 0.003776025 | 176.1658
1374.5293 | 1.1260742 | 1.1229304 | 0.0081735412 | 0.0079370877 | 185.58408 | 0.081735412 | 0.003780106 | 176.9101
1374.5493 | 1.1270752 | 1.123884 | 0.0082015693 | 0.0079278797 | 186.63516 | 0.082015693 | 0.00377572 | 177.9121
1374.5693 | 1.1280762 | 1.1251786 | 0.0084996391 | 0.0082494002 | 187.57745 | 0.084996391 | 0.003928847 | 178.8103
1374.5894 | 1.1290772 | 1.1259948 | 0.0090798121 | 0.0088762101 | 188.41293 | 0.090798121 | 0.004227371 | 179.6068
1374.6094 | 1.1300782 | 1.1270641 | 0.0087814834 | 0.0082578296 | 189.47107 | 0.087814834 | 0.003932862 | 180.6155
1374.6294 | 1.1310791 | 1.1279697 | 0.008787632 | 0.0082323104 | 190.52238 | 0.08787632 | 0.003920708 | 181.6176
1374.6494 | 1.1320801 | 1.1289659 | 0.0087903934 | 0.0082711549 | 191.48222 | 0.087903934 | 0.003939208 | 182.5326
1374.6694 | 1.1330811 | 1.1300173 | 0.0087964591 | 0.0082512768 | 192.44078 | 0.087964591 | 0.003929741 | 183.4464
1374.6895 | 1.1340821 | 1.1312443 | 0.0088048726 | 0.0082594771 | 193.43774 | 0.088048726 | 0.003933646 | 184.3967
1374.7095 | 1.1350831 | 1.1319699 | 0.0081928745 | 0.0085860956 | 194.26736 | 0.081928745 | 0.004089201 | 185.1876
1374.7295 | 1.136084 | 1.1327714 | 0.0084746294 | 0.0085808393 | 195.11365 | 0.084746294 | 0.004086698 | 185.9943
1374.7495 | 1.137085 | 1.1338943 | 0.0084777791 | 0.0085450374 | 196.26544 | 0.084777791 | 0.004069647 | 187.0923
1374.7695 | 1.138086 | 1.1349721 | 0.0085184369 | 0.0085684266 | 197.20616 | 0.085184369 | 0.004080786 | 187.989
1374.7896 | 1.139087 | 1.1359351 | 0.0084888786 | 0.0085759507 | 198.14255 | 0.084888786 | 0.00408437 | 188.8817
1374.8096 | 1.140088 | 1.1369374 | 0.0086577944 | 0.0085899439 | 199.04543 | 0.086577944 | 0.004091034 | 189.7423
1374.8296 | 1.1410888 | 1.1379673 | 0.0088249696 | 0.0088760071 | 199.92628 | 0.088249696 | 0.004227274 | 190.582
1374.8496 | 1.1420898 | 1.1390773 | 0.0097200796 | 0.0088758869 | 200.85612 | 0.097200796 | 0.004227217 | 191.4684
1374.8696 | 1.1430908 | 1.1397305 | 0.010290458 | 0.009800625 | 201.69283 | 0.10290458 | 0.004667631 | 192.266
1374.8896 | 1.1440918 | 1.1408435 | 0.010355525 | 0.0098357648 | 202.83414 | 0.10355525 | 0.004684367 | 193.354
1374.9097 | 1.1450928 | 1.1418051 | 0.010321318 | 0.009781057 | 203.72713 | 0.10321318 | 0.004658312 | 194.2052
1374.9297 | 1.1460937 | 1.1426723 | 0.010328409 | 0.0097972192 | 204.6812 | 0.10328409 | 0.004666009 | 195.1147
1374.9497 | 1.1470947 | 1.143823 | 0.010229025 | 0.0098116398 | 205.68735 | 0.10229025 | 0.004672877 | 196.0738
1374.9697 | 1.1480957 | 1.1447912 | 0.010014774 | 0.0095121572 | 206.68228 | 0.10014774 | 0.004530246 | 197.0222
1374.9897 | 1.1490967 | 1.1459584 | 0.0091290921 | 0.0091881733 | 207.66988 | 0.091290921 | 0.004375946 | 197.9637
1375.0098 | 1.1500977 | 1.1467185 | 0.0097374637 | 0.0091839004 | 208.33633 | 0.097374637 | 0.004373911 | 198.599
1375.0298 | 1.1510986 | 1.1477373 | 0.0097532114 | 0.0091490531 | 209.44102 | 0.097532114 | 0.004357314 | 199.652
1375.0498 | 1.1520996 | 1.1487744 | 0.0097659519 | 0.0091689983 | 210.5544 | 0.097659519 | 0.004366813 | 200.7134
1375.0698 | 1.1531006 | 1.1498133 | 0.0097109228 | 0.0092331935 | 211.38106 | 0.097109228 | 0.004397387 | 201.5014
1375.0898 | 1.1541016 | 1.1508813 | 0.0097388998 | 0.0092098834 | 212.44994 | 0.097388998 | 0.004386285 | 202.5203
1375.1099 | 1.1551026 | 1.1519313 | 0.010353891 | 0.0098433616 | 213.30829 | 0.10353891 | 0.004687985 | 203.3386
1375.1299 | 1.1561035 | 1.1528034 | 0.010012306 | 0.010133143 | 214.11153 | 0.10012306 | 0.004825996 | 204.1043
1375.1499 | 1.1571045 | 1.153769 | 0.0094187977 | 0.0098176561 | 215.10333 | 0.094187977 | 0.004675742 | 205.0497
1375.1699 | 1.1581055 | 1.1548669 | 0.009418698 | 0.0098481504 | 216.08893 | 0.09418698 | 0.004690265 | 205.9892
1375.1899 | 1.1591065 | 1.155627 | 0.0094410554 | 0.0098178573 | 216.93011 | 0.094410554 | 0.004675838 | 206.7911
1375.21 | 1.1601075 | 1.1568384 | 0.0094783613 | 0.0098564988 | 217.88029 | 0.094783613 | 0.004694241 | 207.6969
1375.23 | 1.1611084 | 1.1576941 | 0.0091146166 | 0.0091967424 | 218.72011 | 0.091146166 | 0.004380027 | 208.4974
1375.25 | 1.1621094 | 1.1586212 | 0.010078647 | 0.0098244678 | 219.67799 | 0.10078647 | 0.004678986 | 209.4106
1375.27 | 1.1631104 | 1.1598483 | 0.010350423 | 0.010113128 | 220.67694 | 0.10350423 | 0.004816463 | 210.3628
1375.29 | 1.1641114 | 1.1608407 | 0.01036288 | 0.01014076 | 221.58421 | 0.1036288 | 0.004829623 | 211.2277
1375.3101 | 1.1651124 | 1.1617688 | 0.010370846 | 0.010139597 | 222.41902 | 0.10370846 | 0.004829069 | 212.0235
1375.3301 | 1.1661133 | 1.1627219 | 0.010370304 | 0.01015084 | 223.30467 | 0.10370304 | 0.004834424 | 212.8677
1375.3501 | 1.1671143 | 1.1638618 | 0.010342235 | 0.010450481 | 224.34096 | 0.10342235 | 0.004977131 | 213.8556
1375.3701 | 1.1681153 | 1.1646848 | 0.010993526 | 0.010446256 | 225.07269 | 0.10993526 | 0.004975118 | 214.5531
1375.3901 | 1.1691163 | 1.1658095 | 0.011282056 | 0.010718176 | 226.20464 | 0.11282056 | 0.005104623 | 215.6322
1375.4102 | 1.1701173 | 1.1666446 | 0.011265239 | 0.010732293 | 227.05829 | 0.11265239 | 0.005111346 | 216.4459
1375.4302 | 1.1711181 | 1.1678917 | 0.011312668 | 0.010734782 | 228.067 | 0.11312668 | 0.005112531 | 217.4075
1375.4502 | 1.1721191 | 1.1686915 | 0.011283588 | 0.010732309 | 228.82585 | 0.11283588 | 0.005111354 | 218.1309
1375.4702 | 1.1731201 | 1.1696934 | 0.011301011 | 0.010757897 | 229.85551 | 0.11301011 | 0.00512354 | 219.1124
1375.4902 | 1.1741211 | 1.1707931 | 0.011334335 | 0.010748316 | 230.79836 | 0.11334335 | 0.005118977 | 220.0112
1375.5103 | 1.1751221 | 1.1716862 | 0.011038348 | 0.011091251 | 231.74965 | 0.11038348 | 0.005282303 | 220.918
1375.5303 | 1.176123 | 1.1728159 | 0.010634669 | 0.010715005 | 232.81856 | 0.10634669 | 0.005103112 | 221.937
1375.5503 | 1.177124 | 1.1736443 | 0.010628271 | 0.010752608 | 233.59895 | 0.10628271 | 0.005121021 | 222.6809
1375.5703 | 1.178125 | 1.1746447 | 0.010661696 | 0.010748524 | 234.52496 | 0.10661696 | 0.005119076 | 223.5636
1375.5903 | 1.179126 | 1.1755807 | 0.010661297 | 0.010736544 | 235.60274 | 0.10661297 | 0.00511337 | 224.591
1375.6104 | 1.180127 | 1.1768324 | 0.010985405 | 0.011071619 | 236.52089 | 0.10985405 | 0.005272953 | 225.4662
1375.6304 | 1.1811279 | 1.1777878 | 0.011327641 | 0.011073388 | 237.37778 | 0.11327641 | 0.005273795 | 226.2831
1375.6504 | 1.1821289 | 1.1785648 | 0.011249083 | 0.011080443 | 238.32642 | 0.11249083 | 0.005277155 | 227.1874
1375.6704 | 1.1831299 | 1.1796492 | 0.011292313 | 0.01107419 | 239.27895 | 0.11292313 | 0.005274177 | 228.0954
1375.6904 | 1.1841309 | 1.1806386 | 0.011322466 | 0.011072388 | 240.21074 | 0.11322466 | 0.005273319 | 228.9836
1375.7104 | 1.1851319 | 1.181623 | 0.011307687 | 0.01105681 | 241.05322 | 0.11307687 | 0.0052659 | 229.7867
1375.7305 | 1.1861328 | 1.1826591 | 0.011572008 | 0.011233155 | 242.21671 | 0.11572008 | 0.005349886 | 230.8958
1375.7505 | 1.1871338 | 1.1836758 | 0.011627405 | 0.011353978 | 243.12503 | 0.11627405 | 0.005407429 | 231.7617
1375.7705 | 1.1881348 | 1.1846011 | 0.011585249 | 0.011743184 | 243.96144 | 0.11585249 | 0.005592791 | 232.559
1375.7905 | 1.1891358 | 1.1855153 | 0.011928185 | 0.011763357 | 245.06255 | 0.11928185 | 0.005602399 | 233.6087
1375.8105 | 1.1901368 | 1.1865599 | 0.012207869 | 0.012013892 | 246.05426 | 0.12207869 | 0.005721718 | 234.554
1375.8306 | 1.1911377 | 1.1875242 | 0.012206511 | 0.011989051 | 247.05603 | 0.12206511 | 0.005709888 | 235.509
1375.8506 | 1.1921387 | 1.1886878 | 0.012251968 | 0.012029942 | 248.00015 | 0.12251968 | 0.005729362 | 236.409
1375.8706 | 1.1931397 | 1.1896048 | 0.012268173 | 0.011989137 | 248.99921 | 0.12268173 | 0.005709929 | 237.3613
1375.8906 | 1.1941407 | 1.1905431 | 0.012892607 | 0.011777448 | 249.93942 | 0.12892607 | 0.00560911 | 238.2576
1375.9106 | 1.1951417 | 1.1916517 | 0.012536798 | 0.011696007 | 250.89804 | 0.12536798 | 0.005570323 | 239.1714
1375.9307 | 1.1961426 | 1.1924282 | 0.012504548 | 0.01198539 | 251.72681 | 0.12504548 | 0.005708144 | 239.9615
1375.9507 | 1.1971436 | 1.1936365 | 0.012508977 | 0.012003277 | 252.82034 | 0.12508977 | 0.005716663 | 241.0039
1375.9707 | 1.1981446 | 1.1946208 | 0.012505922 | 0.011985592 | 253.80188 | 0.12505922 | 0.00570824 | 241.9395
1375.9907 | 1.1991456 | 1.1956973 | 0.012547207 | 0.011968153 | 254.78885 | 0.12547207 | 0.005699935 | 242.8804
1376.0107 | 1.2001466 | 1.1966062 | 0.013160991 | 0.012003828 | 255.78276 | 0.13160991 | 0.005716925 | 243.8278
1376.0308 | 1.2011474 | 1.1975324 | 0.013149447 | 0.01196412 | 256.73001 | 0.13149447 | 0.005698014 | 244.7308
1376.0508 | 1.2021484 | 1.1982929 | 0.013177297 | 0.011999309 | 257.64804 | 0.13177297 | 0.005714773 | 245.6059
1376.0708 | 1.2031494 | 1.1995463 | 0.013139302 | 0.012038663 | 258.80768 | 0.13139302 | 0.005733516 | 246.7114
1376.0908 | 1.2041504 | 1.2004797 | 0.013181279 | 0.011953985 | 259.82361 | 0.13181279 | 0.005693187 | 247.6798
1376.1108 | 1.2051514 | 1.2014931 | 0.013150842 | 0.012003477 | 260.83527 | 0.13150842 | 0.005716758 | 248.6442
1376.1309 | 1.2061523 | 1.202406 | 0.013466023 | 0.012571182 | 261.88107 | 0.13466023 | 0.005987132 | 249.6411
1376.1509 | 1.2071533 | 1.2036028 | 0.013168883 | 0.01289297 | 262.86334 | 0.13168883 | 0.006140387 | 250.5775
1376.1709 | 1.2081543 | 1.2044052 | 0.01344503 | 0.012975625 | 263.98898 | 0.1344503 | 0.006179752 | 251.6505
1376.1909 | 1.2091553 | 1.205605 | 0.013439775 | 0.012919541 | 265.10321 | 0.13439775 | 0.006153041 | 252.7127
1376.2109 | 1.2101563 | 1.2066228 | 0.013444841 | 0.012964208 | 265.9556 | 0.13444841 | 0.006174314 | 253.5252
1376.231 | 1.2111572 | 1.2073904 | 0.013438911 | 0.012934517 | 266.93359 | 0.13438911 | 0.006160174 | 254.4575
1376.251 | 1.2121582 | 1.2084991 | 0.013461152 | 0.012966707 | 268.08121 | 0.13461152 | 0.006175505 | 255.5515
1376.271 | 1.2131592 | 1.209555 | 0.013475401 | 0.012576755 | 269.07843 | 0.13475401 | 0.005989787 | 256.5021
1376.291 | 1.2141602 | 1.2104566 | 0.013448387 | 0.012994985 | 270.19571 | 0.13448387 | 0.006188972 | 257.5672
1376.311 | 1.2151612 | 1.2114089 | 0.013784142 | 0.01352979 | 271.13028 | 0.13784142 | 0.006443678 | 258.458
1376.3311 | 1.2161621 | 1.2123525 | 0.013767712 | 0.013574168 | 272.30585 | 0.13767712 | 0.006464813 | 259.5787
1376.3511 | 1.2171631 | 1.2134008 | 0.013802083 | 0.013516242 | 273.45264 | 0.13802083 | 0.006437225 | 260.6719
1376.3711 | 1.2181641 | 1.2143705 | 0.013788918 | 0.013520224 | 274.4996 | 0.13788918 | 0.006439122 | 261.6699
1376.3911 | 1.2191651 | 1.2154634 | 0.013792029 | 0.013545598 | 275.52316 | 0.13792029 | 0.006451206 | 262.6456
1376.4111 | 1.2201661 | 1.2162323 | 0.013763663 | 0.013532267 | 276.57333 | 0.13763663 | 0.006444857 | 263.6467
1376.4312 | 1.221167 | 1.2172346 | 0.014414028 | 0.014118258 | 277.5697 | 0.14414028 | 0.006723941 | 264.5965
1376.4512 | 1.222168 | 1.2186763 | 0.014097188 | 0.013821646 | 278.72049 | 0.14097188 | 0.006582677 | 265.6935
1376.4712 | 1.223169 | 1.219278 | 0.014086265 | 0.013243201 | 279.75284 | 0.14086265 | 0.006307187 | 266.6776
1376.4912 | 1.22417 | 1.2204211 | 0.014403582 | 0.013837176 | 280.97119 | 0.14403582 | 0.006590073 | 267.839
1376.5112 | 1.225171 | 1.2213997 | 0.014461256 | 0.013791687 | 281.96402 | 0.14461256 | 0.006568408 | 268.7854
1376.5313 | 1.2261719 | 1.2221453 | 0.014420001 | 0.013805371 | 283.01089 | 0.14420001 | 0.006574925 | 269.7834
1376.5513 | 1.2271729 | 1.2234716 | 0.014373833 | 0.013835451 | 284.25238 | 0.14373833 | 0.006589251 | 270.9668
1376.5713 | 1.2281739 | 1.2241462 | 0.015016988 | 0.014149977 | 285.21176 | 0.15016988 | 0.006739047 | 271.8814
1376.5913 | 1.2291749 | 1.2252562 | 0.014722675 | 0.014779378 | 286.49203 | 0.14722675 | 0.007038805 | 273.1018
1376.6113 | 1.2301759 | 1.226279 | 0.015020296 | 0.015095308 | 287.62045 | 0.15020296 | 0.007189269 | 274.1775
1376.6313 | 1.2311767 | 1.2273836 | 0.015002332 | 0.015074017 | 288.74188 | 0.15002332 | 0.007179129 | 275.2465
1376.6514 | 1.2321777 | 1.2282934 | 0.015017387 | 0.015120487 | 289.69495 | 0.15017387 | 0.007201261 | 276.155
1376.6714 | 1.2331787 | 1.2293224 | 0.015028593 | 0.015094251 | 290.87631 | 0.15028593 | 0.007188766 | 277.2812
1376.6914 | 1.2341797 | 1.23031 | 0.015021515 | 0.014799087 | 292.03906 | 0.15021515 | 0.007048191 | 278.3896
1376.7114 | 1.2351807 | 1.2311481 | 0.015373176 | 0.01477956 | 293.19305 | 0.15373176 | 0.007038891 | 279.4896
1376.7314 | 1.2361816 | 1.2323561 | 0.015351588 | 0.014781315 | 294.55972 | 0.15351588 | 0.007039727 | 280.7924
1376.7515 | 1.2371826 | 1.2330467 | 0.015401333 | 0.01476647 | 295.62619 | 0.15401333 | 0.007032657 | 281.809
1376.7715 | 1.2381836 | 1.2344482 | 0.015378745 | 0.014799064 | 296.79526 | 0.15378745 | 0.00704818 | 282.9235
1376.7915 | 1.2391846 | 1.2351384 | 0.015363265 | 0.014813442 | 297.99313 | 0.15363265 | 0.007055028 | 284.0654
1376.8115 | 1.2401856 | 1.2362854 | 0.015366963 | 0.014780825 | 299.13467 | 0.15366963 | 0.007039494 | 285.1535
1376.8315 | 1.2411865 | 1.2370995 | 0.015408168 | 0.01479162 | 300.18561 | 0.15408168 | 0.007044635 | 286.1554
1376.8516 | 1.2421875 | 1.238209 | 0.016264968 | 0.015738705 | 301.41959 | 0.16264968 | 0.007495692 | 287.3317
1376.8716 | 1.2431885 | 1.2390414 | 0.016251408 | 0.015697807 | 302.64438 | 0.16251408 | 0.007476214 | 288.4992
1376.8916 | 1.2441895 | 1.2401652 | 0.016565379 | 0.016040061 | 303.94641 | 0.16565379 | 0.007639216 | 289.7404
1376.9116 | 1.2451905 | 1.2410429 | 0.016275324 | 0.015989257 | 305.13174 | 0.16275324 | 0.00761502 | 290.8703
1376.9316 | 1.2461914 | 1.2421367 | 0.016264565 | 0.016039133 | 306.45041 | 0.16264565 | 0.007638774 | 292.1274
1376.9517 | 1.2471924 | 1.2429923 | 0.015985288 | 0.01541313 | 307.57471 | 0.15985288 | 0.007340634 | 293.1991
1376.9717 | 1.2481934 | 1.2440414 | 0.016560594 | 0.01535979 | 308.9006 | 0.16560594 | 0.007315231 | 294.463
1376.9917 | 1.2491944 | 1.2452185 | 0.016256548 | 0.015685918 | 310.17154 | 0.16256548 | 0.007470552 | 295.6746
1377.0117 | 1.2501954 | 1.2460563 | 0.0162265 | 0.015681213 | 311.4147 | 0.162265 | 0.007468311 | 296.8596
1377.0317 | 1.2511963 | 1.2470299 | 0.016279208 | 0.015724925 | 312.77133 | 0.16279208 | 0.007489129 | 298.1528
1377.0518 | 1.2521973 | 1.2481431 | 0.016298035 | 0.015722815 | 313.99335 | 0.16298035 | 0.007488124 | 299.3178
1377.0718 | 1.2531983 | 1.249055 | 0.016262572 | 0.015683481 | 315.09546 | 0.16262572 | 0.007469391 | 300.3684
1377.0918 | 1.2541993 | 1.2500125 | 0.016564678 | 0.015673732 | 316.37827 | 0.16564678 | 0.007464748 | 301.5912
1377.1118 | 1.2552003 | 1.2511722 | 0.017845495 | 0.016605904 | 317.70612 | 0.17845495 | 0.007908703 | 302.857
1377.1318 | 1.2562011 | 1.252106 | 0.017850002 | 0.016652994 | 319.04041 | 0.17850002 | 0.00793113 | 304.1289
1377.1519 | 1.2572021 | 1.2529138 | 0.017229384 | 0.016895687 | 320.11536 | 0.17229384 | 0.008046715 | 305.1536
1377.1719 | 1.2582031 | 1.2539921 | 0.017261457 | 0.016920056 | 321.53854 | 0.17261457 | 0.008058321 | 306.5103
1377.1919 | 1.2592041 | 1.2550747 | 0.017227396 | 0.016927708 | 322.79959 | 0.17227396 | 0.008061965 | 307.7124
1377.2119 | 1.2602051 | 1.2559818 | 0.017233459 | 0.016903732 | 324.09695 | 0.17233459 | 0.008050546 | 308.9491
1377.2319 | 1.261206 | 1.2568347 | 0.017529178 | 0.01659368 | 325.38583 | 0.17529178 | 0.007902881 | 310.1778
1377.252 | 1.262207 | 1.2579054 | 0.017552625 | 0.016910126 | 326.72733 | 0.17552625 | 0.008053591 | 311.4566
1377.272 | 1.263208 | 1.2590382 | 0.018148197 | 0.017551918 | 328.05869 | 0.18148197 | 0.00835925 | 312.7257
1377.292 | 1.264209 | 1.2598 | 0.018417617 | 0.017538477 | 329.3428 | 0.18417617 | 0.008352849 | 313.9498
1377.312 | 1.26521 | 1.26096 | 0.018464359 | 0.017578274 | 330.87259 | 0.18464359 | 0.008371803 | 315.4081
1377.332 | 1.2662109 | 1.2620301 | 0.01849553 | 0.017594321 | 332.12823 | 0.1849553 | 0.008379445 | 316.605
1377.3521 | 1.2672119 | 1.2628572 | 0.018499622 | 0.017563388 | 333.28723 | 0.18499622 | 0.008364713 | 317.7099
1377.3721 | 1.2682129 | 1.2638371 | 0.017814651 | 0.017914649 | 334.66003 | 0.17814651 | 0.008532004 | 319.0185
1377.3921 | 1.2692139 | 1.2649506 | 0.018496633 | 0.017934859 | 336.13824 | 0.18496633 | 0.008541629 | 320.4276
1377.4121 | 1.2702149 | 1.2657907 | 0.018508788 | 0.017924149 | 337.3685 | 0.18508788 | 0.008536529 | 321.6004
1377.4321 | 1.2712158 | 1.2668483 | 0.01847741 | 0.018174715 | 338.78122 | 0.1847741 | 0.008655863 | 322.9471
1377.4521 | 1.2722168 | 1.2676811 | 0.018480435 | 0.018225186 | 339.98257 | 0.18480435 | 0.0086799 | 324.0923
1377.4722 | 1.2732178 | 1.2688385 | 0.018448563 | 0.018145159 | 341.40536 | 0.18448563 | 0.008641786 | 325.4486
1377.4922 | 1.2742188 | 1.2698836 | 0.018486952 | 0.018186329 | 342.6261 | 0.18486952 | 0.008661394 | 326.6122
1377.5122 | 1.2752198 | 1.2707858 | 0.018470159 | 0.01792619 | 343.98154 | 0.18470159 | 0.008537501 | 327.9043
1377.5322 | 1.2762207 | 1.2718068 | 0.019661866 | 0.018798685 | 345.49557 | 0.19661866 | 0.008953034 | 329.3476
1377.5522 | 1.2772217 | 1.2727576 | 0.019663177 | 0.01879983 | 346.86191 | 0.19663177 | 0.008953579 | 330.6501
1377.5723 | 1.2782227 | 1.2738351 | 0.019650836 | 0.018776594 | 348.20679 | 0.19650836 | 0.008942513 | 331.9321
1377.5923 | 1.2792237 | 1.2748337 | 0.019651046 | 0.018761357 | 349.61737 | 0.19651046 | 0.008935256 | 333.2768
1377.6123 | 1.2802247 | 1.2758565 | 0.019663723 | 0.018757654 | 350.76303 | 0.19663723 | 0.008933492 | 334.3689
1377.6323 | 1.2812256 | 1.2765512 | 0.019614495 | 0.01913894 | 352.13458 | 0.19614495 | 0.009115083 | 335.6763
1377.6523 | 1.2822266 | 1.2779111 | 0.019643057 | 0.019421041 | 353.55002 | 0.19643057 | 0.009249436 | 337.0256
1377.6724 | 1.2832276 | 1.2786094 | 0.019972173 | 0.019408472 | 354.76297 | 0.19972173 | 0.00924345 | 338.1819
1377.6924 | 1.2842286 | 1.2797382 | 0.020309789 | 0.019712972 | 356.16248 | 0.20309789 | 0.009388471 | 339.516
1377.7124 | 1.2852296 | 1.2806339 | 0.020315142 | 0.019756448 | 357.45193 | 0.20315142 | 0.009409177 | 340.7451
1377.7324 | 1.2862304 | 1.281532 | 0.020337813 | 0.019706592 | 358.77588 | 0.20337813 | 0.009385432 | 342.0072
1377.7524 | 1.2872314 | 1.2824762 | 0.020332767 | 0.019741943 | 360.06671 | 0.20332767 | 0.009402268 | 343.2377
1377.7725 | 1.2882324 | 1.2835321 | 0.020617988 | 0.019736152 | 361.70367 | 0.20617988 | 0.00939951 | 344.7982
1377.7925 | 1.2892334 | 1.2844937 | 0.021203246 | 0.01970458 | 363.13409 | 0.21203246 | 0.009384474 | 346.1617
1377.8125 | 1.2902344 | 1.2856534 | 0.020897973 | 0.020040326 | 364.54871 | 0.20897973 | 0.009544376 | 347.5102
1377.8325 | 1.2912353 | 1.2864213 | 0.020986915 | 0.020351712 | 365.91159 | 0.20986915 | 0.009692676 | 348.8094
1377.8525 | 1.2922363 | 1.2874352 | 0.020911343 | 0.020378632 | 367.22717 | 0.20911343 | 0.009705497 | 350.0635
1377.8726 | 1.2932373 | 1.2886024 | 0.020913862 | 0.020385563 | 368.70694 | 0.20913862 | 0.009708798 | 351.4741
1377.8926 | 1.2942383 | 1.2895421 | 0.021854462 | 0.020938709 | 370.1358 | 0.21854462 | 0.009972238 | 352.8362
1377.9126 | 1.2952393 | 1.2905532 | 0.021607015 | 0.021004833 | 371.56424 | 0.21607015 | 0.01000373 | 354.1979
1377.9326 | 1.2962402 | 1.2913454 | 0.02158184 | 0.020984543 | 373.10318 | 0.2158184 | 0.009994067 | 355.6649
1377.9526 | 1.2972412 | 1.2924044 | 0.021859193 | 0.020987183 | 374.45514 | 0.21859193 | 0.009995325 | 356.9536
1377.9727 | 1.2982422 | 1.293623 | 0.021888653 | 0.020946784 | 375.98608 | 0.21888653 | 0.009976084 | 358.413
1377.9927 | 1.2992432 | 1.2942833 | 0.021891583 | 0.02099443 | 377.30261 | 0.21891583 | 0.009998776 | 359.668
1378.0127 | 1.3002442 | 1.2953168 | 0.022198524 | 0.021279359 | 378.76758 | 0.22198524 | 0.01013448 | 361.0645
1378.0327 | 1.3012451 | 1.2963419 | 0.022177298 | 0.021254206 | 380.19568 | 0.22177298 | 0.0101225 | 362.4259
1378.0527 | 1.3022461 | 1.2974465 | 0.022796934 | 0.021954644 | 381.53729 | 0.22796934 | 0.01045609 | 363.7048
1378.0728 | 1.3032471 | 1.298329 | 0.022796109 | 0.022527484 | 382.98648 | 0.22796109 | 0.01072891 | 365.0862
1378.0928 | 1.3042481 | 1.2993768 | 0.02340075 | 0.02220575 | 384.44785 | 0.2340075 | 0.01057568 | 366.4793
1378.1128 | 1.3052491 | 1.300227 | 0.023451054 | 0.02227811 | 385.77966 | 0.23451054 | 0.01061014 | 367.7489
1378.1328 | 1.30625 | 1.3014371 | 0.023428179 | 0.022242483 | 387.38699 | 0.23428179 | 0.01059317 | 369.2811
1378.1528 | 1.307251 | 1.3024583 | 0.023125552 | 0.021921227 | 388.60312 | 0.23125552 | 0.01044017 | 370.4404
1378.1729 | 1.308252 | 1.3032464 | 0.024007734 | 0.02285732 | 390.08322 | 0.24007734 | 0.01088599 | 371.8513
1378.1929 | 1.309253 | 1.3043242 | 0.023744313 | 0.023179155 | 391.64417 | 0.23744313 | 0.01103927 | 373.3393
1378.2129 | 1.310254 | 1.3052826 | 0.024378786 | 0.023485743 | 392.85492 | 0.24378786 | 0.01118529 | 374.4934
1378.2329 | 1.3112549 | 1.3061235 | 0.024293173 | 0.023492739 | 394.36807 | 0.24293173 | 0.01118862 | 375.9359
1378.2529 | 1.3122559 | 1.3072478 | 0.024313072 | 0.023447881 | 395.72693 | 0.24313072 | 0.01116725 | 377.2312
1378.2729 | 1.3132569 | 1.3080287 | 0.024348095 | 0.023483992 | 397.04956 | 0.24348095 | 0.01118445 | 378.492
1378.293 | 1.3142579 | 1.309356 | 0.024018746 | 0.023453245 | 398.5032 | 0.24018746 | 0.01116981 | 379.8777
1378.313 | 1.3152589 | 1.3101946 | 0.024947634 | 0.023805995 | 399.70969 | 0.24947634 | 0.01133781 | 381.0278
1378.333 | 1.3162597 | 1.311162 | 0.025041886 | 0.02376158 | 401.37155 | 0.25041886 | 0.01131665 | 382.612
1378.353 | 1.3172607 | 1.3121902 | 0.025001371 | 0.023759767 | 402.75055 | 0.25001371 | 0.01131579 | 383.9266
1378.373 | 1.3182617 | 1.3132125 | 0.02501769 | 0.023794847 | 404.19208 | 0.2501769 | 0.0113325 | 385.3007
1378.3931 | 1.3192627 | 1.3140659 | 0.024978273 | 0.023747586 | 405.55096 | 0.24978273 | 0.01130999 | 386.5961
1378.4131 | 1.3202637 | 1.3150029 | 0.025304833 | 0.024111744 | 407.08148 | 0.25304833 | 0.01148342 | 388.0551
1378.4331 | 1.3212646 | 1.3160794 | 0.025885329 | 0.025331847 | 408.45068 | 0.25885329 | 0.01206451 | 389.3603
1378.4531 | 1.3222656 | 1.3169748 | 0.025587754 | 0.025296837 | 409.75507 | 0.25587754 | 0.01204783 | 390.6037
1378.4731 | 1.3232666 | 1.3180678 | 0.025892591 | 0.025338173 | 411.33054 | 0.25892591 | 0.01206752 | 392.1055
1378.4932 | 1.3242676 | 1.3190347 | 0.025914475 | 0.025342699 | 412.7041 | 0.25914475 | 0.01206968 | 393.4149
1378.5132 | 1.3252686 | 1.3199213 | 0.025896121 | 0.025324637 | 414.08755 | 0.25896121 | 0.01206107 | 394.7337
1378.5332 | 1.3262695 | 1.3209677 | 0.025926007 | 0.025390899 | 415.56842 | 0.25926007 | 0.01209263 | 396.1454
1378.5532 | 1.3272705 | 1.3219529 | 0.026261412 | 0.025081227 | 416.81558 | 0.26261412 | 0.01194515 | 397.3342
1378.5732 | 1.3282715 | 1.3229377 | 0.026884049 | 0.025639182 | 418.23959 | 0.26884049 | 0.01221088 | 398.6917
1378.5933 | 1.3292725 | 1.3240499 | 0.027487939 | 0.026258675 | 419.64285 | 0.27487939 | 0.01250592 | 400.0293
1378.6133 | 1.3302735 | 1.3249083 | 0.027448867 | 0.026618456 | 421.20679 | 0.27448867 | 0.01267727 | 401.5202
1378.6333 | 1.3312744 | 1.3259606 | 0.027478172 | 0.026615448 | 422.7608 | 0.27478172 | 0.01267583 | 403.0016
1378.6533 | 1.3322754 | 1.3269253 | 0.027487677 | 0.026660215 | 424.10712 | 0.27487677 | 0.01269715 | 404.285
1378.6733 | 1.3332764 | 1.3279071 | 0.027482603 | 0.026615042 | 425.50333 | 0.27482603 | 0.01267564 | 405.6159
1378.6934 | 1.3342774 | 1.3289585 | 0.027160976 | 0.026604066 | 427.0882 | 0.27160976 | 0.01267041 | 407.1267
1378.7134 | 1.3352784 | 1.3300157 | 0.028165478 | 0.026926372 | 428.56033 | 0.28165478 | 0.01282391 | 408.53
1378.7334 | 1.3362793 | 1.3309656 | 0.028143723 | 0.026930107 | 429.90378 | 0.28143723 | 0.01282569 | 409.8107
1378.7534 | 1.3372803 | 1.3319782 | 0.02868304 | 0.027210647 | 431.16544 | 0.2868304 | 0.0129593 | 411.0134
1378.7734 | 1.3382813 | 1.3328897 | 0.028680589 | 0.027230732 | 432.71155 | 0.28680589 | 0.01296887 | 412.4872
1378.7935 | 1.3392823 | 1.3338187 | 0.028662702 | 0.027206995 | 434.05917 | 0.28662702 | 0.01295756 | 413.7719
1378.8135 | 1.3402833 | 1.3347243 | 0.028990924 | 0.027877569 | 435.56885 | 0.28990924 | 0.01327693 | 415.211
1378.8335 | 1.3412842 | 1.3360296 | 0.029000089 | 0.028404381 | 437.11713 | 0.29000089 | 0.01352783 | 416.6869
1378.8535 | 1.3422852 | 1.3367659 | 0.02996435 | 0.028732345 | 438.34494 | 0.2996435 | 0.01368402 | 417.8573
1378.8735 | 1.3432862 | 1.3376842 | 0.029914023 | 0.028803986 | 439.92773 | 0.29914023 | 0.01371814 | 419.3661
1378.8936 | 1.3442872 | 1.338922 | 0.02993327 | 0.028777931 | 441.37323 | 0.2993327 | 0.01370573 | 420.7441
1378.9136 | 1.3452882 | 1.3397763 | 0.029958855 | 0.028700365 | 442.76886 | 0.29958855 | 0.01366879 | 422.0745
1378.9336 | 1.346289 | 1.3407021 | 0.029940609 | 0.028439734 | 444.15778 | 0.29940609 | 0.01354467 | 423.3985
1378.9536 | 1.34729 | 1.341825 | 0.029901635 | 0.028424466 | 445.43884 | 0.29901635 | 0.01353739 | 424.6197
1378.9736 | 1.348291 | 1.3426654 | 0.030856879 | 0.029700538 | 446.88165 | 0.30856879 | 0.01414513 | 425.995
1378.9937 | 1.349292 | 1.3438576 | 0.03148203 | 0.029692087 | 448.39655 | 0.3148203 | 0.01414111 | 427.4391
1379.0137 | 1.350293 | 1.3445926 | 0.031523362 | 0.029998239 | 449.88361 | 0.31523362 | 0.01428692 | 428.8567
1379.0337 | 1.3512939 | 1.3456851 | 0.031523947 | 0.030001517 | 451.33105 | 0.31523947 | 0.01428848 | 430.2365
1379.0537 | 1.3522949 | 1.3467084 | 0.031512432 | 0.030016797 | 452.72415 | 0.31512432 | 0.01429576 | 431.5645
1379.0737 | 1.3532959 | 1.3475568 | 0.031773962 | 0.03031987 | 454.14722 | 0.31773962 | 0.0144401 | 432.921
1379.0938 | 1.3542969 | 1.3489208 | 0.03240402 | 0.030883459 | 455.55292 | 0.3240402 | 0.01470851 | 434.261
1379.1138 | 1.3552979 | 1.3496481 | 0.033055007 | 0.031565674 | 456.80447 | 0.33055007 | 0.01503342 | 435.4541
1379.1338 | 1.3562988 | 1.3507004 | 0.033042248 | 0.031579621 | 458.30811 | 0.33042248 | 0.01504006 | 436.8874
1379.1538 | 1.3572998 | 1.3517966 | 0.033048525 | 0.031574894 | 459.75665 | 0.33048525 | 0.01503781 | 438.2683
1379.1738 | 1.3583008 | 1.3525472 | 0.033089634 | 0.031528309 | 461.06192 | 0.33089634 | 0.01501563 | 439.5125
1379.1938 | 1.3593018 | 1.3537493 | 0.03306533 | 0.031551898 | 462.49905 | 0.3306533 | 0.01502686 | 440.8825
1379.2139 | 1.3603028 | 1.3545136 | 0.033213411 | 0.031572144 | 463.89417 | 0.33213411 | 0.0150365 | 442.2124
1379.2339 | 1.3613037 | 1.3556893 | 0.034764498 | 0.032477237 | 465.33191 | 0.34764498 | 0.01546756 | 443.583
1379.2539 | 1.3623047 | 1.3565307 | 0.034964722 | 0.032854065 | 466.6123 | 0.34964722 | 0.01564703 | 444.8035
1379.2739 | 1.3633057 | 1.3576388 | 0.034943189 | 0.032815021 | 468.13278 | 0.34943189 | 0.01562843 | 446.2529
1379.2939 | 1.3643067 | 1.3584628 | 0.034952588 | 0.032799639 | 469.40448 | 0.34952588 | 0.01562111 | 447.4652
1379.314 | 1.3653077 | 1.3594512 | 0.034951519 | 0.032788482 | 470.8808 | 0.34951519 | 0.01561579 | 448.8725
1379.334 | 1.3663086 | 1.3604655 | 0.035306446 | 0.033467263 | 472.26001 | 0.35306446 | 0.01593907 | 450.1873
1379.354 | 1.3673096 | 1.3615392 | 0.035876699 | 0.034338444 | 473.63602 | 0.35876699 | 0.01635398 | 451.499
1379.374 | 1.3683106 | 1.3624047 | 0.036535479 | 0.034710959 | 475.01001 | 0.36535479 | 0.01653139 | 452.8087
1379.394 | 1.3693116 | 1.3633519 | 0.036811266 | 0.034962762 | 476.38095 | 0.36811266 | 0.01665131 | 454.1156
1379.4141 | 1.3703126 | 1.3645142 | 0.036831673 | 0.035002694 | 477.77066 | 0.36831673 | 0.01667033 | 455.4403
1379.4341 | 1.3713135 | 1.3654333 | 0.03685144 | 0.035046168 | 479.02567 | 0.3685144 | 0.01669104 | 456.6367
1379.4541 | 1.3723145 | 1.3664955 | 0.036795206 | 0.034997299 | 480.50919 | 0.36795206 | 0.01666776 | 458.0509
1379.4741 | 1.3733155 | 1.3675532 | 0.036840245 | 0.035311621 | 481.88608 | 0.36840245 | 0.01681746 | 459.3634
1379.4941 | 1.3743165 | 1.3682563 | 0.038350962 | 0.036835026 | 483.14584 | 0.38350962 | 0.01754299 | 460.5643
1379.5142 | 1.3753175 | 1.3694969 | 0.038977306 | 0.037142865 | 484.70721 | 0.38977306 | 0.01768961 | 462.0527
1379.5342 | 1.3763183 | 1.3703771 | 0.039035149 | 0.037181471 | 486.00516 | 0.39035149 | 0.01770799 | 463.29
1379.5542 | 1.3773193 | 1.3714241 | 0.039006088 | 0.037143178 | 487.48898 | 0.39006088 | 0.01768975 | 464.7044
1379.5742 | 1.3783203 | 1.3724558 | 0.039040826 | 0.037107296 | 488.96716 | 0.39040826 | 0.01767267 | 466.1135
1379.5942 | 1.3793213 | 1.3733736 | 0.039301343 | 0.037160184 | 490.38147 | 0.39301343 | 0.01769785 | 467.4617
1379.6143 | 1.3803223 | 1.374231 | 0.040514149 | 0.039022982 | 491.7757 | 0.40514149 | 0.01858503 | 468.7908
1379.6343 | 1.3813232 | 1.3754729 | 0.040824059 | 0.03903332 | 493.17941 | 0.40824059 | 0.01858995 | 470.1289
1379.6543 | 1.3823242 | 1.3763397 | 0.041513316 | 0.039062098 | 494.42032 | 0.41513316 | 0.01860366 | 471.3118
1379.6743 | 1.3833252 | 1.3773022 | 0.041507788 | 0.039060853 | 495.78644 | 0.41507788 | 0.01860306 | 472.6141
1379.6943 | 1.3843262 | 1.3782839 | 0.041483276 | 0.03905366 | 496.99362 | 0.41483276 | 0.01859964 | 473.7649
1379.7144 | 1.3853272 | 1.3793035 | 0.041754398 | 0.039681479 | 498.34106 | 0.41754398 | 0.01889864 | 475.0493
1379.7344 | 1.3863281 | 1.3802731 | 0.041796856 | 0.039645474 | 499.45517 | 0.41796856 | 0.01888149 | 476.1114
1379.7544 | 1.3873291 | 1.3811771 | 0.043374337 | 0.041216161 | 500.77783 | 0.43374337 | 0.01962955 | 477.3722
1379.7744 | 1.3883301 | 1.3821716 | 0.043847505 | 0.041228317 | 502.10385 | 0.43847505 | 0.01963534 | 478.6362
1379.7944 | 1.3893311 | 1.383283 | 0.044261858 | 0.042177498 | 503.57355 | 0.44261858 | 0.02008739 | 480.0372
1379.8145 | 1.3903321 | 1.3841672 | 0.044308886 | 0.042227674 | 504.67075 | 0.44308886 | 0.02011129 | 481.0832
1379.8345 | 1.391333 | 1.3851074 | 0.044281691 | 0.04216988 | 505.93753 | 0.44281691 | 0.02008376 | 482.2907
1379.8545 | 1.392334 | 1.3861959 | 0.044298843 | 0.042162485 | 507.32034 | 0.44298843 | 0.02008024 | 483.6089
1379.8745 | 1.393335 | 1.3871597 | 0.046730231 | 0.043692477 | 508.59094 | 0.46730231 | 0.02080891 | 484.8201
1379.8945 | 1.394336 | 1.3881629 | 0.046681568 | 0.044329718 | 509.7915 | 0.46681568 | 0.02111241 | 485.9646
1379.9146 | 1.395337 | 1.3891275 | 0.047667809 | 0.044955105 | 510.97382 | 0.47667809 | 0.02141025 | 487.0916
1379.9346 | 1.3963379 | 1.3903824 | 0.047683112 | 0.04495503 | 512.39551 | 0.47683112 | 0.02141022 | 488.4469
1379.9546 | 1.3973389 | 1.391301 | 0.047690086 | 0.044956401 | 513.54016 | 0.47690086 | 0.02141087 | 489.538
1379.9746 | 1.3983399 | 1.392356 | 0.047677167 | 0.044947095 | 514.7251 | 0.47677167 | 0.02140644 | 490.6676
1379.9946 | 1.3993409 | 1.3932434 | 0.047656834 | 0.04493944 | 515.94684 | 0.47656834 | 0.02140279 | 491.8322
1380.0146 | 1.4003419 | 1.3941786 | 0.049962629 | 0.047109127 | 517.2652 | 0.49962629 | 0.02243612 | 493.089
1380.0347 | 1.4013427 | 1.3953516 | 0.05017215 | 0.047106318 | 518.36462 | 0.5017215 | 0.02243478 | 494.137
1380.0547 | 1.4023438 | 1.3960736 | 0.050169896 | 0.047110781 | 519.5918 | 0.50169896 | 0.02243691 | 495.3068
1380.0747 | 1.4033448 | 1.3973007 | 0.050158754 | 0.047140498 | 520.89172 | 0.50158754 | 0.02245106 | 496.546
1380.0947 | 1.4043458 | 1.3980973 | 0.050163053 | 0.047081895 | 521.99646 | 0.50163053 | 0.02242315 | 497.5991
1380.1147 | 1.4053468 | 1.3990736 | 0.050759941 | 0.047430191 | 523.27716 | 0.50759941 | 0.02258903 | 498.8199
1380.1348 | 1.4063476 | 1.4004014 | 0.053607151 | 0.050129339 | 524.34369 | 0.53607151 | 0.02387452 | 499.8366
1380.1548 | 1.4073486 | 1.4010241 | 0.054452773 | 0.050484128 | 525.34644 | 0.54452773 | 0.0240435 | 500.7925
1380.1748 | 1.4083496 | 1.4021233 | 0.054492239 | 0.051105589 | 526.67743 | 0.54492239 | 0.02433947 | 502.0613
1380.1948 | 1.4093506 | 1.4030483 | 0.054503698 | 0.051086068 | 527.84186 | 0.54503698 | 0.02433017 | 503.1713
1380.2148 | 1.4103516 | 1.4041291 | 0.054537103 | 0.051074043 | 529.03296 | 0.54537103 | 0.02432445 | 504.3067
1380.2349 | 1.4113525 | 1.4050679 | 0.054878052 | 0.051403739 | 530.14532 | 0.54878052 | 0.02448147 | 505.3671
1380.2549 | 1.4123535 | 1.4060667 | 0.054850698 | 0.051393379 | 531.25037 | 0.54850698 | 0.02447653 | 506.4205
1380.2749 | 1.4133545 | 1.4071248 | 0.058663938 | 0.054177437 | 532.32971 | 0.58663938 | 0.02580247 | 507.4494
1380.2949 | 1.4143555 | 1.4081811 | 0.058893926 | 0.054820307 | 533.46722 | 0.58893926 | 0.02610864 | 508.5337
1380.3149 | 1.4153565 | 1.4090421 | 0.058854703 | 0.054776851 | 534.45117 | 0.58854703 | 0.02608794 | 509.4717
1380.335 | 1.4163574 | 1.4100201 | 0.058895979 | 0.054798689 | 535.58765 | 0.58895979 | 0.02609834 | 510.5551
1380.355 | 1.4173584 | 1.4112679 | 0.059177335 | 0.055091232 | 536.75684 | 0.59177335 | 0.02623767 | 511.6696
1380.375 | 1.4183594 | 1.4120095 | 0.062348776 | 0.057914123 | 537.72363 | 0.62348776 | 0.02758209 | 512.5912
1380.395 | 1.4193604 | 1.4131432 | 0.063559756 | 0.058852658 | 538.78192 | 0.63559756 | 0.02802908 | 513.6
1380.415 | 1.4203614 | 1.4140145 | 0.064468712 | 0.059456311 | 539.73474 | 0.64468712 | 0.02831657 | 514.5083
1380.4351 | 1.4213623 | 1.4149523 | 0.064499073 | 0.059495598 | 540.8338 | 0.64499073 | 0.02833529 | 515.556
1380.4551 | 1.4223633 | 1.4162192 | 0.064483672 | 0.059505198 | 542.04388 | 0.64483672 | 0.02833986 | 516.7095
1380.4751 | 1.4233643 | 1.4172094 | 0.064489231 | 0.059499737 | 542.94531 | 0.64489231 | 0.02833726 | 517.5688
1380.4951 | 1.4243653 | 1.4181987 | 0.064815417 | 0.059783347 | 543.79028 | 0.64815417 | 0.02847233 | 518.3743
1380.5151 | 1.4253663 | 1.4192309 | 0.068154864 | 0.063299023 | 544.75043 | 0.68154864 | 0.0301467 | 519.2896
1380.5352 | 1.4263672 | 1.4202032 | 0.068802886 | 0.063260086 | 545.68109 | 0.68802886 | 0.03012815 | 520.1767
1380.5552 | 1.4273682 | 1.4211214 | 0.069403097 | 0.064805321 | 546.59546 | 0.69403097 | 0.03086409 | 521.0484
1380.5752 | 1.4283692 | 1.4220231 | 0.069432475 | 0.064775415 | 547.60712 | 0.69432475 | 0.03084984 | 522.0128
1380.5952 | 1.4293702 | 1.4231299 | 0.069425918 | 0.064782664 | 548.73407 | 0.69425918 | 0.0308533 | 523.087
1380.6152 | 1.4303712 | 1.4241433 | 0.069424346 | 0.064856052 | 549.52045 | 0.69424346 | 0.03088825 | 523.8367
1380.6353 | 1.431372 | 1.4250361 | 0.070638493 | 0.065411456 | 550.42273 | 0.70638493 | 0.03115276 | 524.6968
1380.6553 | 1.432373 | 1.4259843 | 0.075674661 | 0.068835706 | 551.49133 | 0.75674661 | 0.03278359 | 525.7154
1380.6753 | 1.433374 | 1.427316 | 0.075628959 | 0.069722869 | 552.34375 | 0.75628959 | 0.03320611 | 526.528
1380.6953 | 1.434375 | 1.4281528 | 0.075688466 | 0.069736011 | 553.00104 | 0.75688466 | 0.03321237 | 527.1546
1380.7153 | 1.435376 | 1.4291403 | 0.075660169 | 0.06971705 | 553.91895 | 0.75660169 | 0.03320334 | 528.0296
1380.7354 | 1.4363769 | 1.4301997 | 0.075669073 | 0.069717787 | 554.68817 | 0.75669073 | 0.03320369 | 528.7628
1380.7554 | 1.4373779 | 1.4310675 | 0.076905072 | 0.070682213 | 555.52209 | 0.76905072 | 0.03366301 | 529.5578
1380.7754 | 1.4383789 | 1.4321922 | 0.080994055 | 0.074444257 | 556.37415 | 0.80994055 | 0.03545471 | 530.37
1380.7954 | 1.4393799 | 1.4332163 | 0.083441071 | 0.076252304 | 557.16492 | 0.83441071 | 0.03631581 | 531.1238
1380.8154 | 1.4403809 | 1.4341824 | 0.084423162 | 0.077127181 | 558.03772 | 0.84423162 | 0.03673248 | 531.9558
1380.8354 | 1.4413818 | 1.4351828 | 0.08436884 | 0.077161051 | 558.89777 | 0.8436884 | 0.03674861 | 532.7757
1380.8555 | 1.4423828 | 1.4362137 | 0.084376693 | 0.07714425 | 559.58246 | 0.84376693 | 0.03674061 | 533.4284
1380.8755 | 1.4433838 | 1.4373469 | 0.084368229 | 0.077162795 | 560.28113 | 0.84368229 | 0.03674944 | 534.0944
1380.8955 | 1.4443848 | 1.4381467 | 0.085365564 | 0.07783924 | 560.88538 | 0.85365564 | 0.0370716 | 534.6704
1380.9155 | 1.4453858 | 1.4393926 | 0.091292344 | 0.081847116 | 561.6853 | 0.91292344 | 0.03898039 | 535.4329
1380.9355 | 1.4463867 | 1.4399997 | 0.091914572 | 0.082782403 | 562.54559 | 0.91914572 | 0.03942582 | 536.253
1380.9556 | 1.4473877 | 1.4413229 | 0.091906548 | 0.083395921 | 563.35284 | 0.91906548 | 0.03971802 | 537.0225
1380.9756 | 1.4483887 | 1.4423484 | 0.091872156 | 0.083433017 | 563.89648 | 0.91872156 | 0.03973568 | 537.5408
1380.9956 | 1.4493897 | 1.4431928 | 0.091919914 | 0.083445325 | 564.60913 | 0.91919914 | 0.03974155 | 538.2201
1381.0156 | 1.4503907 | 1.4444606 | 0.093094818 | 0.084934145 | 565.42407 | 0.93094818 | 0.04045061 | 538.997
1381.0356 | 1.4513916 | 1.4453573 | 0.097464934 | 0.088738933 | 566.04999 | 0.97464934 | 0.04226267 | 539.5936
1381.0557 | 1.4523926 | 1.4462935 | 0.098987669 | 0.090036243 | 566.62878 | 0.98987669 | 0.04288053 | 540.1454
1381.0757 | 1.4533936 | 1.4473444 | 0.099034965 | 0.090066075 | 567.34314 | 0.99034965 | 0.04289473 | 540.8263
1381.0957 | 1.4543946 | 1.448243 | 0.099004567 | 0.090021528 | 567.86816 | 0.99004567 | 0.04287352 | 541.3268
1381.1157 | 1.4553956 | 1.449176 | 0.099036604 | 0.089991696 | 568.58575 | 0.99036604 | 0.04285931 | 542.0109
1381.1357 | 1.4563965 | 1.4502358 | 0.10090855 | 0.091582306 | 569.24921 | 1.0090855 | 0.04361685 | 542.6433
1381.1558 | 1.4573975 | 1.4514714 | 0.10649201 | 0.091541 | 569.86853 | 1.0649201 | 0.04359718 | 543.2337
1381.1758 | 1.4583985 | 1.4524308 | 0.10842179 | 0.096579276 | 570.37518 | 1.0842179 | 0.0459967 | 543.7167
1381.1958 | 1.4593995 | 1.4533705 | 0.11057746 | 0.098445103 | 570.92139 | 1.1057746 | 0.04688532 | 544.2373
1381.2158 | 1.4604005 | 1.4544108 | 0.11056156 | 0.10001116 | 571.6358 | 1.1056156 | 0.04763117 | 544.9184
1381.2358 | 1.4614013 | 1.4551578 | 0.11055309 | 0.10003548 | 571.99225 | 1.1055309 | 0.04764275 | 545.2582
1381.2559 | 1.4624023 | 1.4563469 | 0.1105042 | 0.10002424 | 572.79199 | 1.105042 | 0.0476374 | 546.0205
1381.2759 | 1.4634033 | 1.4574121 | 0.11124212 | 0.10098577 | 573.31927 | 1.1124212 | 0.04809533 | 546.5232
1381.2959 | 1.4644043 | 1.4587953 | 0.11745185 | 0.10564804 | 573.82788 | 1.1745185 | 0.05031578 | 547.008
1381.3159 | 1.4654053 | 1.4595873 | 0.11896028 | 0.10713843 | 574.19019 | 1.1896028 | 0.05102559 | 547.3534
1381.3359 | 1.4664062 | 1.4605682 | 0.11893879 | 0.10719916 | 574.72302 | 1.1893879 | 0.05105451 | 547.8613
1381.356 | 1.4674072 | 1.4615257 | 0.11896165 | 0.10717249 | 575.2453 | 1.1896165 | 0.05104181 | 548.3592
1381.376 | 1.4684082 | 1.4626112 | 0.11897124 | 0.1071636 | 575.71765 | 1.1897124 | 0.05103758 | 548.8094
1381.396 | 1.4694092 | 1.4635669 | 0.11888394 | 0.10717487 | 576.09198 | 1.1888394 | 0.05104294 | 549.1663
1381.416 | 1.4704102 | 1.464511 | 0.12735227 | 0.10842511 | 576.54773 | 1.2735227 | 0.05163838 | 549.6007
1381.436 | 1.4714111 | 1.4656233 | 0.12921537 | 0.11432108 | 577.02002 | 1.2921537 | 0.05444639 | 550.0509
1381.4561 | 1.4724121 | 1.4664302 | 0.12924364 | 0.1158642 | 577.42462 | 1.2924364 | 0.05518131 | 550.4366
1381.4761 | 1.4734131 | 1.4675879 | 0.1292402 | 0.11585701 | 577.96411 | 1.292402 | 0.05517789 | 550.9509
1381.4961 | 1.4744141 | 1.4685674 | 0.12924029 | 0.11585534 | 578.37219 | 1.2924029 | 0.05517709 | 551.3399
1381.5161 | 1.4754151 | 1.4698477 | 0.12923989 | 0.115824 | 578.93921 | 1.2923989 | 0.05516217 | 551.8804
1381.5361 | 1.476416 | 1.4705684 | 0.13110118 | 0.11777401 | 579.07141 | 1.3110118 | 0.05609087 | 552.0064
1381.5562 | 1.477417 | 1.4716381 | 0.13855861 | 0.12396168 | 579.54236 | 1.3855861 | 0.05903781 | 552.4554
1381.5762 | 1.478418 | 1.4727503 | 0.14075878 | 0.1261431 | 580.04163 | 1.4075878 | 0.06007673 | 552.9313
1381.5962 | 1.479419 | 1.4737874 | 0.14295055 | 0.1276814 | 580.38525 | 1.4295055 | 0.06080935 | 553.2589
1381.6162 | 1.48042 | 1.474728 | 0.14294407 | 0.12769765 | 580.69543 | 1.4294407 | 0.06081709 | 553.5546
1381.6362 | 1.4814209 | 1.4756646 | 0.14295404 | 0.12768513 | 581.12256 | 1.4295404 | 0.06081113 | 553.9617
1381.6563 | 1.4824219 | 1.476943 | 0.14291805 | 0.1277134 | 581.59839 | 1.4291805 | 0.06082459 | 554.4153
1381.6763 | 1.4834229 | 1.4777057 | 0.14650074 | 0.12862748 | 581.74524 | 1.4650074 | 0.06125993 | 554.5553
1381.6963 | 1.4844239 | 1.4787987 | 0.1529281 | 0.13455203 | 582.26324 | 1.529281 | 0.06408155 | 555.0491
1381.7163 | 1.4854249 | 1.4797884 | 0.1547868 | 0.13608961 | 582.64813 | 1.547868 | 0.06481384 | 555.416
1381.7363 | 1.4864258 | 1.4807152 | 0.1548204 | 0.13799948 | 582.86938 | 1.548204 | 0.06572343 | 555.6269
1381.7563 | 1.4874268 | 1.4818166 | 0.15480456 | 0.13796259 | 583.27826 | 1.5480456 | 0.06570586 | 556.0167
1381.7764 | 1.4884278 | 1.4829212 | 0.15477332 | 0.13795474 | 583.77203 | 1.5477332 | 0.06570212 | 556.4874
1381.7964 | 1.4894288 | 1.4839239 | 0.15570199 | 0.13830435 | 584.05731 | 1.5570199 | 0.06586862 | 556.7593
1381.8164 | 1.4904298 | 1.4848771 | 0.16194147 | 0.14421991 | 584.44714 | 1.6194147 | 0.06868596 | 557.1309
1381.8364 | 1.4914306 | 1.4860193 | 0.16502017 | 0.1441993 | 584.59784 | 1.6502017 | 0.06867614 | 557.2746
1381.8564 | 1.4924316 | 1.4869637 | 0.16498514 | 0.14727701 | 585.01343 | 1.6498514 | 0.07014193 | 557.6707
1381.8765 | 1.4934326 | 1.4878945 | 0.16498895 | 0.14726701 | 585.31744 | 1.6498895 | 0.07013717 | 557.9605
1381.8965 | 1.4944336 | 1.489026 | 0.16499595 | 0.14731792 | 585.64764 | 1.6499595 | 0.07016141 | 558.2753
1381.9165 | 1.4954346 | 1.4900787 | 0.16784278 | 0.14915544 | 585.93707 | 1.6784278 | 0.07103655 | 558.5512
1381.9365 | 1.4964355 | 1.4910448 | 0.16868731 | 0.14915654 | 586.15131 | 1.6868731 | 0.07103707 | 558.7554
1381.9565 | 1.4974365 | 1.4921248 | 0.1774888 | 0.15536004 | 586.4187 | 1.774888 | 0.07399154 | 559.0103
1381.9766 | 1.4984375 | 1.4931458 | 0.17965898 | 0.1572594 | 586.78198 | 1.7965898 | 0.07489613 | 559.3566
1381.9966 | 1.4994385 | 1.494166 | 0.17969936 | 0.15906191 | 586.98877 | 1.7969936 | 0.07575459 | 559.5538
1382.0166 | 1.5004395 | 1.4950604 | 0.17968161 | 0.15909544 | 587.25916 | 1.7968161 | 0.07577056 | 559.8115
1382.0366 | 1.5014404 | 1.4962921 | 0.17964503 | 0.15902832 | 587.49054 | 1.7964503 | 0.07573859 | 560.0321
1382.0566 | 1.5024414 | 1.4972514 | 0.18086693 | 0.1600626 | 587.76166 | 1.8086693 | 0.07623118 | 560.2905
1382.0767 | 1.5034424 | 1.4983506 | 0.18870471 | 0.16687629 | 587.88873 | 1.8870471 | 0.07947625 | 560.4117
1382.0967 | 1.5044434 | 1.4992193 | 0.19115654 | 0.16905579 | 588.03766 | 1.9115654 | 0.08051426 | 560.5536
1382.1167 | 1.5054444 | 1.5002654 | 0.1929886 | 0.17115892 | 588.26825 | 1.929886 | 0.08151589 | 560.7734
1382.1367 | 1.5064453 | 1.5013154 | 0.19300924 | 0.17118344 | 588.52002 | 1.9300924 | 0.08152757 | 561.0134
1382.1567 | 1.5074463 | 1.5024898 | 0.19303945 | 0.1712229 | 588.87213 | 1.9303945 | 0.08154636 | 561.3491
1382.1768 | 1.5084473 | 1.5033906 | 0.19302917 | 0.17121118 | 589.01233 | 1.9302917 | 0.08154078 | 561.4827
1382.1968 | 1.5094483 | 1.5044858 | 0.20164165 | 0.17180881 | 589.30261 | 2.0164165 | 0.08182541 | 561.7595
1382.2168 | 1.5104493 | 1.5053951 | 0.20456776 | 0.17840302 | 589.49658 | 2.0456776 | 0.08496596 | 561.9444
1382.2368 | 1.5099121 | 1.5061591 | 0.20453706 | 0.1808566 | 589.06848 | 2.0453706 | 0.0861345 | 561.5363
1382.2568 | 1.5089111 | 1.5062649 | 0.20456317 | 0.18087465 | 587.19562 | 2.0456317 | 0.08614309 | 559.7509
1382.2769 | 1.5079103 | 1.50632 | 0.20453312 | 0.18087527 | 585.44995 | 2.0453312 | 0.08614339 | 558.0869
1382.2969 | 1.5069093 | 1.506049 | 0.2046133 | 0.18088716 | 584.04004 | 2.046133 | 0.08614905 | 556.7428
1382.3169 | 1.5059083 | 1.5059458 | 0.2058471 | 0.18152194 | 582.73114 | 2.058471 | 0.08645137 | 555.4951
1382.3369 | 1.5049073 | 1.5059011 | 0.21204123 | 0.18675788 | 581.45404 | 2.1204123 | 0.08894503 | 554.2777
1382.3569 | 1.5039063 | 1.505699 | 0.21356958 | 0.18803295 | 580.29755 | 2.1356958 | 0.08955229 | 553.1753
1382.377 | 1.5029054 | 1.5055373 | 0.21455279 | 0.18865593 | 579.07813 | 2.1455279 | 0.08984899 | 552.0129
1382.397 | 1.5019044 | 1.5051997 | 0.2145043 | 0.18865654 | 577.85791 | 2.145043 | 0.08984928 | 550.8497
1382.417 | 1.5009034 | 1.5048988 | 0.2145292 | 0.18864435 | 576.3847 | 2.145292 | 0.08984348 | 549.4453
1382.437 | 1.4999024 | 1.5041885 | 0.2145251 | 0.18865822 | 574.23901 | 2.145251 | 0.08985008 | 547.3999
1382.457 | 1.4989014 | 1.5032784 | 0.21514358 | 0.18958697 | 571.71967 | 2.1514358 | 0.09029241 | 544.9983
1382.4771 | 1.4979005 | 1.5022967 | 0.21763118 | 0.19086558 | 569.26019 | 2.1763118 | 0.09090136 | 542.6538
1382.4971 | 1.4968995 | 1.5017281 | 0.21733141 | 0.19150303 | 566.94623 | 2.1733141 | 0.09120495 | 540.448
1382.5171 | 1.4958985 | 1.5005318 | 0.21825373 | 0.19153824 | 564.42786 | 2.1825373 | 0.09122172 | 538.0473
1382.5371 | 1.4948975 | 1.4995223 | 0.21821636 | 0.1915002 | 561.84399 | 2.1821636 | 0.0912036 | 535.5842
1382.5571 | 1.4938965 | 1.4987516 | 0.21826692 | 0.19151421 | 559.50427 | 2.1826692 | 0.09121027 | 533.3538
1382.5771 | 1.4928956 | 1.4979922 | 0.21823356 | 0.19153936 | 557.10077 | 2.1823356 | 0.09122225 | 531.0627
1382.5972 | 1.4918946 | 1.4969412 | 0.21791676 | 0.19152406 | 554.78882 | 2.1791676 | 0.09121496 | 528.8588
1382.6172 | 1.4908936 | 1.4960909 | 0.21760814 | 0.19119778 | 552.48743 | 2.1760814 | 0.09105957 | 526.665
1382.6372 | 1.4898926 | 1.4952469 | 0.21766081 | 0.19119388 | 550.06293 | 2.1766081 | 0.09105771 | 524.3538
1382.6572 | 1.4888916 | 1.4941262 | 0.21766618 | 0.19115815 | 547.56976 | 2.1766618 | 0.0910407 | 521.9771
1382.6772 | 1.4878907 | 1.4934007 | 0.21763033 | 0.19119798 | 545.25098 | 2.1763033 | 0.09105967 | 519.7667
1382.6973 | 1.4868897 | 1.492415 | 0.21769392 | 0.19119291 | 542.79938 | 2.1769392 | 0.09105725 | 517.4297
1382.7173 | 1.4858887 | 1.4915576 | 0.21733579 | 0.19123808 | 540.48285 | 2.1733579 | 0.09107876 | 515.2215
1382.7373 | 1.4848877 | 1.4905075 | 0.21728358 | 0.19087672 | 537.98779 | 2.1728358 | 0.09090666 | 512.843
1382.7573 | 1.4838867 | 1.4896352 | 0.21731627 | 0.19054702 | 535.64972 | 2.1731627 | 0.09074964 | 510.6142
1382.7773 | 1.4828858 | 1.4887511 | 0.21732387 | 0.19057688 | 533.2417 | 2.1732387 | 0.09076386 | 508.3188
1382.7974 | 1.4818848 | 1.487739 | 0.21726935 | 0.19052757 | 530.73016 | 2.1726935 | 0.09074038 | 505.9246
1382.8174 | 1.4808838 | 1.4868217 | 0.21732855 | 0.1905705 | 528.36572 | 2.1732855 | 0.09076082 | 503.6707
1382.8374 | 1.4798828 | 1.48581 | 0.21699531 | 0.19057226 | 525.8114 | 2.1699531 | 0.09076166 | 501.2357
1382.8574 | 1.4788818 | 1.4848449 | 0.21670865 | 0.19058141 | 523.46204 | 2.1670865 | 0.09076602 | 498.9962
1382.8774 | 1.477881 | 1.4841046 | 0.21641673 | 0.19016808 | 521.14276 | 2.1641673 | 0.09056917 | 496.7853
1382.8975 | 1.47688 | 1.4829718 | 0.21617442 | 0.18959269 | 518.4823 | 2.1617442 | 0.09029513 | 494.2492
1382.9175 | 1.475879 | 1.4823884 | 0.21608694 | 0.18992278 | 516.21857 | 2.1608694 | 0.09045234 | 492.0913
1382.9375 | 1.474878 | 1.4812136 | 0.21613352 | 0.1899022 | 513.5979 | 2.1613352 | 0.09044254 | 489.5931
1382.9575 | 1.473877 | 1.4803052 | 0.21609455 | 0.189882 | 511.23416 | 2.1609455 | 0.09043292 | 487.3398
1382.9775 | 1.4728761 | 1.4795341 | 0.21604575 | 0.18961234 | 508.8638 | 2.1604575 | 0.09030449 | 485.0802
1382.9976 | 1.4718751 | 1.4783463 | 0.21578223 | 0.18894447 | 506.37823 | 2.1578223 | 0.08998641 | 482.7108
1383.0176 | 1.4708741 | 1.4774035 | 0.21544126 | 0.18891647 | 503.92194 | 2.1544126 | 0.08997308 | 480.3694
1383.0376 | 1.4698731 | 1.4764152 | 0.21540688 | 0.18902194 | 501.51306 | 2.1540688 | 0.09002331 | 478.0731
1383.0576 | 1.4688721 | 1.4755108 | 0.21513689 | 0.18924928 | 499.22284 | 2.1513689 | 0.09013158 | 475.8899
1383.0776 | 1.4678712 | 1.4747897 | 0.21513978 | 0.18865956 | 496.73007 | 2.1513978 | 0.08985072 | 473.5136
1383.0977 | 1.4668702 | 1.4737401 | 0.21514711 | 0.1886436 | 494.24545 | 2.1514711 | 0.08984312 | 471.1451
1383.1177 | 1.4658692 | 1.4727352 | 0.21507528 | 0.18860577 | 491.78299 | 2.1507528 | 0.0898251 | 468.7978
1383.1377 | 1.4648682 | 1.4716994 | 0.21451472 | 0.18829122 | 489.3869 | 2.1451472 | 0.0896753 | 466.5137
1383.1577 | 1.4638672 | 1.4705822 | 0.2145002 | 0.18801585 | 487.08307 | 2.145002 | 0.08954415 | 464.3175
1383.1777 | 1.4628663 | 1.4696041 | 0.21454988 | 0.18799634 | 484.69406 | 2.1454988 | 0.08953486 | 462.0402
1383.1978 | 1.4618653 | 1.4689984 | 0.21451236 | 0.18807235 | 482.4559 | 2.1451236 | 0.08957106 | 459.9066
1383.2178 | 1.4608643 | 1.4678625 | 0.21452597 | 0.18800972 | 479.99738 | 2.1452597 | 0.08954123 | 457.563
1383.2378 | 1.4598633 | 1.4670556 | 0.21416786 | 0.18805636 | 477.64426 | 2.1416786 | 0.08956344 | 455.3199
1383.2578 | 1.4588623 | 1.4660573 | 0.21388322 | 0.18774854 | 475.27692 | 2.1388322 | 0.08941684 | 453.0632
1383.2778 | 1.4578614 | 1.4650497 | 0.21384209 | 0.18771502 | 472.8327 | 2.1384209 | 0.08940088 | 450.7332
1383.2979 | 1.4568604 | 1.4638633 | 0.2138731 | 0.18771711 | 470.3869 | 2.138731 | 0.08940187 | 448.4017
1383.3179 | 1.4558594 | 1.4630885 | 0.21390827 | 0.18771604 | 468.22198 | 2.1390827 | 0.08940136 | 446.338
1383.3379 | 1.4548584 | 1.462225 | 0.21388642 | 0.18772377 | 465.88568 | 2.1388642 | 0.08940504 | 444.1109
1383.3579 | 1.4538574 | 1.4612052 | 0.21356077 | 0.18773623 | 463.35699 | 2.1356077 | 0.08941098 | 441.7004
1383.3779 | 1.4528565 | 1.4602826 | 0.21330652 | 0.18715061 | 460.9451 | 2.1330652 | 0.08913207 | 439.4012
1383.3979 | 1.4518555 | 1.4594184 | 0.213294 | 0.18680395 | 458.65863 | 2.13294 | 0.08896697 | 437.2216
1383.418 | 1.4508545 | 1.4582709 | 0.21298981 | 0.18679059 | 456.32269 | 2.1298981 | 0.08896061 | 434.9948
1383.438 | 1.4498535 | 1.4574451 | 0.21333265 | 0.18673936 | 453.90784 | 2.1333265 | 0.08893621 | 432.6928
1383.458 | 1.4488525 | 1.4564207 | 0.21269059 | 0.1864495 | 451.51151 | 2.1269059 | 0.08879816 | 430.4085
1383.478 | 1.4478517 | 1.4555668 | 0.21271063 | 0.18649977 | 449.09277 | 2.1271063 | 0.0888221 | 428.1028
1383.498 | 1.4468507 | 1.4545038 | 0.21266215 | 0.18643892 | 446.80087 | 2.1266215 | 0.08879312 | 425.918
1383.5181 | 1.4458497 | 1.4535561 | 0.2126506 | 0.18647806 | 444.37646 | 2.126506 | 0.08881176 | 423.6069
1383.5381 | 1.4448487 | 1.4523624 | 0.21264939 | 0.18643129 | 441.75302 | 2.1264939 | 0.08878949 | 421.1061
1383.5581 | 1.4438477 | 1.4515729 | 0.2126597 | 0.18645394 | 439.48917 | 2.126597 | 0.08880028 | 418.9481
1383.5781 | 1.4428468 | 1.4507911 | 0.21268331 | 0.18647157 | 437.06989 | 2.1268331 | 0.08880867 | 416.6419
1383.5981 | 1.4418458 | 1.4494549 | 0.21237096 | 0.18642759 | 434.62561 | 2.1237096 | 0.08878773 | 414.3118
1383.6182 | 1.4408448 | 1.4487553 | 0.21233015 | 0.18616807 | 432.55051 | 2.1233015 | 0.08866413 | 412.3337
1383.6382 | 1.4398438 | 1.4476404 | 0.21177033 | 0.1855568 | 430.22299 | 2.1177033 | 0.08837301 | 410.115
1383.6582 | 1.4388428 | 1.4467119 | 0.21171205 | 0.18583488 | 427.85782 | 2.1171205 | 0.08850544 | 407.8604
1383.6782 | 1.4378419 | 1.445846 | 0.21176779 | 0.18579401 | 425.35281 | 2.1176779 | 0.08848598 | 405.4724
1383.6982 | 1.4368409 | 1.4447123 | 0.2117399 | 0.1858457 | 423.12827 | 2.117399 | 0.0885106 | 403.3519
1383.7183 | 1.4358399 | 1.4438164 | 0.2117607 | 0.18588053 | 420.95129 | 2.117607 | 0.08852718 | 401.2766
1383.7383 | 1.4348389 | 1.4431678 | 0.21141289 | 0.18580504 | 418.78946 | 2.1141289 | 0.08849123 | 399.2158
1383.7583 | 1.4338379 | 1.4419572 | 0.21079896 | 0.18525311 | 416.37527 | 2.1079896 | 0.08822837 | 396.9145
1383.7783 | 1.432837 | 1.4410073 | 0.2110693 | 0.18463561 | 413.99042 | 2.110693 | 0.08793428 | 394.6411
1383.7983 | 1.431836 | 1.4399841 | 0.21104081 | 0.1846509 | 411.81671 | 2.1104081 | 0.08794156 | 392.569
1383.8184 | 1.430835 | 1.4390908 | 0.21110675 | 0.18465725 | 409.4006 | 2.1110675 | 0.08794459 | 390.2658
1383.8384 | 1.429834 | 1.4379809 | 0.21107057 | 0.18464245 | 407.00751 | 2.1107057 | 0.08793754 | 387.9846
1383.8584 | 1.428833 | 1.4368521 | 0.21092132 | 0.1846585 | 404.68799 | 2.1092132 | 0.08794518 | 385.7735
1383.8784 | 1.4278321 | 1.4361985 | 0.21081606 | 0.18495908 | 402.34625 | 2.1081606 | 0.08808834 | 383.5412
1383.8984 | 1.4268311 | 1.4348499 | 0.21050431 | 0.18396796 | 399.98181 | 2.1050431 | 0.08761631 | 381.2872
1383.9185 | 1.4258301 | 1.4340769 | 0.20955688 | 0.1839713 | 397.91855 | 2.0955688 | 0.0876179 | 379.3204
1383.9385 | 1.4248291 | 1.4330518 | 0.20957343 | 0.1840324 | 395.51224 | 2.0957343 | 0.087647 | 377.0266
1383.9585 | 1.4238281 | 1.4320939 | 0.20958692 | 0.1840318 | 393.24344 | 2.0958692 | 0.08764671 | 374.8638
1383.9785 | 1.4228272 | 1.4312794 | 0.20954056 | 0.18400127 | 390.983 | 2.0954056 | 0.08763217 | 372.709
1383.9985 | 1.4218262 | 1.430248 | 0.20974778 | 0.18400228 | 388.71213 | 2.0974778 | 0.08763265 | 370.5443
1384.0186 | 1.4208252 | 1.4292449 | 0.209215 | 0.18348522 | 386.46255 | 2.09215 | 0.0873864 | 368.3998
1384.0386 | 1.4198242 | 1.4281957 | 0.2092448 | 0.18305215 | 384.26733 | 2.092448 | 0.08718014 | 366.3072
1384.0586 | 1.4188232 | 1.4272248 | 0.20893447 | 0.18303572 | 382.21106 | 2.0893447 | 0.08717232 | 364.3471
1384.0786 | 1.4178224 | 1.4264081 | 0.2089095 | 0.18306421 | 379.88635 | 2.089095 | 0.08718589 | 362.131
1384.0986 | 1.4168214 | 1.4253266 | 0.20893976 | 0.18303841 | 377.50299 | 2.0893976 | 0.0871736 | 359.859
1384.1187 | 1.4158204 | 1.4242623 | 0.20891906 | 0.18306716 | 375.17081 | 2.0891906 | 0.08718729 | 357.6359
1384.1387 | 1.4148194 | 1.4233869 | 0.20895159 | 0.18276893 | 373.17084 | 2.0895159 | 0.08704526 | 355.7294
1384.1587 | 1.4138184 | 1.4223485 | 0.20830965 | 0.18244825 | 370.8772 | 2.0830965 | 0.08689253 | 353.5429
1384.1787 | 1.4128175 | 1.421454 | 0.20836814 | 0.18245167 | 368.60394 | 2.0836814 | 0.08689416 | 351.3759
1384.1987 | 1.4118165 | 1.420568 | 0.20833409 | 0.18243255 | 366.38324 | 2.0833409 | 0.08688506 | 349.259
1384.2188 | 1.4108155 | 1.4195831 | 0.20835979 | 0.18245775 | 364.03073 | 2.0835979 | 0.08689706 | 347.0165
1384.2388 | 1.4098145 | 1.41877 | 0.20837264 | 0.18247882 | 361.69458 | 2.0837264 | 0.08690709 | 344.7895
1384.2588 | 1.4088135 | 1.4175187 | 0.2083444 | 0.18248439 | 359.3017 | 2.083444 | 0.08690974 | 342.5085
1384.2788 | 1.4078126 | 1.4165611 | 0.20801358 | 0.18242273 | 357.12207 | 2.0801358 | 0.08688038 | 340.4307
1384.2988 | 1.4068116 | 1.4153439 | 0.20768982 | 0.18185657 | 354.98843 | 2.0768982 | 0.08661074 | 338.3968
1384.3188 | 1.4058106 | 1.4147377 | 0.20739594 | 0.1815834 | 352.97046 | 2.0739594 | 0.08648064 | 336.4731
1384.3389 | 1.4048096 | 1.4136814 | 0.20740047 | 0.18154123 | 350.68649 | 2.0740047 | 0.08646056 | 334.2959
1384.3589 | 1.4038086 | 1.4126644 | 0.20741019 | 0.1815272 | 348.44528 | 2.0741019 | 0.08645387 | 332.1594
1384.3789 | 1.4028077 | 1.4116523 | 0.20741537 | 0.18152761 | 346.03244 | 2.0741537 | 0.08645407 | 329.8594
1384.3989 | 1.4018067 | 1.4105767 | 0.20741117 | 0.18154791 | 343.86053 | 2.0741117 | 0.08646374 | 327.789
1384.4189 | 1.4008057 | 1.409575 | 0.2068278 | 0.18101504 | 341.62393 | 2.068278 | 0.08620995 | 325.6569
1384.439 | 1.3998047 | 1.4086831 | 0.20645398 | 0.18088037 | 339.4505 | 2.0645398 | 0.08614582 | 323.5851
1384.459 | 1.3988037 | 1.4078047 | 0.20644853 | 0.18088242 | 337.30359 | 2.0644853 | 0.08614679 | 321.5385
1384.479 | 1.3978028 | 1.406662 | 0.20648153 | 0.18091558 | 334.98267 | 2.0648153 | 0.08616259 | 319.3261
1384.499 | 1.3968018 | 1.405785 | 0.20644405 | 0.18086761 | 332.84351 | 2.0644405 | 0.08613974 | 317.2869
1384.519 | 1.3958008 | 1.4047997 | 0.20646961 | 0.18091458 | 330.56967 | 2.0646961 | 0.08616211 | 315.1193
1384.5391 | 1.3947998 | 1.4037876 | 0.2067582 | 0.18054947 | 328.36679 | 2.067582 | 0.08598822 | 313.0194
1384.5591 | 1.3937988 | 1.4027939 | 0.20583656 | 0.18025063 | 326.12314 | 2.0583656 | 0.0858459 | 310.8806
1384.5791 | 1.3927979 | 1.4018886 | 0.20582992 | 0.17963229 | 323.78113 | 2.0582992 | 0.08555141 | 308.6481
1384.5991 | 1.3917969 | 1.4008921 | 0.20582169 | 0.17999126 | 321.73886 | 2.0582169 | 0.08572237 | 306.7012
1384.6191 | 1.3907959 | 1.3999569 | 0.20581755 | 0.17995596 | 319.57156 | 2.0581755 | 0.08570556 | 304.6352
1384.6392 | 1.3897949 | 1.3988291 | 0.20585091 | 0.17993347 | 317.40182 | 2.0585091 | 0.08569485 | 302.5669
1384.6592 | 1.3887939 | 1.3979739 | 0.20552582 | 0.17993064 | 315.11356 | 2.0552582 | 0.0856935 | 300.3856
1384.6792 | 1.3877931 | 1.3967919 | 0.20484151 | 0.17996123 | 312.76788 | 2.0484151 | 0.08570807 | 298.1496
1384.6992 | 1.3867921 | 1.3959203 | 0.20485875 | 0.17935963 | 310.87134 | 2.0485875 | 0.08542155 | 296.3417
1384.7192 | 1.3857911 | 1.3950682 | 0.20485553 | 0.17935319 | 308.67654 | 2.0485553 | 0.08541848 | 294.2494
1384.7393 | 1.3847901 | 1.3939372 | 0.20485528 | 0.17933199 | 306.34921 | 2.0485528 | 0.08540839 | 292.0309
1384.7593 | 1.3837891 | 1.3929975 | 0.20486891 | 0.17933442 | 304.2496 | 2.0486891 | 0.08540954 | 290.0294
1384.7793 | 1.3827882 | 1.3917525 | 0.20482478 | 0.17932025 | 302.04538 | 2.0482478 | 0.0854028 | 287.9282
1384.7993 | 1.3817872 | 1.3910257 | 0.20488366 | 0.17907873 | 300.13055 | 2.0488366 | 0.08528777 | 286.1029
1384.8193 | 1.3807862 | 1.389972 | 0.20427114 | 0.17876053 | 297.65674 | 2.0427114 | 0.08513622 | 283.7447
1384.8394 | 1.3797852 | 1.3890511 | 0.20400853 | 0.17841221 | 295.60788 | 2.0400853 | 0.08497033 | 281.7916
1384.8594 | 1.3787842 | 1.3880538 | 0.20393626 | 0.17840327 | 293.50906 | 2.0393626 | 0.08496608 | 279.7909
1384.8794 | 1.3777833 | 1.3871083 | 0.20397632 | 0.17839503 | 291.27264 | 2.0397632 | 0.08496215 | 277.659
1384.8994 | 1.3767823 | 1.385968 | 0.20399235 | 0.17839241 | 289.19376 | 2.0399235 | 0.0849609 | 275.6773
1384.9194 | 1.3757813 | 1.3850027 | 0.2039409 | 0.17839408 | 287.1059 | 2.039409 | 0.0849617 | 273.687
1384.9395 | 1.3747803 | 1.3841878 | 0.20365554 | 0.17810462 | 285.04486 | 2.0365554 | 0.08482384 | 271.7223
1384.9595 | 1.3737793 | 1.3831185 | 0.20327525 | 0.17844516 | 282.80865 | 2.0327525 | 0.08498603 | 269.5906
1384.9795 | 1.3727784 | 1.3820877 | 0.20332634 | 0.17780587 | 280.62793 | 2.0332634 | 0.08468156 | 267.5118
1384.9995 | 1.3717774 | 1.3810443 | 0.20331891 | 0.17772569 | 278.51596 | 2.0331891 | 0.08464337 | 265.4985
1385.0195 | 1.3707764 | 1.3800402 | 0.20331047 | 0.17775014 | 276.42673 | 2.0331047 | 0.08465502 | 263.5069
1385.0396 | 1.3697754 | 1.3790165 | 0.2032779 | 0.17776495 | 274.32935 | 2.032779 | 0.08466207 | 261.5076
1385.0596 | 1.3687744 | 1.3782663 | 0.20324768 | 0.17803583 | 272.15097 | 2.0324768 | 0.08479108 | 259.431
1385.0796 | 1.3677735 | 1.3771367 | 0.20297514 | 0.17741233 | 270.16623 | 2.0297514 | 0.08449413 | 257.539
1385.0996 | 1.3667725 | 1.3761492 | 0.20270936 | 0.17741711 | 268.13275 | 2.0270936 | 0.08449641 | 255.6006
1385.1196 | 1.3657715 | 1.3751434 | 0.2027179 | 0.17744206 | 265.87109 | 2.027179 | 0.08450829 | 253.4447
1385.1396 | 1.3647705 | 1.3741791 | 0.20268849 | 0.17744185 | 263.86627 | 2.0268849 | 0.08450819 | 251.5335
1385.1597 | 1.3637695 | 1.3730817 | 0.20271853 | 0.17741488 | 261.8009 | 2.0271853 | 0.08449535 | 249.5647
1385.1797 | 1.3627687 | 1.3721988 | 0.20237298 | 0.17711252 | 259.62698 | 2.0237298 | 0.08435135 | 247.4924
1385.1997 | 1.3617676 | 1.3711765 | 0.20209847 | 0.1765257 | 257.61093 | 2.0209847 | 0.08407187 | 245.5706
1385.2197 | 1.3607666 | 1.3702412 | 0.20174482 | 0.1764998 | 255.53036 | 2.0174482 | 0.08405953 | 243.5872
1385.2397 | 1.3597656 | 1.3692676 | 0.20172335 | 0.17651403 | 253.37335 | 2.0172335 | 0.08406631 | 241.531
1385.2598 | 1.3587646 | 1.3682063 | 0.20173854 | 0.17658092 | 251.16742 | 2.0173854 | 0.08409817 | 239.4282
1385.2798 | 1.3577638 | 1.3672948 | 0.20171754 | 0.17654128 | 249.2168 | 2.0171754 | 0.08407929 | 237.5688
1385.2998 | 1.3567628 | 1.3662934 | 0.20171294 | 0.1765058 | 247.19418 | 2.0171294 | 0.08406239 | 235.6407
1385.3198 | 1.3557618 | 1.3650874 | 0.20172244 | 0.17647626 | 244.9649 | 2.0172244 | 0.08404832 | 233.5156
1385.3398 | 1.3547608 | 1.3642089 | 0.20113561 | 0.17591742 | 242.96658 | 2.0113561 | 0.08378217 | 231.6107
1385.3599 | 1.3537598 | 1.3631606 | 0.20114554 | 0.17557384 | 240.95079 | 2.0114554 | 0.08361854 | 229.6891
1385.3799 | 1.3527589 | 1.3623109 | 0.20083994 | 0.17561151 | 239.04237 | 2.0083994 | 0.08363648 | 227.8699
1385.3999 | 1.3517579 | 1.3612424 | 0.20081827 | 0.175605 | 237.00081 | 2.0081827 | 0.08363338 | 225.9237
1385.4199 | 1.3507569 | 1.3601432 | 0.20080909 | 0.17561653 | 234.85796 | 2.0080909 | 0.08363887 | 223.881
1385.4399 | 1.3497559 | 1.3593206 | 0.20084454 | 0.17559823 | 233.01865 | 2.0084454 | 0.08363015 | 222.1277
1385.46 | 1.3487549 | 1.3582782 | 0.20083594 | 0.17560272 | 231.02769 | 2.0083594 | 0.08363229 | 220.2298
1385.48 | 1.347754 | 1.357144 | 0.20019038 | 0.17499395 | 229.04544 | 2.0019038 | 0.08334236 | 218.3402
1385.5 | 1.346753 | 1.3560926 | 0.20018412 | 0.1749624 | 227.03262 | 2.0018412 | 0.08332733 | 216.4214
1385.52 | 1.345752 | 1.3553286 | 0.20015025 | 0.17498277 | 225.15086 | 2.0015025 | 0.08333703 | 214.6276
1385.54 | 1.344751 | 1.3542249 | 0.20018858 | 0.17498022 | 223.1218 | 2.0018858 | 0.08333582 | 212.6934
1385.5601 | 1.34375 | 1.3533818 | 0.20015211 | 0.1749693 | 221.03889 | 2.0015211 | 0.08333062 | 210.7079
1385.5801 | 1.3427491 | 1.3521801 | 0.20021346 | 0.17496647 | 218.98091 | 2.0021346 | 0.08332927 | 208.7461
1385.6001 | 1.3417481 | 1.35146 | 0.19988212 | 0.17433369 | 217.15337 | 1.9988212 | 0.0830279 | 207.0039
1385.6201 | 1.3407471 | 1.3500983 | 0.19925134 | 0.17403349 | 215.08757 | 1.9925134 | 0.08288493 | 205.0347
1385.6401 | 1.3397461 | 1.3493791 | 0.19956571 | 0.17400309 | 213.49596 | 1.9956571 | 0.08287045 | 203.5175
1385.6602 | 1.3387451 | 1.3483701 | 0.1995851 | 0.17402884 | 211.48636 | 1.995851 | 0.08288272 | 201.6018
1385.6802 | 1.3377442 | 1.3472936 | 0.19959213 | 0.17373881 | 209.52913 | 1.9959213 | 0.08274459 | 199.736
1385.7002 | 1.3367432 | 1.3461715 | 0.19927755 | 0.17369592 | 207.6489 | 1.9927755 | 0.08272416 | 197.9437
1385.7202 | 1.3357422 | 1.3453338 | 0.19929737 | 0.17339887 | 205.88385 | 1.9929737 | 0.08258269 | 196.2611
1385.7402 | 1.3347412 | 1.3441541 | 0.19893676 | 0.17373011 | 203.70506 | 1.9893676 | 0.08274044 | 194.1842
1385.7603 | 1.3337402 | 1.3432323 | 0.19861884 | 0.17368269 | 201.91702 | 1.9861884 | 0.08271786 | 192.4797
1385.7803 | 1.3327394 | 1.3423847 | 0.1986091 | 0.17341426 | 200.10507 | 1.986091 | 0.08259002 | 190.7524
1385.8003 | 1.3317384 | 1.3413619 | 0.19866101 | 0.17343171 | 197.97972 | 1.9866101 | 0.08259833 | 188.7264
1385.8203 | 1.3307374 | 1.3402147 | 0.19859724 | 0.17340174 | 195.88785 | 1.9859724 | 0.08258405 | 186.7323
1385.8403 | 1.3297364 | 1.3393211 | 0.19862014 | 0.1734419 | 194.21164 | 1.9862014 | 0.08260318 | 185.1345
1385.8604 | 1.3287354 | 1.3382148 | 0.19834264 | 0.17314428 | 192.41333 | 1.9834264 | 0.08246144 | 183.4202
1385.8804 | 1.3277345 | 1.3372782 | 0.19860059 | 0.17312872 | 190.35852 | 1.9860059 | 0.08245403 | 181.4614
1385.9004 | 1.3267335 | 1.3362304 | 0.19801503 | 0.17308706 | 188.31898 | 1.9801503 | 0.08243419 | 179.5172
1385.9204 | 1.3257325 | 1.3351686 | 0.19799747 | 0.1731118 | 186.52609 | 1.9799747 | 0.08244597 | 177.8081
1385.9404 | 1.3247315 | 1.3341105 | 0.19804674 | 0.17305943 | 184.76575 | 1.9804674 | 0.08242103 | 176.1301
1385.9604 | 1.3237305 | 1.3333054 | 0.19804493 | 0.17309067 | 182.8909 | 1.9804493 | 0.08243591 | 174.3428
1385.9805 | 1.3227296 | 1.3323059 | 0.19801486 | 0.17278194 | 180.9716 | 1.9801486 | 0.08228887 | 172.5132
1386.0005 | 1.3217286 | 1.3311449 | 0.19739756 | 0.17219104 | 179.13422 | 1.9739756 | 0.08200745 | 170.7617
1386.0205 | 1.3207276 | 1.3302066 | 0.19744235 | 0.17183639 | 177.35176 | 1.9744235 | 0.08183854 | 169.0626
1386.0405 | 1.3197266 | 1.3292396 | 0.19739704 | 0.17186204 | 175.58176 | 1.9739704 | 0.08185076 | 167.3753
1386.0605 | 1.3187256 | 1.3281046 | 0.19741517 | 0.17185168 | 173.62497 | 1.9741517 | 0.08184583 | 165.51
1386.0806 | 1.3177247 | 1.3272052 | 0.19744411 | 0.17181024 | 171.84798 | 1.9744411 | 0.08182609 | 163.8161
1386.1006 | 1.3167237 | 1.3262007 | 0.19773616 | 0.17246969 | 170.01614 | 1.9773616 | 0.08214016 | 162.0698
1386.1206 | 1.3157227 | 1.3251944 | 0.19741666 | 0.1722469 | 168.05151 | 1.9741666 | 0.08203405 | 160.197
1386.1406 | 1.3147217 | 1.324113 | 0.19741616 | 0.17220466 | 166.3661 | 1.9741616 | 0.08201394 | 158.5904
1386.1606 | 1.3137207 | 1.3231448 | 0.19711652 | 0.17152773 | 164.60648 | 1.9711652 | 0.08169154 | 156.913
1386.1807 | 1.3127198 | 1.3219861 | 0.19712311 | 0.17155823 | 162.7187 | 1.9712311 | 0.08170607 | 155.1135
1386.2007 | 1.3117188 | 1.3210307 | 0.19712818 | 0.17154209 | 160.89746 | 1.9712818 | 0.08169838 | 153.3773
1386.2207 | 1.3107178 | 1.3199686 | 0.19711596 | 0.17152214 | 159.07764 | 1.9711596 | 0.08168888 | 151.6426
1386.2407 | 1.3097168 | 1.319104 | 0.19680686 | 0.17153692 | 157.6675 | 1.9680686 | 0.08169592 | 150.2983
1386.2607 | 1.3087158 | 1.3179122 | 0.19646896 | 0.17147043 | 155.84137 | 1.9646896 | 0.08166425 | 148.5576
1386.2808 | 1.3077149 | 1.3167808 | 0.1958224 | 0.1712472 | 154.07224 | 1.958224 | 0.08155794 | 146.8711
1386.3008 | 1.3067139 | 1.3159118 | 0.19584374 | 0.17116927 | 152.35973 | 1.9584374 | 0.08152082 | 145.2387
1386.3208 | 1.3057129 | 1.3150342 | 0.19582421 | 0.17122044 | 150.58237 | 1.9582421 | 0.08154519 | 143.5444
1386.3408 | 1.3047119 | 1.3138804 | 0.19586234 | 0.17120019 | 148.96298 | 1.9586234 | 0.08153555 | 142.0007
1386.3608 | 1.3037109 | 1.3128796 | 0.19585036 | 0.17122701 | 147.36485 | 1.9585036 | 0.08154832 | 140.4772
1386.3809 | 1.3027101 | 1.3118607 | 0.19582376 | 0.17088264 | 145.70627 | 1.9582376 | 0.08138431 | 138.8962
1386.4009 | 1.3017091 | 1.3108174 | 0.19548839 | 0.1705659 | 144.20528 | 1.9548839 | 0.08123346 | 137.4653
1386.4209 | 1.3007081 | 1.3097767 | 0.19518694 | 0.17031668 | 142.49234 | 1.9518694 | 0.08111477 | 135.8325
1386.4409 | 1.2997071 | 1.308714 | 0.19521818 | 0.17035079 | 140.94733 | 1.9521818 | 0.08113101 | 134.3597
1386.4609 | 1.2987061 | 1.3076527 | 0.19517393 | 0.17027675 | 139.37109 | 1.9517393 | 0.08109575 | 132.8571
1386.481 | 1.2977052 | 1.3067811 | 0.19522506 | 0.17031175 | 137.92441 | 1.9522506 | 0.08111242 | 131.478
1386.501 | 1.2967042 | 1.3057274 | 0.19520074 | 0.17030075 | 136.27597 | 1.9520074 | 0.08110718 | 129.9066
1386.521 | 1.2957032 | 1.3046473 | 0.19463444 | 0.17001969 | 134.70345 | 1.9463444 | 0.08097332 | 128.4076
1386.541 | 1.2947022 | 1.3035078 | 0.19490719 | 0.17000052 | 133.11557 | 1.9490719 | 0.08096419 | 126.8939
1386.561 | 1.2937012 | 1.3024895 | 0.19490427 | 0.16968167 | 131.65155 | 1.9490427 | 0.08081234 | 125.4983
1386.5811 | 1.2927003 | 1.3017045 | 0.1948933 | 0.1696877 | 130.27769 | 1.948933 | 0.08081521 | 124.1887
1386.6011 | 1.2916993 | 1.3005843 | 0.19493364 | 0.16972157 | 128.79128 | 1.9493364 | 0.08083134 | 122.7718
1386.6211 | 1.2906983 | 1.2996061 | 0.19464096 | 0.1697064 | 127.26232 | 1.9464096 | 0.08082412 | 121.3143
1386.6411 | 1.2896973 | 1.298607 | 0.19398086 | 0.16939542 | 125.82998 | 1.9398086 | 0.08067601 | 119.9489
1386.6611 | 1.2886963 | 1.2975445 | 0.1942876 | 0.16906196 | 124.35102 | 1.942876 | 0.0805172 | 118.539
1386.6812 | 1.2876954 | 1.296531 | 0.19399509 | 0.16908401 | 122.83158 | 1.9399509 | 0.0805277 | 117.0906
1386.7012 | 1.2866944 | 1.2954116 | 0.19398703 | 0.16904414 | 121.33132 | 1.9398703 | 0.08050871 | 115.6605
1386.7212 | 1.2856934 | 1.2945775 | 0.19398154 | 0.16902867 | 119.93852 | 1.9398154 | 0.08050134 | 114.3328
1386.7412 | 1.2846924 | 1.2933856 | 0.19395055 | 0.16906141 | 118.45758 | 1.9395055 | 0.08051694 | 112.921
1386.7612 | 1.2836914 | 1.2924174 | 0.19397691 | 0.16904385 | 116.9776 | 1.9397691 | 0.08050857 | 111.5102
1386.7813 | 1.2826905 | 1.2912148 | 0.19339426 | 0.16879649 | 115.53831 | 1.9339426 | 0.08039077 | 110.1382
1386.8013 | 1.2816895 | 1.2902313 | 0.19367965 | 0.16840146 | 114.14842 | 1.9367965 | 0.08020263 | 108.8133
1386.8213 | 1.2806885 | 1.2891653 | 0.19367239 | 0.16842583 | 112.6265 | 1.9367239 | 0.08021424 | 107.3625
1386.8413 | 1.2796875 | 1.2881191 | 0.19366874 | 0.16843596 | 111.44286 | 1.9366874 | 0.08021906 | 106.2342
1386.8613 | 1.2786865 | 1.287226 | 0.19365591 | 0.16844219 | 110.07074 | 1.9365591 | 0.08022203 | 104.9262
1386.8813 | 1.2776856 | 1.2862519 | 0.19337174 | 0.16844985 | 108.69424 | 1.9337174 | 0.08022568 | 103.614
1386.9014 | 1.2766846 | 1.2850664 | 0.19304036 | 0.16815425 | 107.20398 | 1.9304036 | 0.08008489 | 102.1934
1386.9214 | 1.2756836 | 1.284065 | 0.19271445 | 0.16809854 | 106.03384 | 1.9271445 | 0.08005836 | 101.078
1386.9414 | 1.2746826 | 1.2831213 | 0.19270593 | 0.16810177 | 104.85464 | 1.9270593 | 0.0800599 | 99.95389
1386.9614 | 1.2736816 | 1.2820251 | 0.19270703 | 0.16809212 | 103.41492 | 1.9270703 | 0.0800553 | 98.58146
1386.9814 | 1.2726808 | 1.280841 | 0.19268107 | 0.16805373 | 102.18701 | 1.9268107 | 0.08003702 | 97.41094
1387.0015 | 1.2716798 | 1.2800653 | 0.19272067 | 0.16811638 | 101.10631 | 1.9272067 | 0.08006686 | 96.38075
1387.0215 | 1.2706788 | 1.2790309 | 0.19304475 | 0.16844912 | 99.800117 | 1.9304475 | 0.08022533 | 95.1356
1387.0415 | 1.2696778 | 1.2779831 | 0.19272082 | 0.16780561 | 98.621811 | 1.9272082 | 0.07991885 | 94.01237
1387.0615 | 1.2686768 | 1.2768834 | 0.19243009 | 0.16813265 | 97.290932 | 1.9243009 | 0.08007461 | 92.74369
1387.0815 | 1.2676759 | 1.2756326 | 0.19239101 | 0.16780871 | 96.236557 | 1.9239101 | 0.07992033 | 91.7386
1387.1016 | 1.2666749 | 1.2747287 | 0.1924134 | 0.16778128 | 95.360275 | 1.924134 | 0.07990726 | 90.90327
1387.1216 | 1.2656739 | 1.2738949 | 0.19243686 | 0.16779944 | 94.073311 | 1.9243686 | 0.07991591 | 89.67646
1387.1416 | 1.2646729 | 1.2727354 | 0.19239275 | 0.1677887 | 92.80645 | 1.9239275 | 0.0799108 | 88.46881
1387.1616 | 1.2636719 | 1.2716987 | 0.19239284 | 0.16749221 | 91.625305 | 1.9239284 | 0.07976959 | 87.34287
1387.1816 | 1.262671 | 1.2706052 | 0.19209382 | 0.16719821 | 90.566055 | 1.9209382 | 0.07962957 | 86.33313
1387.2017 | 1.26167 | 1.2696016 | 0.191755 | 0.16689664 | 89.455338 | 1.91755 | 0.07948595 | 85.27432
1387.2217 | 1.260669 | 1.2687039 | 0.19177198 | 0.16719982 | 88.346146 | 1.9177198 | 0.07963034 | 84.21697
1387.2417 | 1.259668 | 1.2677317 | 0.19176893 | 0.16722599 | 87.320587 | 1.9176893 | 0.0796428 | 83.23935
1387.2617 | 1.258667 | 1.2665466 | 0.19181812 | 0.1672124 | 85.995247 | 1.9181812 | 0.07963633 | 81.97595
1387.2817 | 1.2576661 | 1.265606 | 0.19179007 | 0.16721012 | 84.962074 | 1.9179007 | 0.07963524 | 80.99107
1387.3018 | 1.2566651 | 1.26442 | 0.19146597 | 0.16750357 | 83.88884 | 1.9146597 | 0.079775 | 79.968
1387.3218 | 1.2556641 | 1.2634115 | 0.19149506 | 0.16691396 | 82.800415 | 1.9149506 | 0.07949419 | 78.93044
1387.3418 | 1.2546631 | 1.2623864 | 0.19147398 | 0.16691156 | 81.784103 | 1.9147398 | 0.07949305 | 77.96163
1387.3618 | 1.2536621 | 1.2614254 | 0.19148393 | 0.16690391 | 80.743477 | 1.9148393 | 0.07948941 | 76.96964
1387.3818 | 1.2526612 | 1.2604195 | 0.19144125 | 0.16689731 | 79.644203 | 1.9144125 | 0.07948626 | 75.92175
1387.4019 | 1.2516602 | 1.2593033 | 0.19114289 | 0.16690522 | 78.469269 | 1.9114289 | 0.07949003 | 74.80173
1387.4219 | 1.2506592 | 1.2583797 | 0.19113919 | 0.16692641 | 77.465729 | 1.9113919 | 0.07950012 | 73.84509
1387.4419 | 1.2496582 | 1.2574199 | 0.19113004 | 0.16630319 | 76.442162 | 1.9113004 | 0.07920331 | 72.86937
1387.4619 | 1.2486572 | 1.2564297 | 0.19113964 | 0.16598862 | 75.294655 | 1.9113964 | 0.07905349 | 71.77549
1387.4819 | 1.2476563 | 1.2554119 | 0.19081247 | 0.16590816 | 74.203194 | 1.9081247 | 0.07901517 | 70.73504
1387.502 | 1.2466553 | 1.2539237 | 0.19086279 | 0.16598932 | 72.99823 | 1.9086279 | 0.07905383 | 69.5864
1387.522 | 1.2456543 | 1.2533425 | 0.19087273 | 0.16596751 | 72.264084 | 1.9087273 | 0.07904344 | 68.88656
1387.542 | 1.2446533 | 1.2520264 | 0.19113591 | 0.16631521 | 71.209915 | 1.9113591 | 0.07920903 | 67.88167
1387.562 | 1.2436523 | 1.2510573 | 0.19084923 | 0.1666258 | 70.173683 | 1.9084923 | 0.07935696 | 66.89387
1387.582 | 1.2426515 | 1.250156 | 0.19114161 | 0.16628495 | 69.3638 | 1.9114161 | 0.07919462 | 66.12184
1387.6021 | 1.2416505 | 1.2489991 | 0.19056776 | 0.16632158 | 68.323997 | 1.9056776 | 0.07921207 | 65.13063
1387.6221 | 1.2406495 | 1.2481148 | 0.19053605 | 0.16631605 | 67.345085 | 1.9053605 | 0.07920943 | 64.19747
1387.6421 | 1.2396485 | 1.2468488 | 0.19051912 | 0.16635892 | 66.377693 | 1.9051912 | 0.07922985 | 63.2753
1387.6621 | 1.2386475 | 1.2459409 | 0.19052422 | 0.16633599 | 65.359665 | 1.9052422 | 0.07921893 | 62.30485
1387.6821 | 1.2376466 | 1.2448144 | 0.19056824 | 0.16599299 | 64.526108 | 1.9056824 | 0.07905557 | 61.51025
1387.7021 | 1.2366456 | 1.2438447 | 0.19019441 | 0.16535228 | 63.640171 | 1.9019441 | 0.07875043 | 60.66572
1387.7222 | 1.2356446 | 1.2428336 | 0.19017011 | 0.16531371 | 62.538841 | 1.9017011 | 0.07873206 | 59.61587
1387.7422 | 1.2346436 | 1.2418921 | 0.19021632 | 0.16531876 | 61.582321 | 1.9021632 | 0.07873447 | 58.70405
1387.7622 | 1.2336426 | 1.2408761 | 0.19023062 | 0.165336 | 60.603481 | 1.9023062 | 0.07874268 | 57.77096
1387.7822 | 1.2326417 | 1.2398448 | 0.19025066 | 0.16532826 | 59.573254 | 1.9025066 | 0.07873899 | 56.78889
1387.8022 | 1.2316407 | 1.2387669 | 0.19022854 | 0.16565041 | 58.697803 | 1.9022854 | 0.07889242 | 55.95435
1387.8223 | 1.2306397 | 1.237602 | 0.18988597 | 0.16535154 | 57.806957 | 1.8988597 | 0.07875008 | 55.10514
1387.8423 | 1.2296387 | 1.2365675 | 0.18992218 | 0.16533525 | 56.836693 | 1.8992218 | 0.07874232 | 54.18023
1387.8623 | 1.2286377 | 1.2354441 | 0.18990764 | 0.1656303 | 55.983665 | 1.8990764 | 0.07888284 | 53.36707
1387.8823 | 1.2276368 | 1.234719 | 0.18985558 | 0.16562296 | 55.148716 | 1.8985558 | 0.07887934 | 52.57114
1387.9023 | 1.2266358 | 1.2335486 | 0.18984599 | 0.16566582 | 54.179943 | 1.8984599 | 0.07889976 | 51.64765
1387.9224 | 1.2256348 | 1.2325258 | 0.18986672 | 0.16565391 | 53.32534 | 1.8986672 | 0.07889408 | 50.83299
1387.9424 | 1.2246338 | 1.2314481 | 0.18959138 | 0.16533674 | 52.352329 | 1.8959138 | 0.07874303 | 49.90546
1387.9624 | 1.2236328 | 1.2305044 | 0.18928067 | 0.16502313 | 51.536469 | 1.8928067 | 0.07859367 | 49.12773
1387.9824 | 1.2226319 | 1.2292948 | 0.18959627 | 0.16443826 | 50.783089 | 1.8959627 | 0.07831512 | 48.40956
1388.0024 | 1.2216309 | 1.2285705 | 0.18957916 | 0.16442043 | 49.926323 | 1.8957916 | 0.07830663 | 47.59284
1388.0225 | 1.2206299 | 1.2273054 | 0.18955716 | 0.16440529 | 48.955788 | 1.8955716 | 0.07829942 | 46.66766
1388.0425 | 1.2196289 | 1.2265888 | 0.18960996 | 0.16438358 | 48.29604 | 1.8960996 | 0.07828908 | 46.03875
1388.0625 | 1.2186279 | 1.2253362 | 0.1896359 | 0.16444379 | 47.356846 | 1.896359 | 0.07831775 | 45.14346
1388.0825 | 1.217627 | 1.2245123 | 0.18926647 | 0.16470104 | 46.599922 | 1.8926647 | 0.07844027 | 44.42191
1388.1025 | 1.216626 | 1.223233 | 0.18859968 | 0.16413826 | 45.739964 | 1.8859968 | 0.07817224 | 43.60214
1388.1226 | 1.215625 | 1.2223053 | 0.18897146 | 0.1641029 | 44.867779 | 1.8897146 | 0.0781554 | 42.77072
1388.1426 | 1.214624 | 1.2212319 | 0.18898302 | 0.16411349 | 44.062832 | 1.8898302 | 0.07816045 | 42.0034
1388.1626 | 1.213623 | 1.2201498 | 0.188961 | 0.16415016 | 43.217552 | 1.88961 | 0.07817791 | 41.19763
1388.1826 | 1.2126222 | 1.2190715 | 0.18894865 | 0.16411439 | 42.377399 | 1.8894865 | 0.07816088 | 40.39674
1388.2026 | 1.2116212 | 1.2181698 | 0.18893835 | 0.16412374 | 41.656963 | 1.8893835 | 0.07816533 | 39.70998
1388.2227 | 1.2106202 | 1.2170889 | 0.18833265 | 0.16410035 | 40.870304 | 1.8833265 | 0.07815419 | 38.96008
1388.2427 | 1.2096192 | 1.2161291 | 0.18835543 | 0.16410613 | 40.061024 | 1.8835543 | 0.07815694 | 38.18863
1388.2627 | 1.2086182 | 1.2150651 | 0.18835418 | 0.1638308 | 39.318745 | 1.8835418 | 0.07802581 | 37.48104
1388.2827 | 1.2076173 | 1.214003 | 0.18835522 | 0.16382831 | 38.582397 | 1.8835522 | 0.07802463 | 36.77911
1388.3027 | 1.2066163 | 1.2131094 | 0.18833441 | 0.16378495 | 37.848133 | 1.8833441 | 0.07800398 | 36.07917
1388.3228 | 1.2056153 | 1.2118299 | 0.18866034 | 0.16412386 | 36.921127 | 1.8866034 | 0.07816539 | 35.19549
1388.3428 | 1.2046143 | 1.2109127 | 0.18864295 | 0.1641333 | 36.411671 | 1.8864295 | 0.07816988 | 34.70984
1388.3628 | 1.2036133 | 1.209897 | 0.18837421 | 0.16350977 | 35.622387 | 1.8837421 | 0.07787292 | 33.95745
1388.3828 | 1.2026124 | 1.2087379 | 0.18802911 | 0.16320296 | 34.871567 | 1.8802911 | 0.0777268 | 33.24172
1388.4028 | 1.2016114 | 1.2078617 | 0.18802005 | 0.16320319 | 34.191017 | 1.8802005 | 0.07772691 | 32.59298
1388.4229 | 1.2006104 | 1.206825 | 0.18803218 | 0.16320585 | 33.44751 | 1.8803218 | 0.07772818 | 31.88422
1388.4429 | 1.1996094 | 1.2057918 | 0.18798448 | 0.16320543 | 32.744228 | 1.8798448 | 0.07772798 | 31.21381
1388.4629 | 1.1986084 | 1.2046206 | 0.18800625 | 0.16323796 | 32.009399 | 1.8800625 | 0.07774347 | 30.51333
1388.4829 | 1.1976075 | 1.2035791 | 0.18745247 | 0.16356167 | 31.431894 | 1.8745247 | 0.07789764 | 29.96281
1388.5029 | 1.1966065 | 1.2028928 | 0.18740094 | 0.16320071 | 30.78266 | 1.8740094 | 0.07772573 | 29.34392
1388.5229 | 1.1956055 | 1.2017355 | 0.18747522 | 0.16290912 | 30.112679 | 1.8747522 | 0.07758686 | 28.70526
1388.543 | 1.1946045 | 1.2007077 | 0.18743373 | 0.16286643 | 29.331354 | 1.8743373 | 0.07756652 | 27.96045
1388.563 | 1.1936035 | 1.1995974 | 0.18742064 | 0.16288593 | 28.71208 | 1.8742064 | 0.07757581 | 27.37012
1388.583 | 1.1926026 | 1.1986442 | 0.1874259 | 0.16287595 | 28.174734 | 1.874259 | 0.07757106 | 26.85789
1388.603 | 1.1916016 | 1.1976236 | 0.18773785 | 0.16288646 | 27.46423 | 1.8773785 | 0.07757606 | 26.18059
1388.623 | 1.1906006 | 1.1962843 | 0.18720496 | 0.16410917 | 26.815758 | 1.8720496 | 0.07815839 | 25.56243
1388.6431 | 1.1895996 | 1.1956214 | 0.1874693 | 0.16287675 | 26.382492 | 1.874693 | 0.07757144 | 25.14941
1388.6631 | 1.1885986 | 1.1944225 | 0.18742076 | 0.16285478 | 25.634285 | 1.8742076 | 0.07756098 | 24.43618
1388.6831 | 1.1875978 | 1.1934613 | 0.18744481 | 0.16281837 | 25.150431 | 1.8744481 | 0.07754363 | 23.97494
1388.7031 | 1.1865968 | 1.1924032 | 0.18742964 | 0.16286054 | 24.434761 | 1.8742964 | 0.07756372 | 23.29272
1388.7231 | 1.1855958 | 1.191328 | 0.18715104 | 0.16287935 | 23.958061 | 1.8715104 | 0.07757268 | 22.8383
1388.7432 | 1.1845948 | 1.1903231 | 0.18649472 | 0.16224249 | 23.360428 | 1.8649472 | 0.07726937 | 22.2686
1388.7632 | 1.1835938 | 1.1890781 | 0.18650912 | 0.16191153 | 22.766256 | 1.8650912 | 0.07711174 | 21.70219
1388.7832 | 1.1825929 | 1.1881791 | 0.18617967 | 0.16190392 | 22.28027 | 1.8617967 | 0.07710812 | 21.23892
1388.8032 | 1.1815919 | 1.1872274 | 0.18618053 | 0.16190884 | 21.75346 | 1.8618053 | 0.07711046 | 20.73673
1388.8232 | 1.1805909 | 1.1861295 | 0.18616611 | 0.16190675 | 21.148512 | 1.8616611 | 0.07710947 | 20.16006
1388.8433 | 1.1795899 | 1.185184 | 0.1861963 | 0.16188718 | 20.693935 | 1.861963 | 0.07710015 | 19.72673
1388.8633 | 1.1785889 | 1.1841004 | 0.18617406 | 0.16187766 | 20.056313 | 1.8617406 | 0.07709561 | 19.11891
1388.8833 | 1.1782837 | 1.183095 | 0.18617728 | 0.16158925 | 19.855688 | 1.8617728 | 0.07695826 | 18.92766
1388.9033 | 1.1782837 | 1.1830758 | 0.18591392 | 0.16130978 | 20.460012 | 1.8591392 | 0.07682516 | 19.50374
1388.9233 | 1.1782837 | 1.1828599 | 0.18587601 | 0.1610464 | 21.099497 | 1.8587601 | 0.07669972 | 20.11334
1388.9434 | 1.1792847 | 1.1828206 | 0.18589231 | 0.1610397 | 21.81624 | 1.8589231 | 0.07669653 | 20.79658
1388.9634 | 1.1802857 | 1.1831723 | 0.18589661 | 0.16103162 | 22.669094 | 1.8589661 | 0.07669268 | 21.60957
1388.9834 | 1.1812866 | 1.1836551 | 0.18590151 | 0.16098885 | 23.587831 | 1.8590151 | 0.07667231 | 22.48537
1389.0034 | 1.1822876 | 1.1837509 | 0.18558776 | 0.16072394 | 24.407833 | 1.8558776 | 0.07654614 | 23.26705
1389.0234 | 1.1832886 | 1.1840892 | 0.18561767 | 0.16164136 | 25.409084 | 1.8561767 | 0.07698307 | 24.2215
1389.0435 | 1.1842896 | 1.1844518 | 0.18586013 | 0.16131637 | 26.605877 | 1.8586013 | 0.07682829 | 25.36236
1389.0635 | 1.1852906 | 1.1852953 | 0.18596461 | 0.1612933 | 28.581493 | 1.8596461 | 0.07681731 | 27.24564
1389.0835 | 1.1862915 | 1.1863476 | 0.18587372 | 0.16125409 | 30.952198 | 1.8587372 | 0.07679863 | 29.50554
1389.1035 | 1.1872925 | 1.1873668 | 0.18590653 | 0.16131058 | 32.924 | 1.8590653 | 0.07682554 | 31.38518
1389.1235 | 1.1882935 | 1.1882856 | 0.18592799 | 0.16103342 | 34.923615 | 1.8592799 | 0.07669354 | 33.29134
1389.1436 | 1.1892945 | 1.1891488 | 0.18586436 | 0.16160151 | 36.861565 | 1.8586436 | 0.07696409 | 35.13871
1389.1636 | 1.1902955 | 1.1901537 | 0.18589923 | 0.16164333 | 38.767937 | 1.8589923 | 0.07698401 | 36.95598
1389.1836 | 1.1912963 | 1.1909494 | 0.18592758 | 0.16159454 | 40.744656 | 1.8592758 | 0.07696078 | 38.84031
1389.2036 | 1.1922973 | 1.1922011 | 0.1858703 | 0.16164169 | 42.680099 | 1.858703 | 0.07698323 | 40.68529
1389.2236 | 1.1932983 | 1.1930134 | 0.18592088 | 0.16159797 | 44.717575 | 1.8592088 | 0.07696241 | 42.62754
1389.2437 | 1.1942993 | 1.1939799 | 0.18619119 | 0.16189173 | 46.5434 | 1.8619119 | 0.07710231 | 44.36803
1389.2637 | 1.1953003 | 1.1947273 | 0.1862116 | 0.16192466 | 48.330452 | 1.862116 | 0.077118 | 46.07156
1389.2837 | 1.1963012 | 1.1957251 | 0.18652323 | 0.16130367 | 50.345646 | 1.8652323 | 0.07682225 | 47.99256
1389.3037 | 1.1973022 | 1.1967757 | 0.18649468 | 0.16225535 | 52.421398 | 1.8649468 | 0.07727549 | 49.9713
1389.3237 | 1.1983032 | 1.1978011 | 0.1868339 | 0.16227141 | 54.336708 | 1.868339 | 0.07728314 | 51.79709
1389.3438 | 1.1993042 | 1.1986926 | 0.18678726 | 0.16226 | 56.149887 | 1.8678726 | 0.07727771 | 53.52552
1389.3638 | 1.2003052 | 1.1996143 | 0.18676005 | 0.16226061 | 58.092587 | 1.8676005 | 0.077278 | 55.37742
1389.3838 | 1.2013061 | 1.2004534 | 0.18680333 | 0.162561 | 60.219536 | 1.8680333 | 0.07742106 | 57.40496
1389.4038 | 1.2023071 | 1.2012893 | 0.18713757 | 0.16257104 | 62.159496 | 1.8713757 | 0.07742584 | 59.25425
1389.4238 | 1.2033081 | 1.2022576 | 0.18711218 | 0.16255467 | 64.11467 | 1.8711218 | 0.07741805 | 61.11804
1389.4438 | 1.2043091 | 1.2032902 | 0.18711269 | 0.16255634 | 66.159737 | 1.8711269 | 0.07741884 | 63.06753
1389.4639 | 1.2053101 | 1.2043475 | 0.18710636 | 0.1625324 | 68.190514 | 1.8710636 | 0.07740744 | 65.00339
1389.4839 | 1.206311 | 1.205318 | 0.18713939 | 0.16253242 | 69.884224 | 1.8713939 | 0.07740745 | 66.61794
1389.5039 | 1.207312 | 1.2060292 | 0.18714242 | 0.16253574 | 71.641899 | 1.8714242 | 0.07740903 | 68.29346
1389.5239 | 1.208313 | 1.2069309 | 0.18741846 | 0.16283019 | 73.744827 | 1.8741846 | 0.07754926 | 70.2981
1389.5439 | 1.209314 | 1.2081133 | 0.18740335 | 0.16287482 | 75.853539 | 1.8740335 | 0.07757052 | 72.30825
1389.564 | 1.210315 | 1.2090704 | 0.18766715 | 0.1634808 | 77.666946 | 1.8766715 | 0.07785912 | 74.0369
1389.584 | 1.2113159 | 1.2099278 | 0.18772738 | 0.16350541 | 79.646294 | 1.8772738 | 0.07787084 | 75.92374
1389.604 | 1.2123169 | 1.2109189 | 0.18772705 | 0.16348752 | 81.670303 | 1.8772705 | 0.07786232 | 77.85315
1389.624 | 1.2133179 | 1.2119203 | 0.18774909 | 0.16352791 | 83.722 | 1.8774909 | 0.07788156 | 79.80895
1389.644 | 1.2143189 | 1.2126302 | 0.18742479 | 0.16318032 | 85.687706 | 1.8742479 | 0.07771602 | 81.68279
1389.6641 | 1.2153199 | 1.2137575 | 0.18802685 | 0.16412354 | 87.651611 | 1.8802685 | 0.07816523 | 83.5549
1389.6841 | 1.2163208 | 1.2147853 | 0.18800539 | 0.16381663 | 89.602249 | 1.8800539 | 0.07801906 | 85.41437
1389.7041 | 1.2173218 | 1.21561 | 0.18835731 | 0.16380575 | 91.44709 | 1.8835731 | 0.07801388 | 87.17298
1389.7241 | 1.2183228 | 1.216442 | 0.1883322 | 0.16377586 | 93.435867 | 1.883322 | 0.07799965 | 89.06881
1389.7441 | 1.2193238 | 1.2175744 | 0.1883208 | 0.16382156 | 95.523788 | 1.883208 | 0.07802141 | 91.05914
1389.7642 | 1.2203248 | 1.2184751 | 0.18831915 | 0.16383491 | 97.552979 | 1.8831915 | 0.07802777 | 92.99349
1389.7842 | 1.2213256 | 1.2193558 | 0.18832281 | 0.16379136 | 99.592796 | 1.8832281 | 0.07800703 | 94.93797
1389.8042 | 1.2223266 | 1.2203679 | 0.18858829 | 0.1647011 | 101.42988 | 1.8858829 | 0.0784403 | 96.68919
1389.8242 | 1.2233276 | 1.2213062 | 0.1886802 | 0.16508049 | 103.23366 | 1.886802 | 0.07862099 | 98.40867
1389.8442 | 1.2243286 | 1.2222092 | 0.18861331 | 0.16473567 | 104.90577 | 1.8861331 | 0.07845677 | 100.0026
1389.8643 | 1.2253296 | 1.2232311 | 0.18861872 | 0.16466111 | 106.88663 | 1.8861872 | 0.07842126 | 101.8909
1389.8843 | 1.2263305 | 1.2243004 | 0.18861352 | 0.1647208 | 108.75138 | 1.8861352 | 0.07844968 | 103.6685
1389.9043 | 1.2273315 | 1.2250247 | 0.18863863 | 0.16501373 | 110.27462 | 1.8863863 | 0.07858919 | 105.1205
1389.9243 | 1.2283325 | 1.2260381 | 0.1889068 | 0.16437307 | 112.04826 | 1.889068 | 0.07828407 | 106.8113
1389.9443 | 1.2293335 | 1.2271833 | 0.18893996 | 0.16442922 | 113.82289 | 1.8893996 | 0.07831082 | 108.503
1389.9644 | 1.2303345 | 1.2281146 | 0.18889737 | 0.16534878 | 115.40546 | 1.8889737 | 0.07874876 | 110.0116
1389.9844 | 1.2313354 | 1.2289031 | 0.18892005 | 0.16532242 | 116.97245 | 1.8892005 | 0.07873621 | 111.5053
1390.0044 | 1.2323364 | 1.2298405 | 0.18894555 | 0.1653388 | 118.75751 | 1.8894555 | 0.07874401 | 113.207
1390.0244 | 1.2333374 | 1.2310122 | 0.18926063 | 0.16537148 | 120.51379 | 1.8926063 | 0.07875958 | 114.8811
1390.0444 | 1.2343384 | 1.2317351 | 0.18927234 | 0.16530006 | 121.99101 | 1.8927234 | 0.07872556 | 116.2893
1390.0645 | 1.2353394 | 1.2328044 | 0.19012544 | 0.16600102 | 123.8576 | 1.9012544 | 0.0790594 | 118.0687
1390.0845 | 1.2363403 | 1.2338674 | 0.18972376 | 0.16499001 | 125.66249 | 1.8972376 | 0.0785779 | 119.7892
1390.1045 | 1.2373413 | 1.2346922 | 0.18952531 | 0.16532168 | 126.99352 | 1.8952531 | 0.07873586 | 121.058
1390.1245 | 1.2383423 | 1.2355733 | 0.1895851 | 0.16533348 | 128.62004 | 1.895851 | 0.07874148 | 122.6085
1390.1445 | 1.2393433 | 1.2365654 | 0.18954667 | 0.16531345 | 130.30441 | 1.8954667 | 0.07873194 | 124.2142
1390.1646 | 1.2403443 | 1.2376516 | 0.18990019 | 0.16503051 | 131.92676 | 1.8990019 | 0.07859719 | 125.7607
1390.1846 | 1.2413452 | 1.2385502 | 0.18988344 | 0.16599141 | 133.48561 | 1.8988344 | 0.07905482 | 127.2467
1390.2046 | 1.2423462 | 1.2395725 | 0.19018456 | 0.16598789 | 135.06451 | 1.9018456 | 0.07905315 | 128.7518
1390.2246 | 1.2433472 | 1.240307 | 0.19020513 | 0.16598153 | 136.5898 | 1.9020513 | 0.07905012 | 130.2058
1390.2446 | 1.2443482 | 1.2415913 | 0.19014938 | 0.16603334 | 138.32877 | 1.9014938 | 0.07907479 | 131.8635
1390.2646 | 1.2453492 | 1.2424934 | 0.19018875 | 0.16599312 | 139.95818 | 1.9018875 | 0.07905564 | 133.4167
1390.2847 | 1.24635 | 1.2432995 | 0.19018218 | 0.16595541 | 141.43462 | 1.9018218 | 0.07903768 | 134.8242
1390.3047 | 1.2473511 | 1.2444572 | 0.19049911 | 0.16599241 | 143.0773 | 1.9049911 | 0.0790553 | 136.3901
1390.3247 | 1.2483521 | 1.2452056 | 0.19050199 | 0.16630872 | 144.48036 | 1.9050199 | 0.07920594 | 137.7276
1390.3447 | 1.2493531 | 1.2461059 | 0.19052321 | 0.16630709 | 145.93372 | 1.9052321 | 0.07920517 | 139.113
1390.3647 | 1.2503541 | 1.2473344 | 0.19051002 | 0.16630454 | 147.56543 | 1.9051002 | 0.07920395 | 140.6684
1390.3848 | 1.2513549 | 1.248172 | 0.19054601 | 0.16628517 | 148.99174 | 1.9054601 | 0.07919473 | 142.0281
1390.4048 | 1.2523559 | 1.249097 | 0.19052839 | 0.16630201 | 150.39746 | 1.9052839 | 0.07920275 | 143.3681
1390.4248 | 1.2533569 | 1.2499884 | 0.19021532 | 0.16662693 | 151.94327 | 1.9021532 | 0.07935749 | 144.8417
1390.4448 | 1.2543579 | 1.2510782 | 0.19049652 | 0.16691464 | 153.48213 | 1.9049652 | 0.07949452 | 146.3086
1390.4648 | 1.2553589 | 1.2519983 | 0.19112654 | 0.166333 | 154.89998 | 1.9112654 | 0.07921751 | 147.6602
1390.4849 | 1.2563598 | 1.2528664 | 0.19081585 | 0.16659957 | 156.32024 | 1.9081585 | 0.07934446 | 149.0141
1390.5049 | 1.2573608 | 1.2539818 | 0.19082524 | 0.16657007 | 157.79356 | 1.9082524 | 0.07933041 | 150.4185
1390.5249 | 1.2583618 | 1.2548481 | 0.19085826 | 0.16660446 | 159.14105 | 1.9085826 | 0.07934679 | 151.703
1390.5449 | 1.2593628 | 1.2558794 | 0.19083473 | 0.16659108 | 160.5209 | 1.9083473 | 0.07934042 | 153.0184
1390.5649 | 1.2603638 | 1.256731 | 0.19082788 | 0.16661891 | 162.03412 | 1.9082788 | 0.07935367 | 154.4609
1390.585 | 1.2613647 | 1.2579 | 0.1908491 | 0.16722418 | 163.50635 | 1.908491 | 0.07964194 | 155.8643
1390.605 | 1.2623657 | 1.2587181 | 0.19135642 | 0.16721837 | 164.91791 | 1.9135642 | 0.07963917 | 157.2099
1390.625 | 1.2633667 | 1.2595522 | 0.19145401 | 0.1671996 | 166.58134 | 1.9145401 | 0.07963023 | 158.7956
1390.645 | 1.2643677 | 1.2607114 | 0.19143093 | 0.16721459 | 168.05875 | 1.9143093 | 0.07963737 | 160.2039
1390.665 | 1.2653687 | 1.2616601 | 0.19143578 | 0.16722804 | 169.55936 | 1.9143578 | 0.07964378 | 161.6344
1390.6851 | 1.2663696 | 1.2623556 | 0.1914579 | 0.16749287 | 170.88358 | 1.914579 | 0.07976991 | 162.8967
1390.7051 | 1.2673706 | 1.2635819 | 0.19144036 | 0.16780168 | 172.33759 | 1.9144036 | 0.07991698 | 164.2828
1390.7251 | 1.2683716 | 1.2644196 | 0.19175947 | 0.16778959 | 173.5968 | 1.9175947 | 0.07991122 | 165.4831
1390.7451 | 1.2693726 | 1.2655976 | 0.19176769 | 0.16779111 | 175.05049 | 1.9176769 | 0.07991194 | 166.8689
1390.7651 | 1.2703736 | 1.2663561 | 0.19179147 | 0.1677645 | 176.62964 | 1.9179147 | 0.07989927 | 168.3742
1390.7852 | 1.2713745 | 1.2675498 | 0.1917714 | 0.16778979 | 178.123 | 1.917714 | 0.07991132 | 169.7978
1390.8052 | 1.2723755 | 1.2684505 | 0.19172582 | 0.16749132 | 179.5038 | 1.9172582 | 0.07976917 | 171.1141
1390.8252 | 1.2733765 | 1.2693722 | 0.1919854 | 0.16750066 | 180.82797 | 1.919854 | 0.07977362 | 172.3763
1390.8452 | 1.2743775 | 1.2701375 | 0.19250187 | 0.167816 | 182.14732 | 1.9250187 | 0.0799238 | 173.634
1390.8652 | 1.2753785 | 1.2711568 | 0.19239306 | 0.1681193 | 183.79121 | 1.9239306 | 0.08006825 | 175.2011
1390.8853 | 1.2763793 | 1.2719494 | 0.19240451 | 0.16812049 | 185.1606 | 1.9240451 | 0.08006881 | 176.5065
1390.9053 | 1.2773803 | 1.2732333 | 0.19236451 | 0.1680792 | 186.50519 | 1.9236451 | 0.08004915 | 177.7882
1390.9253 | 1.2783813 | 1.2740805 | 0.19237691 | 0.16811161 | 187.86876 | 1.9237691 | 0.08006459 | 179.088
1390.9453 | 1.2793823 | 1.275321 | 0.1926648 | 0.16808623 | 189.31322 | 1.926648 | 0.0800525 | 180.465
1390.9653 | 1.2803833 | 1.2760634 | 0.19332203 | 0.16810375 | 190.71901 | 1.9332203 | 0.08006084 | 181.8051
1390.9854 | 1.2813842 | 1.2769303 | 0.19302361 | 0.16844821 | 192.15779 | 1.9302361 | 0.08022489 | 183.1766
1391.0054 | 1.2823852 | 1.2779572 | 0.19302627 | 0.16847654 | 193.51442 | 1.9302627 | 0.08023839 | 184.4698
1391.0254 | 1.2833862 | 1.2789545 | 0.1930192 | 0.16845582 | 194.89314 | 1.930192 | 0.08022852 | 185.7841
1391.0454 | 1.2843872 | 1.2797654 | 0.19300596 | 0.16842349 | 196.29218 | 1.9300596 | 0.08021312 | 187.1178
1391.0654 | 1.2853882 | 1.2809777 | 0.19299456 | 0.1684728 | 197.81638 | 1.9299456 | 0.08023661 | 188.5707
1391.0854 | 1.2863891 | 1.2818638 | 0.19299819 | 0.16841596 | 199.1355 | 1.9299819 | 0.08020953 | 189.8282
1391.1055 | 1.2873901 | 1.28255 | 0.19336173 | 0.16903314 | 200.52859 | 1.9336173 | 0.08050347 | 191.1562
1391.1255 | 1.2883911 | 1.2836622 | 0.19336657 | 0.16939007 | 202.2018 | 1.9336657 | 0.08067346 | 192.7512
1391.1455 | 1.2893921 | 1.28474 | 0.19334643 | 0.16936271 | 203.56915 | 1.9334643 | 0.08066043 | 194.0546
1391.1655 | 1.2903931 | 1.2856036 | 0.19333372 | 0.16938992 | 204.97244 | 1.9333372 | 0.08067339 | 195.3923
1391.1855 | 1.291394 | 1.2867271 | 0.19331805 | 0.1694316 | 206.47067 | 1.9331805 | 0.08069324 | 196.8205
1391.2056 | 1.292395 | 1.2875313 | 0.19332744 | 0.1694172 | 207.82167 | 1.9332744 | 0.08068638 | 198.1084
1391.2256 | 1.293396 | 1.2886019 | 0.19367567 | 0.16910872 | 209.2654 | 1.9367567 | 0.08053947 | 199.4846
1391.2456 | 1.294397 | 1.289432 | 0.19422138 | 0.16905895 | 210.67381 | 1.9422138 | 0.08051576 | 200.8272
1391.2656 | 1.295398 | 1.2904321 | 0.19423962 | 0.16940421 | 212.31935 | 1.9423962 | 0.0806802 | 202.3958
1391.2856 | 1.2963989 | 1.291446 | 0.1942434 | 0.16938299 | 213.71504 | 1.942434 | 0.08067009 | 203.7263
1391.3057 | 1.2973999 | 1.2922766 | 0.19422688 | 0.16939297 | 215.11511 | 1.9422688 | 0.08067484 | 205.0609
1391.3257 | 1.2984009 | 1.293484 | 0.19423842 | 0.16938888 | 216.66971 | 1.9423842 | 0.0806729 | 206.5429
1391.3457 | 1.2994019 | 1.2943441 | 0.19363673 | 0.16940132 | 218.0136 | 1.9363673 | 0.08067882 | 207.824
1391.3657 | 1.3004029 | 1.2952279 | 0.1942739 | 0.16969988 | 219.57913 | 1.942739 | 0.08082101 | 209.3163
1391.3857 | 1.3014038 | 1.2962614 | 0.19424635 | 0.16936275 | 221.13023 | 1.9424635 | 0.08066045 | 210.7949
1391.4058 | 1.3024048 | 1.2974072 | 0.19460095 | 0.17005265 | 222.57158 | 1.9460095 | 0.08098902 | 212.1689
1391.4258 | 1.3034058 | 1.2981707 | 0.19458887 | 0.17001683 | 223.91399 | 1.9458887 | 0.08097196 | 213.4486
1391.4458 | 1.3044068 | 1.2991797 | 0.19456205 | 0.17005263 | 225.34779 | 1.9456205 | 0.08098901 | 214.8154
1391.4658 | 1.3054078 | 1.3001519 | 0.19459417 | 0.1700166 | 226.85132 | 1.9459417 | 0.08097185 | 216.2486
1391.4858 | 1.3064086 | 1.3009915 | 0.19425751 | 0.16970584 | 228.36757 | 1.9425751 | 0.08082385 | 217.694
1391.5059 | 1.3074096 | 1.3021753 | 0.19490829 | 0.17003742 | 229.77756 | 1.9490829 | 0.08098177 | 219.0381
1391.5259 | 1.3084106 | 1.3029884 | 0.19516501 | 0.17032407 | 231.03494 | 1.9516501 | 0.08111829 | 220.2367
1391.5459 | 1.3094116 | 1.3039831 | 0.19487746 | 0.170295 | 232.53218 | 1.9487746 | 0.08110444 | 221.664
1391.5659 | 1.3104126 | 1.3051181 | 0.19547971 | 0.17032319 | 234.0948 | 1.9547971 | 0.08111787 | 223.1535
1391.5859 | 1.3114135 | 1.3057815 | 0.1954554 | 0.17034143 | 235.42773 | 1.954554 | 0.08112656 | 224.4242
1391.606 | 1.3124145 | 1.3068007 | 0.19546452 | 0.17061509 | 236.95511 | 1.9546452 | 0.08125689 | 225.8802
1391.626 | 1.3134155 | 1.3078575 | 0.19584118 | 0.17058374 | 238.45993 | 1.9584118 | 0.08124196 | 227.3147
1391.646 | 1.3144165 | 1.3089138 | 0.19547752 | 0.17060757 | 239.88368 | 1.9547752 | 0.08125331 | 228.6719
1391.666 | 1.3154175 | 1.3098884 | 0.19549654 | 0.17059982 | 241.24185 | 1.9549654 | 0.08124962 | 229.9666
1391.686 | 1.3164184 | 1.3105518 | 0.19547501 | 0.17057471 | 242.49921 | 1.9547501 | 0.08123766 | 231.1651
1391.7061 | 1.3174194 | 1.3116202 | 0.19548607 | 0.17061582 | 244.15532 | 1.9548607 | 0.08125724 | 232.7439
1391.7261 | 1.3184204 | 1.3124776 | 0.19552815 | 0.17061366 | 245.58379 | 1.9552815 | 0.08125621 | 234.1056
1391.7461 | 1.3194214 | 1.3136072 | 0.1956059 | 0.17059596 | 247.01474 | 1.956059 | 0.08124778 | 235.4696
1391.7661 | 1.3204224 | 1.3145541 | 0.19547641 | 0.17127106 | 248.54921 | 1.9547641 | 0.0815693 | 236.9324
1391.7861 | 1.3214233 | 1.315559 | 0.19610819 | 0.17119208 | 249.9313 | 1.9610819 | 0.08153169 | 238.2499
1391.8062 | 1.3224243 | 1.316505 | 0.19612455 | 0.17092076 | 251.40741 | 1.9612455 | 0.08140247 | 239.657
1391.8262 | 1.3234253 | 1.3175206 | 0.1960949 | 0.17091149 | 252.8255 | 1.960949 | 0.08139805 | 241.0088
1391.8462 | 1.3244263 | 1.3184111 | 0.19612624 | 0.17091158 | 254.40823 | 1.9612624 | 0.08139809 | 242.5176
1391.8662 | 1.3254273 | 1.3194273 | 0.1961541 | 0.17093426 | 255.9543 | 1.961541 | 0.0814089 | 243.9914
1391.8862 | 1.3264282 | 1.3202949 | 0.19615895 | 0.17152669 | 257.41245 | 1.9615895 | 0.08169105 | 245.3814
1391.9063 | 1.3274292 | 1.3213316 | 0.19642884 | 0.17189263 | 258.95618 | 1.9642884 | 0.08186533 | 246.8529
1391.9263 | 1.3284302 | 1.3222086 | 0.19614464 | 0.17187946 | 260.4751 | 1.9614464 | 0.08185906 | 248.3009
1391.9463 | 1.3294312 | 1.3232695 | 0.19612709 | 0.17185806 | 262.02521 | 1.9612709 | 0.08184886 | 249.7785
1391.9663 | 1.3304322 | 1.3243991 | 0.19617248 | 0.17182983 | 263.54776 | 1.9617248 | 0.08183542 | 251.2299
1391.9863 | 1.3314331 | 1.3252561 | 0.1961537 | 0.17186724 | 265.06296 | 1.961537 | 0.08185324 | 252.6743
1392.0063 | 1.3324341 | 1.3260081 | 0.19616264 | 0.17214486 | 266.59204 | 1.9616264 | 0.08198546 | 254.1319
1392.0264 | 1.3334351 | 1.3271627 | 0.19681691 | 0.17224737 | 268.20227 | 1.9681691 | 0.08203428 | 255.6669
1392.0464 | 1.3344361 | 1.3280783 | 0.19675128 | 0.17219169 | 269.6673 | 1.9675128 | 0.08200776 | 257.0634
1392.0664 | 1.3354371 | 1.328945 | 0.19679964 | 0.17219959 | 271.23795 | 1.9679964 | 0.08201152 | 258.5607
1392.0864 | 1.3364379 | 1.3300542 | 0.19678885 | 0.17221749 | 272.8316 | 1.9678885 | 0.08202005 | 260.0798
1392.1064 | 1.3374389 | 1.3310399 | 0.19674945 | 0.17219836 | 274.37903 | 1.9674945 | 0.08201093 | 261.5549
1392.1265 | 1.3384399 | 1.33198 | 0.19680831 | 0.17216504 | 275.80304 | 1.9680831 | 0.08199507 | 262.9124
1392.1465 | 1.3394409 | 1.332786 | 0.19739629 | 0.17278746 | 277.22888 | 1.9739629 | 0.0822915 | 264.2716
1392.1665 | 1.3404419 | 1.3338763 | 0.19740456 | 0.17280033 | 279.0462 | 1.9740456 | 0.08229763 | 266.004
1392.1865 | 1.3414428 | 1.3347399 | 0.19743444 | 0.17282981 | 280.42609 | 1.9743444 | 0.08231167 | 267.3194
1392.2065 | 1.3424438 | 1.3357717 | 0.19741909 | 0.17282054 | 282.02985 | 1.9741909 | 0.08230725 | 268.8482
1392.2266 | 1.3434448 | 1.3364726 | 0.19741207 | 0.17279209 | 283.4704 | 1.9741207 | 0.0822937 | 270.2214
1392.2466 | 1.3444458 | 1.3377762 | 0.19770941 | 0.17285168 | 285.13016 | 1.9770941 | 0.08232208 | 271.8036
1392.2666 | 1.3454468 | 1.3387699 | 0.1980001 | 0.17279418 | 286.76532 | 1.980001 | 0.0822947 | 273.3623
1392.2866 | 1.3464477 | 1.3396274 | 0.19772714 | 0.17311427 | 288.31534 | 1.9772714 | 0.08244714 | 274.8399
1392.3066 | 1.3474487 | 1.3406614 | 0.1977046 | 0.17310841 | 289.91998 | 1.977046 | 0.08244435 | 276.3695
1392.3267 | 1.3484497 | 1.3415608 | 0.19770668 | 0.17307582 | 291.52628 | 1.9770668 | 0.08242883 | 277.9008
1392.3467 | 1.3494507 | 1.3423449 | 0.19773638 | 0.17309049 | 293.07147 | 1.9773638 | 0.08243582 | 279.3737
1392.3667 | 1.3504517 | 1.3435107 | 0.19804932 | 0.17338639 | 294.70786 | 1.9804932 | 0.08257674 | 280.9336
1392.3867 | 1.3514526 | 1.3444045 | 0.19859147 | 0.17343111 | 296.25342 | 1.9859147 | 0.08259804 | 282.407
1392.4067 | 1.3524536 | 1.3456383 | 0.19830379 | 0.17372726 | 298.05194 | 1.9830379 | 0.08273909 | 284.1214
1392.4268 | 1.3534546 | 1.3462681 | 0.19832896 | 0.17373502 | 299.57565 | 1.9832896 | 0.08274278 | 285.5739
1392.4468 | 1.3544556 | 1.3471715 | 0.19832067 | 0.17341213 | 300.98859 | 1.9832067 | 0.082589 | 286.9208
1392.4668 | 1.3554566 | 1.3483888 | 0.19829468 | 0.17342615 | 302.67511 | 1.9829468 | 0.08259568 | 288.5285
1392.4868 | 1.3564575 | 1.3492785 | 0.19834071 | 0.17341129 | 304.20334 | 1.9834071 | 0.0825886 | 289.9853
1392.5068 | 1.3574585 | 1.3500402 | 0.19865185 | 0.17343798 | 305.76794 | 1.9865185 | 0.08260131 | 291.4768
1392.5269 | 1.3584595 | 1.3512158 | 0.19860806 | 0.17401424 | 307.40509 | 1.9860806 | 0.08287576 | 293.0374
1392.5469 | 1.3594605 | 1.3521743 | 0.19893645 | 0.17401265 | 309.022 | 1.9893645 | 0.08287501 | 294.5788
1392.5669 | 1.3604615 | 1.3531296 | 0.19892731 | 0.17407282 | 310.68564 | 1.9892731 | 0.08290366 | 296.1646
1392.5869 | 1.3614624 | 1.3540022 | 0.19895893 | 0.17400736 | 312.19919 | 1.9895893 | 0.08287249 | 297.6074
1392.6069 | 1.3624634 | 1.3552123 | 0.19895299 | 0.17401198 | 313.97705 | 1.9895299 | 0.08287469 | 299.3022
1392.627 | 1.3634644 | 1.3559965 | 0.19893213 | 0.17398401 | 315.48303 | 1.9893213 | 0.08286137 | 300.7378
1392.647 | 1.3644654 | 1.3569728 | 0.19892618 | 0.17436741 | 317.11322 | 1.9892618 | 0.08304396 | 302.2918
1392.667 | 1.3654664 | 1.3580922 | 0.19959287 | 0.17433122 | 318.7854 | 1.9959287 | 0.08302673 | 303.8858
1392.687 | 1.3664672 | 1.3589031 | 0.19955941 | 0.17495298 | 320.3562 | 1.9955941 | 0.08332285 | 305.3832
1392.707 | 1.3674682 | 1.3600229 | 0.1995813 | 0.17498507 | 322.28946 | 1.995813 | 0.08333813 | 307.2261
1392.7271 | 1.3684692 | 1.3609729 | 0.19961092 | 0.17501336 | 323.8443 | 1.9961092 | 0.0833516 | 308.7083
1392.7471 | 1.3694702 | 1.3618021 | 0.19959384 | 0.17499074 | 325.39621 | 1.9959384 | 0.08334083 | 310.1877
1392.7671 | 1.3704712 | 1.362896 | 0.19985852 | 0.17498462 | 327.24515 | 1.9985852 | 0.08333791 | 311.9502
1392.7871 | 1.3714721 | 1.3639407 | 0.1998855 | 0.17499237 | 328.7843 | 1.998855 | 0.08334161 | 313.4174
1392.8071 | 1.3724731 | 1.3648322 | 0.20037669 | 0.17533264 | 330.45731 | 2.0037669 | 0.08350366 | 315.0122
1392.8271 | 1.3734741 | 1.3658049 | 0.20048887 | 0.17559817 | 332.11349 | 2.0048887 | 0.08363012 | 316.591
1392.8472 | 1.3744751 | 1.3669376 | 0.20049465 | 0.17562537 | 333.95761 | 2.0049465 | 0.08364308 | 318.3489
1392.8672 | 1.3754761 | 1.367774 | 0.20051321 | 0.17563662 | 335.64111 | 2.0051321 | 0.08364844 | 319.9537
1392.8872 | 1.376477 | 1.3687848 | 0.20048037 | 0.17563188 | 337.34781 | 2.0048037 | 0.08364618 | 321.5807
1392.9072 | 1.377478 | 1.3697369 | 0.20051193 | 0.17560932 | 339.13431 | 2.0051193 | 0.08363543 | 323.2837
1392.9272 | 1.378479 | 1.3707061 | 0.20079465 | 0.17593844 | 340.92914 | 2.0079465 | 0.08379218 | 324.9946
1392.9473 | 1.37948 | 1.371995 | 0.20143327 | 0.17589632 | 342.75925 | 2.0143327 | 0.08377212 | 326.7392
1392.9673 | 1.380481 | 1.3726766 | 0.20141777 | 0.17591131 | 344.38492 | 2.0141777 | 0.08377926 | 328.2889
1392.9873 | 1.3814819 | 1.3738385 | 0.20142248 | 0.1759377 | 346.15353 | 2.0142248 | 0.08379183 | 329.9748
1393.0073 | 1.3824829 | 1.3747563 | 0.20140606 | 0.17595334 | 347.88419 | 2.0140606 | 0.08379928 | 331.6246
1393.0273 | 1.3834839 | 1.375919 | 0.20144957 | 0.17594613 | 349.69867 | 2.0144957 | 0.08379584 | 333.3543
1393.0474 | 1.3844849 | 1.376906 | 0.20112869 | 0.17623068 | 351.34344 | 2.0112869 | 0.08393136 | 334.9222
1393.0674 | 1.3854859 | 1.3776169 | 0.20167854 | 0.17621599 | 353.02783 | 2.0167854 | 0.08392437 | 336.5278
1393.0874 | 1.3864868 | 1.3788954 | 0.20142181 | 0.17652644 | 354.80826 | 2.0142181 | 0.08407222 | 338.225
1393.1074 | 1.3874878 | 1.3798122 | 0.20140883 | 0.17653035 | 356.40857 | 2.0140883 | 0.08407408 | 339.7505
1393.1274 | 1.3884888 | 1.3806759 | 0.20145097 | 0.17649435 | 357.95676 | 2.0145097 | 0.08405694 | 341.2264
1393.1475 | 1.3894898 | 1.3816924 | 0.20137399 | 0.17648993 | 359.84595 | 2.0137399 | 0.08405483 | 343.0273
1393.1675 | 1.3904908 | 1.3828092 | 0.20207787 | 0.17682128 | 361.58322 | 2.0207787 | 0.08421264 | 344.6833
1393.1875 | 1.3914917 | 1.3836925 | 0.2020317 | 0.17715746 | 363.20313 | 2.020317 | 0.08437275 | 346.2275
1393.2075 | 1.3924927 | 1.3846474 | 0.20202148 | 0.1768384 | 365.02396 | 2.0202148 | 0.08422079 | 347.9633
1393.2275 | 1.3934937 | 1.385697 | 0.20206556 | 0.17681502 | 366.76477 | 2.0206556 | 0.08420966 | 349.6227
1393.2476 | 1.3944947 | 1.3867489 | 0.20204777 | 0.17682582 | 368.48401 | 2.0204777 | 0.0842148 | 351.2616
1393.2676 | 1.3954957 | 1.3876975 | 0.20206752 | 0.17683622 | 370.21857 | 2.0206752 | 0.08421976 | 352.9151
1393.2876 | 1.3964965 | 1.3888133 | 0.20235291 | 0.17743813 | 372.03366 | 2.0235291 | 0.08450642 | 354.6453
1393.3076 | 1.3974975 | 1.3897548 | 0.20294869 | 0.1777752 | 373.71771 | 2.0294869 | 0.08466695 | 356.2507
1393.3276 | 1.3984985 | 1.3905759 | 0.20237577 | 0.17773665 | 375.30853 | 2.0237577 | 0.08464859 | 357.7671
1393.3477 | 1.3994995 | 1.3918594 | 0.20239523 | 0.17773868 | 377.23178 | 2.0239523 | 0.08464956 | 359.6005
1393.3677 | 1.4005005 | 1.3926685 | 0.20238245 | 0.1777543 | 378.8371 | 2.0238245 | 0.084657 | 361.1308
1393.3877 | 1.4015014 | 1.3935165 | 0.20238093 | 0.17778689 | 380.58618 | 2.0238093 | 0.08467252 | 362.7981
1393.4077 | 1.4025024 | 1.3945407 | 0.20255619 | 0.17779306 | 382.49817 | 2.0255619 | 0.08467546 | 364.6208
1393.4277 | 1.4035034 | 1.3955832 | 0.20365655 | 0.17809129 | 384.24622 | 2.0365655 | 0.08481749 | 366.2871
1393.4478 | 1.4045044 | 1.3966784 | 0.20396379 | 0.17837858 | 385.9794 | 2.0396379 | 0.08495432 | 367.9393
1393.4678 | 1.4055054 | 1.3976927 | 0.20394994 | 0.17843491 | 387.68561 | 2.0394994 | 0.08498114 | 369.5657
1393.4878 | 1.4065063 | 1.3986244 | 0.2039533 | 0.17843235 | 389.27264 | 2.039533 | 0.08497993 | 371.0786
1393.5078 | 1.4075073 | 1.3996485 | 0.204005 | 0.17842761 | 391.18698 | 2.04005 | 0.08497767 | 372.9035
1393.5278 | 1.4085083 | 1.400619 | 0.20390229 | 0.17839509 | 392.81284 | 2.0390229 | 0.08496218 | 374.4533
1393.5479 | 1.4095093 | 1.4016628 | 0.20329207 | 0.17873216 | 394.60773 | 2.0329207 | 0.08512271 | 376.1643
1393.5679 | 1.4105103 | 1.4024501 | 0.20424801 | 0.17873475 | 396.53036 | 2.0424801 | 0.08512395 | 377.9971
1393.5879 | 1.4115112 | 1.4037782 | 0.20426995 | 0.17904015 | 398.3244 | 2.0426995 | 0.0852694 | 379.7073
1393.6079 | 1.4125122 | 1.404599 | 0.2048461 | 0.17906675 | 400.02045 | 2.048461 | 0.08528206 | 381.3241
1393.6279 | 1.4135132 | 1.4054734 | 0.20484135 | 0.17904088 | 401.82742 | 2.0484135 | 0.08526974 | 383.0466
1393.6479 | 1.4145142 | 1.4066916 | 0.20485805 | 0.17899168 | 403.71301 | 2.0485805 | 0.08524631 | 384.844
1393.668 | 1.4155152 | 1.4075704 | 0.20484713 | 0.17906474 | 405.39716 | 2.0484713 | 0.08528111 | 386.4495
1393.688 | 1.4165161 | 1.4086325 | 0.20511466 | 0.17933878 | 407.29297 | 2.0511466 | 0.08541162 | 388.2567
1393.708 | 1.4175171 | 1.4096715 | 0.20514512 | 0.1796329 | 409.29147 | 2.0514512 | 0.0855517 | 390.1618
1393.728 | 1.4185181 | 1.4106567 | 0.20517093 | 0.17997402 | 410.92178 | 2.0517093 | 0.08571416 | 391.7159
1393.748 | 1.4195191 | 1.4115701 | 0.20519909 | 0.17998517 | 412.58722 | 2.0519909 | 0.08571947 | 393.3035
1393.7681 | 1.4205201 | 1.4126527 | 0.20518559 | 0.17996272 | 414.41165 | 2.0518559 | 0.08570878 | 395.0426
1393.7881 | 1.4215209 | 1.4137471 | 0.20516303 | 0.17993636 | 416.13959 | 2.0516303 | 0.08569622 | 396.6898
1393.8081 | 1.4225219 | 1.4145942 | 0.20514953 | 0.17992365 | 417.88116 | 2.0514953 | 0.08569017 | 398.35
1393.8281 | 1.4235229 | 1.4154404 | 0.20582519 | 0.18058926 | 419.67725 | 2.0582519 | 0.08600717 | 400.0621
1393.8481 | 1.4245239 | 1.4166157 | 0.20582981 | 0.1805532 | 421.53427 | 2.0582981 | 0.08599 | 401.8324
1393.8682 | 1.425525 | 1.4176081 | 0.20580573 | 0.18053992 | 423.17087 | 2.0580573 | 0.08598367 | 403.3925
1393.8882 | 1.4265258 | 1.4186122 | 0.20584898 | 0.18062755 | 424.99197 | 2.0584898 | 0.08602541 | 405.1285
1393.9082 | 1.4275268 | 1.4195 | 0.20581803 | 0.18057443 | 426.80466 | 2.0581803 | 0.08600011 | 406.8564
1393.9282 | 1.4285278 | 1.4206368 | 0.20613295 | 0.18090941 | 428.4921 | 2.0613295 | 0.08615965 | 408.465
1393.9482 | 1.4295288 | 1.4214509 | 0.20675676 | 0.18091576 | 430.34811 | 2.0675676 | 0.08616267 | 410.2343
1393.9683 | 1.4305298 | 1.4224598 | 0.20612659 | 0.18111378 | 432.1308 | 2.0612659 | 0.08625698 | 411.9336
1393.9883 | 1.4315307 | 1.4234648 | 0.20646667 | 0.18133663 | 433.89517 | 2.0646667 | 0.08636311 | 413.6155
1394.0083 | 1.4325317 | 1.4244831 | 0.20641285 | 0.18157122 | 435.69849 | 2.0641285 | 0.08647484 | 415.3346
1394.0283 | 1.4335327 | 1.4255278 | 0.20643103 | 0.18149069 | 437.52176 | 2.0643103 | 0.08643649 | 417.0726
1394.0483 | 1.4345337 | 1.426628 | 0.20642279 | 0.18148881 | 439.28268 | 2.0642279 | 0.08643559 | 418.7512
1394.0684 | 1.4355347 | 1.4275435 | 0.20709835 | 0.18153131 | 440.93433 | 2.0709835 | 0.08645583 | 420.3257
1394.0884 | 1.4365356 | 1.4286239 | 0.20739086 | 0.18182294 | 442.74954 | 2.0739086 | 0.08659472 | 422.0561
1394.1084 | 1.4375366 | 1.4293084 | 0.20676592 | 0.18184212 | 444.50632 | 2.0676592 | 0.08660386 | 423.7307
1394.1284 | 1.4385376 | 1.4305431 | 0.20738259 | 0.18182969 | 446.40784 | 2.0738259 | 0.08659794 | 425.5434
1394.1484 | 1.4395386 | 1.4315377 | 0.20738742 | 0.1818224 | 447.98587 | 2.0738742 | 0.08659447 | 427.0477
1394.1685 | 1.4405396 | 1.4323866 | 0.20737462 | 0.18181579 | 449.67325 | 2.0737462 | 0.08659132 | 428.6562
1394.1885 | 1.4415405 | 1.4333124 | 0.20742418 | 0.1819746 | 451.39056 | 2.0742418 | 0.08666695 | 430.2932
1394.2085 | 1.4425415 | 1.4345016 | 0.20766719 | 0.18261804 | 453.25299 | 2.0766719 | 0.0869734 | 432.0686
1394.2285 | 1.4435425 | 1.4354783 | 0.20830199 | 0.18270688 | 455.04303 | 2.0830199 | 0.08701571 | 433.775
1394.2485 | 1.4445435 | 1.4362929 | 0.20831105 | 0.18273993 | 456.73495 | 2.0831105 | 0.08703145 | 435.3878
1394.2686 | 1.4455445 | 1.4372813 | 0.2082848 | 0.18273048 | 458.4993 | 2.082848 | 0.08702695 | 437.0697
1394.2886 | 1.4465454 | 1.4383434 | 0.20830067 | 0.18273614 | 460.35458 | 2.0830067 | 0.08702964 | 438.8383
1394.3086 | 1.4475464 | 1.4391897 | 0.20829396 | 0.1827431 | 462.33243 | 2.0829396 | 0.08703296 | 440.7237
1394.3286 | 1.4485474 | 1.4404829 | 0.2083327 | 0.18275896 | 464.10071 | 2.083327 | 0.08704051 | 442.4093
1394.3486 | 1.4495484 | 1.441309 | 0.20894656 | 0.18337838 | 465.81528 | 2.0894656 | 0.08733551 | 444.0437
1394.3687 | 1.4505494 | 1.442347 | 0.2091874 | 0.1836931 | 467.65036 | 2.091874 | 0.0874854 | 445.7931
1394.3887 | 1.4515502 | 1.4432465 | 0.20922047 | 0.18367259 | 469.41016 | 2.0922047 | 0.08747563 | 447.4706
1394.4087 | 1.4525512 | 1.4443042 | 0.20923457 | 0.18365401 | 471.29758 | 2.0923457 | 0.08746679 | 449.2698
1394.4287 | 1.4535522 | 1.4454002 | 0.20922354 | 0.18364227 | 472.99908 | 2.0922354 | 0.08746119 | 450.8918
1394.4487 | 1.4545532 | 1.4462483 | 0.20925565 | 0.18366802 | 474.74014 | 2.0925565 | 0.08747346 | 452.5515
1394.4688 | 1.4555542 | 1.4472671 | 0.20989986 | 0.18368 | 476.49805 | 2.0989986 | 0.08747916 | 454.2272
1394.4888 | 1.4565551 | 1.4482882 | 0.2095689 | 0.18429102 | 478.23608 | 2.095689 | 0.08777017 | 455.884
1394.5088 | 1.4575561 | 1.4491169 | 0.21022603 | 0.18459843 | 480.00601 | 2.1022603 | 0.08791657 | 457.5712
1394.5288 | 1.4585571 | 1.4502028 | 0.21016005 | 0.18464541 | 481.86237 | 2.1016005 | 0.08793895 | 459.3408
1394.5488 | 1.4595581 | 1.4512354 | 0.21018299 | 0.18464792 | 483.72211 | 2.1018299 | 0.08794014 | 461.1136
1394.5688 | 1.4605591 | 1.4524322 | 0.2102235 | 0.18461607 | 485.51724 | 2.102235 | 0.08792497 | 462.8249
1394.5889 | 1.46156 | 1.4532306 | 0.21021733 | 0.18463549 | 487.14215 | 2.1021733 | 0.08793422 | 464.3738
1394.6089 | 1.462561 | 1.4542118 | 0.21077749 | 0.18494737 | 488.98315 | 2.1077749 | 0.08808276 | 466.1288
1394.6289 | 1.463562 | 1.4551783 | 0.21080598 | 0.18494846 | 490.86581 | 2.1080598 | 0.08808328 | 467.9234
1394.6489 | 1.464563 | 1.4561032 | 0.21079159 | 0.1849132 | 492.84348 | 2.1079159 | 0.08806649 | 469.8087
1394.6689 | 1.465564 | 1.4572159 | 0.21078023 | 0.18490694 | 494.64096 | 2.1078023 | 0.0880635 | 471.5222
1394.689 | 1.4665649 | 1.4581645 | 0.21081418 | 0.18492404 | 496.35556 | 2.1081418 | 0.08807165 | 473.1566
1394.709 | 1.4675659 | 1.4590099 | 0.2107534 | 0.18527219 | 498.27557 | 2.107534 | 0.08823746 | 474.9869
1394.729 | 1.4685669 | 1.4600769 | 0.21176992 | 0.18560706 | 499.94769 | 2.1176992 | 0.08839694 | 476.5809
1394.749 | 1.4695679 | 1.460971 | 0.21170035 | 0.18583152 | 501.763 | 2.1170035 | 0.08850384 | 478.3113
1394.769 | 1.4705689 | 1.4619902 | 0.21174669 | 0.18614905 | 503.60577 | 2.1174669 | 0.08865507 | 480.068
1394.7891 | 1.4715698 | 1.4631815 | 0.21170788 | 0.18612446 | 505.45871 | 2.1170788 | 0.08864336 | 481.8343
1394.8091 | 1.4725708 | 1.4640564 | 0.21168558 | 0.1861136 | 507.12335 | 2.1168558 | 0.08863819 | 483.4211
1394.8291 | 1.4735718 | 1.4651744 | 0.21176241 | 0.1861321 | 508.77725 | 2.1176241 | 0.088647 | 484.9977
1394.8491 | 1.4745728 | 1.4661534 | 0.21169887 | 0.18613443 | 510.70993 | 2.1169887 | 0.08864811 | 486.8401
1394.8691 | 1.4755738 | 1.4670198 | 0.21232402 | 0.1861245 | 512.39838 | 2.1232402 | 0.08864338 | 488.4496
1394.8892 | 1.4765747 | 1.4679992 | 0.21264629 | 0.18700896 | 514.09277 | 2.1264629 | 0.08906461 | 490.0648
1394.9092 | 1.4775757 | 1.4690095 | 0.21265504 | 0.18741108 | 515.94812 | 2.1265504 | 0.08925612 | 491.8334
1394.9292 | 1.4785767 | 1.4697981 | 0.21263736 | 0.18741189 | 517.72437 | 2.1263736 | 0.08925651 | 493.5267
1394.9492 | 1.4795777 | 1.4707646 | 0.21265563 | 0.18741313 | 519.58118 | 2.1265563 | 0.0892571 | 495.2967
1394.9692 | 1.4805787 | 1.4718401 | 0.21262807 | 0.18742442 | 521.40674 | 2.1262807 | 0.08926248 | 497.0369
1394.9893 | 1.4815795 | 1.4729613 | 0.21329762 | 0.18677922 | 523.30829 | 2.1329762 | 0.08895519 | 498.8496
1395.0093 | 1.4825805 | 1.4740584 | 0.21328448 | 0.1873866 | 525.05463 | 2.1328448 | 0.08924446 | 500.5143
1395.0293 | 1.4835815 | 1.4749341 | 0.21385083 | 0.18776038 | 526.75977 | 2.1385083 | 0.08942248 | 502.1398
1395.0493 | 1.4845825 | 1.4758174 | 0.21384788 | 0.18773766 | 528.60394 | 2.1384788 | 0.08941166 | 503.8978
1395.0693 | 1.4855835 | 1.4768282 | 0.21389619 | 0.18770677 | 530.38611 | 2.1389619 | 0.08939695 | 505.5966
1395.0894 | 1.4865844 | 1.4779288 | 0.21384849 | 0.1877178 | 532.25439 | 2.1384849 | 0.0894022 | 507.3776
1395.1094 | 1.4875854 | 1.4787697 | 0.21361929 | 0.18769747 | 533.94446 | 2.1361929 | 0.08939252 | 508.9887
1395.1294 | 1.4885864 | 1.4800012 | 0.21417335 | 0.18774076 | 535.79059 | 2.1417335 | 0.08941314 | 510.7485
1395.1494 | 1.4895874 | 1.4806834 | 0.21453622 | 0.18807277 | 537.52301 | 2.1453622 | 0.08957126 | 512.4
1395.1694 | 1.4905884 | 1.4819043 | 0.21447557 | 0.18799442 | 539.27216 | 2.1447557 | 0.08953394 | 514.0674
1395.1895 | 1.4915893 | 1.4828252 | 0.21447521 | 0.18800728 | 541.14795 | 2.1447521 | 0.08954007 | 515.8555
1395.2095 | 1.4925903 | 1.4838086 | 0.2144953 | 0.18803725 | 543.11084 | 2.144953 | 0.08955434 | 517.7266
1395.2295 | 1.4935913 | 1.4847627 | 0.21443143 | 0.18801986 | 544.82953 | 2.1443143 | 0.08954606 | 519.365
1395.2495 | 1.4945923 | 1.4858931 | 0.21451047 | 0.18865135 | 546.62408 | 2.1451047 | 0.08984681 | 521.0757
1395.2695 | 1.4955933 | 1.4866974 | 0.21540718 | 0.18925887 | 548.30493 | 2.1540718 | 0.09013615 | 522.6779
1395.2896 | 1.4965942 | 1.487709 | 0.21541514 | 0.18953633 | 550.15991 | 2.1541514 | 0.09026829 | 524.4462
1395.3096 | 1.4975952 | 1.488629 | 0.2157343 | 0.18957335 | 552.05981 | 2.157343 | 0.09028592 | 526.2573
1395.3296 | 1.4985962 | 1.4895146 | 0.21574214 | 0.18954404 | 553.85547 | 2.1574214 | 0.09027196 | 527.9691
1395.3496 | 1.4995972 | 1.4907479 | 0.21572664 | 0.18960433 | 555.85687 | 2.1572664 | 0.09030068 | 529.8769
1395.3696 | 1.5005982 | 1.4915562 | 0.21573825 | 0.18959075 | 557.51129 | 2.1573825 | 0.09029421 | 531.454
1395.3896 | 1.5015991 | 1.4928423 | 0.21641508 | 0.18991449 | 559.34277 | 2.1641508 | 0.09044839 | 533.1999
1395.4097 | 1.5026001 | 1.4935133 | 0.21672153 | 0.19050744 | 560.97852 | 2.1672153 | 0.09073079 | 534.7592
1395.4297 | 1.5036011 | 1.4946309 | 0.21698576 | 0.19081879 | 562.71973 | 2.1698576 | 0.09087907 | 536.419
1395.4497 | 1.5046021 | 1.495689 | 0.21696679 | 0.19093648 | 564.52545 | 2.1696679 | 0.09093512 | 538.1403
1395.4697 | 1.5056031 | 1.4966805 | 0.21701357 | 0.19087605 | 566.17773 | 2.1701357 | 0.09090634 | 539.7154
1395.4897 | 1.506604 | 1.497445 | 0.2169674 | 0.19086224 | 567.86475 | 2.169674 | 0.09089977 | 541.3236
1395.5098 | 1.507605 | 1.4986645 | 0.21700349 | 0.1912009 | 569.65002 | 2.1700349 | 0.09106106 | 543.0254
1395.5298 | 1.508606 | 1.4996667 | 0.21820359 | 0.1917821 | 571.19537 | 2.1820359 | 0.09133786 | 544.4985
1395.5498 | 1.509607 | 1.5004821 | 0.21854272 | 0.19246346 | 572.87238 | 2.1854272 | 0.09166236 | 546.0971
1395.5698 | 1.510608 | 1.5016494 | 0.21849379 | 0.19245398 | 574.39807 | 2.1849379 | 0.09165785 | 547.5515
1395.5898 | 1.5116088 | 1.5024844 | 0.21857217 | 0.19242552 | 575.9505 | 2.1857217 | 0.09164429 | 549.0314
1395.6099 | 1.5126098 | 1.5034286 | 0.21851063 | 0.19244578 | 577.54395 | 2.1851063 | 0.09165394 | 550.5504
1395.6299 | 1.5136108 | 1.5045922 | 0.21852502 | 0.19274881 | 579.12927 | 2.1852502 | 0.09179826 | 552.0616
1395.6499 | 1.5146118 | 1.5054908 | 0.22037515 | 0.19331433 | 580.61285 | 2.2037515 | 0.0920676 | 553.4758
1395.6699 | 1.5156128 | 1.5066181 | 0.22040151 | 0.19432789 | 581.94714 | 2.2040151 | 0.09255031 | 554.7478
1395.6899 | 1.5166137 | 1.5075881 | 0.22135974 | 0.19481622 | 583.50403 | 2.2135974 | 0.09278288 | 556.2319
1395.71 | 1.5176147 | 1.5086213 | 0.22130759 | 0.19491476 | 584.91962 | 2.2130759 | 0.09282981 | 557.5813
1395.73 | 1.5186157 | 1.5095315 | 0.22133145 | 0.19494331 | 586.19543 | 2.2133145 | 0.09284341 | 558.7975
1395.75 | 1.5196167 | 1.5105985 | 0.22131604 | 0.19489066 | 587.51898 | 2.2131604 | 0.09281834 | 560.0592
1395.77 | 1.5206177 | 1.5116906 | 0.22166796 | 0.19492102 | 588.64758 | 2.2166796 | 0.0928328 | 561.135
1395.79 | 1.5216186 | 1.5125231 | 0.22411497 | 0.19747242 | 589.76117 | 2.2411497 | 0.09404792 | 562.1966
1395.8101 | 1.5226196 | 1.5136688 | 0.22476909 | 0.19834054 | 590.79089 | 2.2476909 | 0.09446137 | 563.1782
1395.8301 | 1.5236206 | 1.5144868 | 0.22567207 | 0.19898006 | 591.74139 | 2.2567207 | 0.09476595 | 564.0842
1395.8501 | 1.5246216 | 1.5155132 | 0.22571339 | 0.19901635 | 592.92664 | 2.2571339 | 0.09478323 | 565.2141
1395.8701 | 1.5256226 | 1.5165825 | 0.22569135 | 0.19897911 | 593.62781 | 2.2569135 | 0.0947655 | 565.8825
1395.8901 | 1.5266235 | 1.5176232 | 0.22603227 | 0.19904071 | 594.39197 | 2.2603227 | 0.09479483 | 566.6109
1395.9102 | 1.5276245 | 1.5187869 | 0.23071289 | 0.19995086 | 594.99249 | 2.3071289 | 0.0952283 | 567.1834
1395.9302 | 1.5286255 | 1.5196259 | 0.23288715 | 0.20490749 | 595.48505 | 2.3288715 | 0.09758894 | 567.6529
1395.9502 | 1.5296265 | 1.5208719 | 0.23287997 | 0.20491275 | 596.03162 | 2.3287997 | 0.09759144 | 568.174
1395.9702 | 1.5306275 | 1.5218539 | 0.23290035 | 0.20492926 | 596.36407 | 2.3290035 | 0.0975993 | 568.4909
1395.9902 | 1.5316284 | 1.5228174 | 0.23289245 | 0.20492217 | 596.6756 | 2.3289245 | 0.09759593 | 568.7878
1396.0103 | 1.5326294 | 1.5238678 | 0.23315734 | 0.20500465 | 596.88513 | 2.3315734 | 0.09763521 | 568.9876
1396.0303 | 1.5336304 | 1.5248469 | 0.23314802 | 0.20522338 | 597.20313 | 2.3314802 | 0.09773938 | 569.2907
1396.0503 | 1.5346314 | 1.5259591 | 0.24195118 | 0.21239671 | 597.26251 | 2.4195118 | 0.1011557 | 569.3473
1396.0703 | 1.5356324 | 1.5270311 | 0.24374622 | 0.21421917 | 597.33997 | 2.4374622 | 0.1020237 | 569.4212
1396.0903 | 1.5366333 | 1.528049 | 0.24628632 | 0.21639295 | 597.453 | 2.4628632 | 0.103059 | 569.5289
1396.1104 | 1.5376343 | 1.529066 | 0.24623556 | 0.21638723 | 597.41565 | 2.4623556 | 0.1030563 | 569.4933
1396.1304 | 1.5386353 | 1.5302989 | 0.24624363 | 0.21636851 | 597.44897 | 2.4624363 | 0.1030473 | 569.5251
1396.1504 | 1.5396363 | 1.5314331 | 0.24628103 | 0.21635623 | 597.48224 | 2.4628103 | 0.1030415 | 569.5568
1396.1704 | 1.5406373 | 1.5322762 | 0.24748671 | 0.21705189 | 597.35815 | 2.4748671 | 0.1033728 | 569.4385
1396.1904 | 1.5416381 | 1.533534 | 0.25807384 | 0.22602679 | 597.39508 | 2.5807384 | 0.1076472 | 569.4737
1396.2104 | 1.5426391 | 1.5343423 | 0.25995073 | 0.22790469 | 597.36493 | 2.5995073 | 0.1085415 | 569.445
1396.2305 | 1.5436401 | 1.5355078 | 0.26267532 | 0.23014976 | 597.54626 | 2.6267532 | 0.1096108 | 569.6178
1396.2505 | 1.5446411 | 1.5365131 | 0.26270267 | 0.23010223 | 597.54822 | 2.6270267 | 0.1095881 | 569.6197
1396.2705 | 1.5456421 | 1.5375834 | 0.26268536 | 0.23017949 | 597.53192 | 2.6268536 | 0.1096249 | 569.6041
1396.2905 | 1.546643 | 1.5386835 | 0.26269543 | 0.23009914 | 597.66455 | 2.6269543 | 0.1095867 | 569.7306
1396.3105 | 1.547644 | 1.5397747 | 0.26517063 | 0.23258425 | 597.64484 | 2.6517063 | 0.1107702 | 569.7118
1396.3306 | 1.548645 | 1.540485 | 0.27457535 | 0.24005669 | 597.58704 | 2.7457535 | 0.114329 | 569.6567
1396.3506 | 1.549646 | 1.5418159 | 0.27708751 | 0.24244595 | 597.71088 | 2.7708751 | 0.1154669 | 569.7747
1396.3706 | 1.550647 | 1.5427792 | 0.27863392 | 0.24335428 | 597.68762 | 2.7863392 | 0.1158995 | 569.7526
1396.3906 | 1.5516479 | 1.5438119 | 0.27862424 | 0.2434015 | 597.74005 | 2.7862424 | 0.115922 | 569.8025
1396.4106 | 1.5526489 | 1.5450519 | 0.27863863 | 0.24336241 | 597.86346 | 2.7863863 | 0.1159034 | 569.9202
1396.4307 | 1.5536499 | 1.545934 | 0.27860326 | 0.24340227 | 597.94788 | 2.7860326 | 0.1159224 | 570.0007
1396.4507 | 1.5546509 | 1.5468709 | 0.28136975 | 0.24559942 | 598.00763 | 2.8136975 | 0.1169688 | 570.0576
1396.4707 | 1.5556519 | 1.5480077 | 0.29108939 | 0.25367507 | 597.99896 | 2.9108939 | 0.1208149 | 570.0493
1396.4907 | 1.5566528 | 1.5490837 | 0.29326406 | 0.25587428 | 598.10095 | 2.9326406 | 0.1218623 | 570.1466
1396.5107 | 1.5576538 | 1.5501356 | 0.29573727 | 0.25770697 | 598.112 | 2.9573727 | 0.1227351 | 570.1571
1396.5308 | 1.5586548 | 1.551188 | 0.29576391 | 0.25772125 | 598.27112 | 2.9576391 | 0.1227419 | 570.3088
1396.5508 | 1.5596558 | 1.5521414 | 0.29575938 | 0.25770289 | 598.19202 | 2.9575938 | 0.1227332 | 570.2334
1396.5708 | 1.5606568 | 1.5531893 | 0.29572451 | 0.2577202 | 598.26392 | 2.9572451 | 0.1227414 | 570.3019
1396.5908 | 1.5616577 | 1.5543329 | 0.29885843 | 0.26019764 | 598.53052 | 2.9885843 | 0.1239213 | 570.5561
1396.6108 | 1.5626587 | 1.555547 | 0.30791876 | 0.26759982 | 598.50519 | 3.0791876 | 0.1274467 | 570.5319
1396.6309 | 1.5636597 | 1.5564156 | 0.31036136 | 0.26981366 | 598.55847 | 3.1036136 | 0.1285011 | 570.5827
1396.6509 | 1.5646607 | 1.5574406 | 0.31253007 | 0.27198699 | 598.7417 | 3.1253007 | 0.1295361 | 570.7574
1396.6709 | 1.5656617 | 1.5586216 | 0.31252891 | 0.27202898 | 598.89258 | 3.1252891 | 0.1295561 | 570.9012
1396.6909 | 1.5666625 | 1.5594947 | 0.3124792 | 0.27197471 | 598.86493 | 3.124792 | 0.1295303 | 570.8748
1396.7109 | 1.5676636 | 1.5605283 | 0.31251785 | 0.27200541 | 599.02911 | 3.1251785 | 0.1295449 | 571.0314
1396.731 | 1.5686646 | 1.5615538 | 0.31373557 | 0.27324605 | 599.22638 | 3.1373557 | 0.1301358 | 571.2194
1396.751 | 1.5696656 | 1.5625069 | 0.32466498 | 0.28202939 | 599.29358 | 3.2466498 | 0.1343189 | 571.2835
1396.771 | 1.5706666 | 1.5636271 | 0.32593936 | 0.28292122 | 599.43408 | 3.2593936 | 0.1347436 | 571.4174
1396.791 | 1.5716674 | 1.5648055 | 0.32837725 | 0.28507221 | 599.5675 | 3.2837725 | 0.1357681 | 571.5446
1396.811 | 1.5726684 | 1.565806 | 0.33124056 | 0.2872507 | 599.63446 | 3.3124056 | 0.1368056 | 571.6084
1396.8311 | 1.5736694 | 1.5668557 | 0.33343035 | 0.2892158 | 599.66534 | 3.3343035 | 0.1377415 | 571.6378
1396.8511 | 1.5746704 | 1.5678413 | 0.33590174 | 0.29169667 | 599.82013 | 3.3590174 | 0.138923 | 571.7854
1396.8711 | 1.5756714 | 1.5687659 | 0.33710244 | 0.29258358 | 599.9541 | 3.3710244 | 0.1393454 | 571.9131
1396.8911 | 1.5766723 | 1.5698789 | 0.34119213 | 0.2960138 | 600.1593 | 3.4119213 | 0.1409791 | 572.1087
1396.9111 | 1.5776733 | 1.5710095 | 0.34402308 | 0.29789466 | 600.12036 | 3.4402308 | 0.1418749 | 572.0716
1396.9312 | 1.5786743 | 1.5719595 | 0.34404701 | 0.29791182 | 600.28888 | 3.4404701 | 0.141883 | 572.2322
1396.9512 | 1.5796753 | 1.5730909 | 0.34395945 | 0.29788467 | 600.42633 | 3.4395945 | 0.1418701 | 572.3633
1396.9712 | 1.5806763 | 1.5740609 | 0.34400517 | 0.29787058 | 600.42053 | 3.4400517 | 0.1418634 | 572.3577
1396.9912 | 1.5816772 | 1.574989 | 0.34488824 | 0.29913476 | 600.4856 | 3.4488824 | 0.1424655 | 572.4198
1397.0112 | 1.5826782 | 1.5760865 | 0.35429096 | 0.30665028 | 600.57922 | 3.5429096 | 0.1460448 | 572.509
1397.0313 | 1.5836792 | 1.5771562 | 0.35646215 | 0.30942369 | 600.79407 | 3.5646215 | 0.1473657 | 572.7138
1397.0513 | 1.5846802 | 1.5781062 | 0.35922921 | 0.31166095 | 600.92053 | 3.5922921 | 0.1484312 | 572.8344
1397.0713 | 1.5856812 | 1.5792063 | 0.36047176 | 0.31250986 | 601.08636 | 3.6047176 | 0.1488355 | 572.9924
1397.0913 | 1.5866821 | 1.5802259 | 0.36293566 | 0.31474504 | 601.18793 | 3.6293566 | 0.1499 | 573.0893
1397.1113 | 1.5876831 | 1.581306 | 0.36579895 | 0.31684649 | 601.19733 | 3.6579895 | 0.1509008 | 573.0982
1397.1313 | 1.5886841 | 1.582307 | 0.36824912 | 0.31905025 | 601.27496 | 3.6824912 | 0.1519504 | 573.1722
1397.1514 | 1.5896851 | 1.5835832 | 0.36820334 | 0.31907675 | 601.3833 | 3.6820334 | 0.151963 | 573.2755
1397.1714 | 1.5906861 | 1.5842099 | 0.37229401 | 0.32211816 | 601.39429 | 3.7229401 | 0.1534115 | 573.286
1397.1914 | 1.591687 | 1.5852261 | 0.37448671 | 0.3243947 | 601.64624 | 3.7448671 | 0.1544957 | 573.5262
1397.2114 | 1.592688 | 1.5863714 | 0.37449986 | 0.32433793 | 601.78021 | 3.7449986 | 0.1544687 | 573.6539
1397.2314 | 1.593689 | 1.5876486 | 0.37448382 | 0.32437021 | 601.93304 | 3.7448382 | 0.1544841 | 573.7996
1397.2515 | 1.59469 | 1.5886728 | 0.37539706 | 0.32542413 | 602.04034 | 3.7539706 | 0.154986 | 573.9018
1397.2715 | 1.595691 | 1.5897188 | 0.38472897 | 0.33338708 | 602.12872 | 3.8472897 | 0.1587784 | 573.9861
1397.2915 | 1.5966918 | 1.590591 | 0.38756621 | 0.33525857 | 602.18011 | 3.8756621 | 0.1596697 | 574.0351
1397.3115 | 1.5976928 | 1.5916232 | 0.38971162 | 0.33734089 | 602.24054 | 3.8971162 | 0.1606615 | 574.0927
1397.3315 | 1.5986938 | 1.5926639 | 0.38974133 | 0.3374089 | 602.38507 | 3.8974133 | 0.1606939 | 574.2305
1397.3516 | 1.5996948 | 1.5937399 | 0.38969612 | 0.33736873 | 602.54315 | 3.8969612 | 0.1606747 | 574.3812
1397.3716 | 1.6006958 | 1.594697 | 0.3896938 | 0.33739123 | 602.72205 | 3.896938 | 0.1606854 | 574.5517
1397.3916 | 1.6016967 | 1.5957828 | 0.39282888 | 0.33839479 | 602.84918 | 3.9282888 | 0.1611634 | 574.6729
1397.4116 | 1.6026977 | 1.596841 | 0.40165928 | 0.34731659 | 602.87134 | 4.0165928 | 0.1654125 | 574.694
1397.4316 | 1.6036987 | 1.597858 | 0.40471616 | 0.3498413 | 603.00677 | 4.0471616 | 0.1666149 | 574.8231
1397.4517 | 1.6046997 | 1.5987306 | 0.40468448 | 0.34985718 | 603.16113 | 4.0468448 | 0.1666225 | 574.9702
1397.4717 | 1.6057007 | 1.5999085 | 0.40472344 | 0.34983039 | 603.34143 | 4.0472344 | 0.1666097 | 575.1421
1397.4917 | 1.6067016 | 1.60112 | 0.40476787 | 0.34982252 | 603.43915 | 4.0476787 | 0.166606 | 575.2353
1397.5117 | 1.6077026 | 1.6019988 | 0.40687782 | 0.35169518 | 603.43042 | 4.0687782 | 0.1674978 | 575.227
1397.5317 | 1.6087036 | 1.6030816 | 0.40688875 | 0.35174611 | 603.49054 | 4.0688875 | 0.1675221 | 575.2843
1397.5518 | 1.6097046 | 1.6041956 | 0.41623801 | 0.35985455 | 603.68719 | 4.1623801 | 0.1713838 | 575.4717
1397.5718 | 1.6107056 | 1.6051947 | 0.41838747 | 0.36162031 | 603.76453 | 4.1838747 | 0.1722248 | 575.5454
1397.5918 | 1.6117065 | 1.6059846 | 0.42124099 | 0.36356258 | 603.76111 | 4.2124099 | 0.1731498 | 575.5422
1397.6118 | 1.6127075 | 1.6070012 | 0.4212372 | 0.3635422 | 603.86932 | 4.212372 | 0.1731401 | 575.6453
1397.6318 | 1.6137085 | 1.6081617 | 0.42118675 | 0.36354455 | 604.14441 | 4.2118675 | 0.1731412 | 575.9076
1397.6519 | 1.6147095 | 1.6091335 | 0.42211062 | 0.36446023 | 604.17169 | 4.2211062 | 0.1735773 | 575.9336
1397.6719 | 1.6157105 | 1.6102989 | 0.43116432 | 0.37258911 | 604.26471 | 4.3116432 | 0.1774487 | 576.0222
1397.6919 | 1.6167114 | 1.6111832 | 0.4338831 | 0.37471575 | 604.39435 | 4.338831 | 0.1784616 | 576.1458
1397.7119 | 1.6177124 | 1.6120956 | 0.43649989 | 0.37689167 | 604.45642 | 4.3649989 | 0.1794979 | 576.205
1397.7319 | 1.6187134 | 1.6131654 | 0.43641692 | 0.3768521 | 604.74481 | 4.3641692 | 0.179479 | 576.4799
1397.752 | 1.6197144 | 1.6144747 | 0.43643278 | 0.37691021 | 604.87494 | 4.3643278 | 0.1795067 | 576.604
1397.772 | 1.6207154 | 1.6154037 | 0.43642682 | 0.37689981 | 604.7937 | 4.3642682 | 0.1795017 | 576.5265
1397.792 | 1.6217163 | 1.616413 | 0.4380435 | 0.37750757 | 604.79248 | 4.380435 | 0.1797912 | 576.5253
1397.812 | 1.6227173 | 1.6174881 | 0.4470734 | 0.38537252 | 604.8432 | 4.470734 | 0.1835369 | 576.5737
1397.832 | 1.6237183 | 1.6183689 | 0.44949853 | 0.38759845 | 605.02081 | 4.4949853 | 0.1845971 | 576.743
1397.8521 | 1.6247193 | 1.6196294 | 0.44946536 | 0.38760757 | 605.17584 | 4.4946536 | 0.1846014 | 576.8908
1397.8721 | 1.6257203 | 1.6204467 | 0.44949543 | 0.38759559 | 605.25519 | 4.4949543 | 0.1845957 | 576.9664
1397.8921 | 1.6267211 | 1.6215436 | 0.44950312 | 0.38755691 | 605.47937 | 4.4950312 | 0.1845773 | 577.1801
1397.9121 | 1.6277221 | 1.6225486 | 0.45176685 | 0.3897323 | 605.48505 | 4.5176685 | 0.1856133 | 577.1856
1397.9321 | 1.6287231 | 1.6234735 | 0.46130461 | 0.39782226 | 605.57861 | 4.6130461 | 0.1894662 | 577.2747
1397.9521 | 1.6297241 | 1.6246049 | 0.4613277 | 0.39779949 | 605.71179 | 4.613277 | 0.1894554 | 577.4017
1397.9722 | 1.6307251 | 1.6257757 | 0.46447539 | 0.40100321 | 605.80731 | 4.6447539 | 0.1909812 | 577.4927
1397.9922 | 1.631726 | 1.626929 | 0.4644486 | 0.40099114 | 606.00989 | 4.644486 | 0.1909754 | 577.6859
1398.0122 | 1.632727 | 1.6276336 | 0.4644033 | 0.40094647 | 605.96912 | 4.644033 | 0.1909542 | 577.647
1398.0322 | 1.633728 | 1.6288053 | 0.46443614 | 0.40095592 | 606.10559 | 4.6443614 | 0.1909587 | 577.7771
1398.0522 | 1.634729 | 1.6297538 | 0.46752962 | 0.40283054 | 606.24829 | 4.6752962 | 0.1918515 | 577.9131
1398.0723 | 1.63573 | 1.630774 | 0.476915 | 0.41122478 | 606.40186 | 4.76915 | 0.1958493 | 578.0595
1398.0923 | 1.6367309 | 1.6318357 | 0.47938043 | 0.4131088 | 606.54065 | 4.7938043 | 0.1967466 | 578.1918
1398.1123 | 1.6377319 | 1.6329761 | 0.48188984 | 0.41554484 | 606.48346 | 4.8188984 | 0.1979068 | 578.1373
1398.1323 | 1.6387329 | 1.6339006 | 0.48188046 | 0.41557008 | 606.5365 | 4.8188046 | 0.1979188 | 578.1879
1398.1523 | 1.6397339 | 1.6347669 | 0.48189935 | 0.41559908 | 606.65839 | 4.8189935 | 0.1979326 | 578.304
1398.1724 | 1.6407349 | 1.6360414 | 0.48270065 | 0.41557464 | 606.89075 | 4.8270065 | 0.197921 | 578.5255
1398.1924 | 1.6417358 | 1.6369605 | 0.48350424 | 0.41647527 | 606.87555 | 4.8350424 | 0.1983499 | 578.5111
1398.2124 | 1.6427368 | 1.6378998 | 0.49374735 | 0.4258486 | 606.90082 | 4.9374735 | 0.202814 | 578.5351
1398.2324 | 1.6437378 | 1.6390053 | 0.49624828 | 0.42739961 | 607.13379 | 4.9624828 | 0.2035527 | 578.7572
1398.2524 | 1.6447388 | 1.6400356 | 0.49625158 | 0.42737383 | 607.10217 | 4.9625158 | 0.2035404 | 578.7271
1398.2725 | 1.6457398 | 1.6411917 | 0.49622807 | 0.42736298 | 607.20001 | 4.9622807 | 0.2035353 | 578.8204
1398.2925 | 1.6467407 | 1.642139 | 0.49715909 | 0.42864239 | 607.30566 | 4.9715909 | 0.2041446 | 578.9211
1398.3125 | 1.6477417 | 1.6431868 | 0.50615078 | 0.43634367 | 607.41791 | 5.0615078 | 0.2078124 | 579.0281
1398.3325 | 1.6487427 | 1.6441971 | 0.50928587 | 0.43845388 | 607.58484 | 5.0928587 | 0.2088174 | 579.1872
1398.3525 | 1.6497437 | 1.645084 | 0.50928545 | 0.43850565 | 607.59979 | 5.0928545 | 0.208842 | 579.2015
1398.3726 | 1.6507447 | 1.6463032 | 0.50926888 | 0.43849036 | 607.75323 | 5.0926888 | 0.2088348 | 579.3477
1398.3926 | 1.6517456 | 1.6471605 | 0.50924271 | 0.43850696 | 607.87299 | 5.0924271 | 0.2088427 | 579.4619
1398.4126 | 1.6527466 | 1.6482017 | 0.50929242 | 0.43848258 | 607.86798 | 5.0929242 | 0.2088311 | 579.4571
1398.4326 | 1.6537476 | 1.6492683 | 0.5118134 | 0.44038725 | 608.03931 | 5.118134 | 0.2097382 | 579.6204
1398.4526 | 1.6547486 | 1.6502428 | 0.52082157 | 0.4487935 | 608.03192 | 5.2082157 | 0.2137417 | 579.6134
1398.4727 | 1.6557496 | 1.6513859 | 0.52300453 | 0.4506329 | 608.28009 | 5.2300453 | 0.2146178 | 579.85
1398.4927 | 1.6567504 | 1.6522429 | 0.52298135 | 0.45059976 | 608.35138 | 5.2298135 | 0.214602 | 579.9179
1398.5127 | 1.6577514 | 1.6533515 | 0.52297246 | 0.45060617 | 608.42395 | 5.2297246 | 0.214605 | 579.9871
1398.5327 | 1.6587524 | 1.6545889 | 0.52303272 | 0.45062923 | 608.60272 | 5.2303272 | 0.214616 | 580.1575
1398.5527 | 1.6597534 | 1.6553497 | 0.52554715 | 0.45282689 | 608.52289 | 5.2554715 | 0.2156627 | 580.0814
1398.5728 | 1.6607544 | 1.6564114 | 0.53520584 | 0.46091187 | 608.68365 | 5.3520584 | 0.2195132 | 580.2347
1398.5928 | 1.6617553 | 1.6575478 | 0.53915477 | 0.4640187 | 608.80597 | 5.3915477 | 0.2209929 | 580.3513
1398.6128 | 1.6627563 | 1.6583588 | 0.54140425 | 0.46619052 | 608.73706 | 5.4140425 | 0.2220272 | 580.2856
1398.6328 | 1.6637573 | 1.6595926 | 0.5413931 | 0.46619046 | 608.87506 | 5.413931 | 0.2220272 | 580.4171
1398.6528 | 1.6647583 | 1.6603843 | 0.54137361 | 0.46621504 | 608.9176 | 5.4137361 | 0.2220389 | 580.4577
1398.6729 | 1.6657593 | 1.6617119 | 0.5413729 | 0.46620029 | 609.15759 | 5.413729 | 0.2220319 | 580.6864
1398.6929 | 1.6667602 | 1.6626695 | 0.54292738 | 0.46710634 | 609.11041 | 5.4292738 | 0.2224634 | 580.6415
1398.7129 | 1.6677612 | 1.6634889 | 0.55161345 | 0.47520047 | 609.33221 | 5.5161345 | 0.2263183 | 580.8529
1398.7329 | 1.6687622 | 1.6646968 | 0.555695 | 0.47867718 | 609.55914 | 5.55695 | 0.2279741 | 581.0692
1398.7529 | 1.6697632 | 1.6656839 | 0.55573249 | 0.47869718 | 609.46832 | 5.5573249 | 0.2279836 | 580.9826
1398.7729 | 1.6707642 | 1.6668668 | 0.55569434 | 0.47868672 | 609.51221 | 5.5569434 | 0.2279786 | 581.0245
1398.793 | 1.6717651 | 1.6679606 | 0.55568218 | 0.47869408 | 609.55865 | 5.5568218 | 0.2279821 | 581.0688
1398.813 | 1.6727661 | 1.6688824 | 0.55571699 | 0.47870678 | 609.61493 | 5.5571699 | 0.2279882 | 581.1224
1398.833 | 1.6737671 | 1.6696719 | 0.55824292 | 0.48051596 | 609.64899 | 5.5824292 | 0.2288498 | 581.1549
1398.853 | 1.6747681 | 1.6708667 | 0.56749123 | 0.48839986 | 609.73315 | 5.6749123 | 0.2326046 | 581.2351
1398.873 | 1.6757691 | 1.6716468 | 0.57006896 | 0.49020663 | 609.75171 | 5.7006896 | 0.2334651 | 581.2528
1398.8931 | 1.67677 | 1.6727877 | 0.57245517 | 0.4927007 | 609.88507 | 5.7245517 | 0.2346529 | 581.3799
1398.9131 | 1.677771 | 1.6737989 | 0.57248855 | 0.49271673 | 610.07983 | 5.7248855 | 0.2346605 | 581.5656
1398.9331 | 1.678772 | 1.6749446 | 0.57252592 | 0.49271074 | 610.25342 | 5.7252592 | 0.2346577 | 581.7311
1398.9531 | 1.679773 | 1.6758449 | 0.57345533 | 0.49363935 | 610.23962 | 5.7345533 | 0.2350999 | 581.7179
1398.9731 | 1.680774 | 1.676778 | 0.58305275 | 0.50171083 | 610.43262 | 5.8305275 | 0.2389441 | 581.9019
1398.9932 | 1.6817749 | 1.6779764 | 0.58560085 | 0.50356436 | 610.48969 | 5.8560085 | 0.2398268 | 581.9563
1399.0132 | 1.6827759 | 1.6790144 | 0.58560938 | 0.50359643 | 610.59924 | 5.8560938 | 0.2398421 | 582.0607
1399.0332 | 1.6837769 | 1.6800082 | 0.58558822 | 0.50358951 | 610.77094 | 5.8558822 | 0.2398388 | 582.2244
1399.0532 | 1.6847779 | 1.6811124 | 0.58562672 | 0.5035978 | 610.71075 | 5.8562672 | 0.2398427 | 582.167
1399.0732 | 1.6857789 | 1.6818535 | 0.58777869 | 0.50609106 | 610.80463 | 5.8777869 | 0.2410302 | 582.2565
1399.0933 | 1.6867797 | 1.6831558 | 0.58768356 | 0.50612897 | 611.00165 | 5.8768356 | 0.2410482 | 582.4443
1399.1133 | 1.6877807 | 1.6839761 | 0.59710062 | 0.51355016 | 611.03168 | 5.9710062 | 0.2445826 | 582.4729
1399.1333 | 1.6887817 | 1.6849592 | 0.60127211 | 0.51693714 | 611.08942 | 6.0127211 | 0.2461957 | 582.528
1399.1533 | 1.6897827 | 1.6860896 | 0.60362095 | 0.51941681 | 611.18829 | 6.0362095 | 0.2473767 | 582.6222
1399.1733 | 1.6907837 | 1.6871979 | 0.60363787 | 0.51944476 | 611.21527 | 6.0363787 | 0.24739 | 582.6479
1399.1934 | 1.6917846 | 1.6880517 | 0.60361081 | 0.51944149 | 611.20789 | 6.0361081 | 0.2473884 | 582.6409
1399.2134 | 1.6927856 | 1.6891322 | 0.60519522 | 0.51947033 | 611.33588 | 6.0519522 | 0.2474022 | 582.7629
1399.2334 | 1.6937866 | 1.6902199 | 0.60852981 | 0.52035499 | 611.45642 | 6.0852981 | 0.2478235 | 582.8778
1399.2534 | 1.6947876 | 1.6913695 | 0.61385494 | 0.52816844 | 611.51117 | 6.1385494 | 0.2515447 | 582.93
1399.2734 | 1.6957886 | 1.6920661 | 0.61641908 | 0.530662 | 611.63763 | 6.1641908 | 0.2527323 | 583.0506
1399.2935 | 1.6967895 | 1.6933683 | 0.61915779 | 0.53255177 | 611.71021 | 6.1915779 | 0.2536323 | 583.1198
1399.3135 | 1.6977905 | 1.6941559 | 0.6192205 | 0.53250384 | 611.75146 | 6.192205 | 0.2536095 | 583.1591
1399.3335 | 1.6987915 | 1.6953039 | 0.61920249 | 0.53253543 | 611.88989 | 6.1920249 | 0.2536245 | 583.291
1399.3535 | 1.6997925 | 1.6963321 | 0.62011158 | 0.53281671 | 611.83789 | 6.2011158 | 0.2537585 | 583.2415
1399.3735 | 1.7007935 | 1.6970885 | 0.6294229 | 0.54154581 | 611.99286 | 6.294229 | 0.2579158 | 583.3892
1399.3936 | 1.7017944 | 1.6982249 | 0.63221991 | 0.54372025 | 612.14612 | 6.3221991 | 0.2589514 | 583.5353
1399.4136 | 1.7027954 | 1.6993157 | 0.63476354 | 0.54592496 | 612.26404 | 6.3476354 | 0.2600014 | 583.6477
1399.4336 | 1.7037964 | 1.7003996 | 0.63471591 | 0.54589343 | 612.38611 | 6.3471591 | 0.2599864 | 583.7641
1399.4536 | 1.7047974 | 1.7013166 | 0.63480079 | 0.54589313 | 612.39392 | 6.3480079 | 0.2599863 | 583.7715
1399.4736 | 1.7057984 | 1.7024587 | 0.63478303 | 0.54589385 | 612.4837 | 6.3478303 | 0.2599866 | 583.8571
1399.4937 | 1.7067993 | 1.7034453 | 0.63630939 | 0.54710996 | 612.47235 | 6.3630939 | 0.2605658 | 583.8463
1399.5137 | 1.7078003 | 1.7044735 | 0.64578247 | 0.55432087 | 612.50378 | 6.4578247 | 0.264 | 583.8762
1399.5337 | 1.7088013 | 1.7054753 | 0.64782375 | 0.55707842 | 612.55359 | 6.4782375 | 0.2653133 | 583.9237
1399.5537 | 1.7098023 | 1.7064279 | 0.6477893 | 0.55711174 | 612.64478 | 6.477893 | 0.2653292 | 584.0106
1399.5737 | 1.7108033 | 1.7075379 | 0.64781755 | 0.55706525 | 612.70447 | 6.4781755 | 0.2653071 | 584.0675
1399.5938 | 1.7118042 | 1.7083744 | 0.65060067 | 0.55710518 | 612.73907 | 6.5060067 | 0.2653261 | 584.1005
1399.6138 | 1.7128052 | 1.7094982 | 0.65089399 | 0.55923814 | 612.92255 | 6.5089399 | 0.2663419 | 584.2754
1399.6338 | 1.7138062 | 1.7104048 | 0.65806717 | 0.56580174 | 613.01044 | 6.5806717 | 0.2694679 | 584.3592
1399.6538 | 1.7148072 | 1.7114825 | 0.66300881 | 0.56924933 | 613.17889 | 6.6300881 | 0.2711098 | 584.5198
1399.6738 | 1.7158082 | 1.7125993 | 0.66370726 | 0.57018578 | 613.30505 | 6.6370726 | 0.2715558 | 584.6401
1399.6938 | 1.716809 | 1.7133552 | 0.66764182 | 0.57265049 | 613.20441 | 6.6764182 | 0.2727297 | 584.5441
1399.7139 | 1.71781 | 1.7146153 | 0.66892153 | 0.57482177 | 613.3938 | 6.6892153 | 0.2737638 | 584.7247
1399.7339 | 1.718811 | 1.7157438 | 0.67105186 | 0.57697678 | 613.35345 | 6.7105186 | 0.2747901 | 584.6862
1399.7539 | 1.719812 | 1.7168612 | 0.67339861 | 0.57926899 | 613.32062 | 6.7339861 | 0.2758818 | 584.6549
1399.7739 | 1.720813 | 1.7175596 | 0.674577 | 0.58016145 | 613.4024 | 6.74577 | 0.2763068 | 584.7329
1399.7939 | 1.7218139 | 1.7187988 | 0.67935491 | 0.58271849 | 613.69019 | 6.7935491 | 0.2775246 | 585.0072
1399.814 | 1.7228149 | 1.7196558 | 0.67986399 | 0.58452809 | 613.71906 | 6.7986399 | 0.2783865 | 585.0347
1399.834 | 1.7238159 | 1.7206674 | 0.67985368 | 0.58456159 | 613.82465 | 6.7985368 | 0.2784024 | 585.1354
1399.854 | 1.7248169 | 1.7217519 | 0.6798926 | 0.58457178 | 613.94989 | 6.798926 | 0.2784073 | 585.2548
1399.874 | 1.7258179 | 1.7228029 | 0.6798346 | 0.58457446 | 614.02136 | 6.798346 | 0.2784086 | 585.3229
1399.894 | 1.7268188 | 1.7237215 | 0.68269551 | 0.58704442 | 613.87537 | 6.8269551 | 0.2795849 | 585.1837
1399.9141 | 1.7278198 | 1.7246813 | 0.69271612 | 0.59480941 | 614.05682 | 6.9271612 | 0.283283 | 585.3567
1399.9341 | 1.7288208 | 1.72584 | 0.69600695 | 0.59697306 | 614.20551 | 6.9600695 | 0.2843135 | 585.4984
1399.9541 | 1.7298218 | 1.726946 | 0.69703794 | 0.59885436 | 614.29761 | 6.9703794 | 0.2852095 | 585.5862
1399.9741 | 1.7308228 | 1.7277918 | 0.69706321 | 0.59887356 | 614.37054 | 6.9706321 | 0.2852186 | 585.6557
1399.9941 | 1.7318237 | 1.728904 | 0.6970796 | 0.59880972 | 614.4231 | 6.970796 | 0.2851882 | 585.7058
1400.0142 | 1.7328247 | 1.7300913 | 0.69823831 | 0.59984994 | 614.48248 | 6.9823831 | 0.2856836 | 585.7625
1400.0342 | 1.7338257 | 1.7308235 | 0.70754731 | 0.6081388 | 614.53308 | 7.0754731 | 0.2896313 | 585.8107
1400.0542 | 1.7348267 | 1.7319434 | 0.70934361 | 0.60816228 | 614.61615 | 7.0934361 | 0.2896425 | 585.8899
1400.0742 | 1.7358277 | 1.7330704 | 0.71013457 | 0.61034763 | 614.66705 | 7.1013457 | 0.2906833 | 585.9384
1400.0942 | 1.7368286 | 1.7338625 | 0.71009487 | 0.61041301 | 614.62897 | 7.1009487 | 0.2907144 | 585.9021
1400.1143 | 1.7378296 | 1.7350708 | 0.7101137 | 0.61034608 | 614.76135 | 7.101137 | 0.2906825 | 586.0283
1400.1343 | 1.7388306 | 1.7359693 | 0.71259093 | 0.61255336 | 614.72668 | 7.1259093 | 0.2917338 | 585.9952
1400.1543 | 1.7398316 | 1.7369167 | 0.7126298 | 0.61255163 | 614.97626 | 7.126298 | 0.2917329 | 586.2332
1400.1743 | 1.7408326 | 1.7380565 | 0.72243989 | 0.61994028 | 615.02655 | 7.2243989 | 0.2952518 | 586.2811
1400.1943 | 1.7418334 | 1.7389784 | 0.72674817 | 0.62250078 | 614.93713 | 7.2674817 | 0.2964713 | 586.1959
1400.2144 | 1.7428344 | 1.7400579 | 0.72687393 | 0.62433833 | 615.16333 | 7.2687393 | 0.2973464 | 586.4115
1400.2344 | 1.7438354 | 1.7410955 | 0.72689176 | 0.62436742 | 615.22223 | 7.2689176 | 0.2973603 | 586.4676
1400.2544 | 1.7448364 | 1.7421559 | 0.72689146 | 0.62439966 | 615.19891 | 7.2689146 | 0.2973757 | 586.4454
1400.2744 | 1.7458375 | 1.7429641 | 0.72845399 | 0.62589949 | 615.37012 | 7.2845399 | 0.29809 | 586.6086
1400.2944 | 1.7468383 | 1.7442399 | 0.73714107 | 0.63331366 | 615.40198 | 7.3714107 | 0.301621 | 586.639
1400.3145 | 1.7478393 | 1.7448242 | 0.74002326 | 0.63577318 | 615.46124 | 7.4002326 | 0.3027924 | 586.6955
1400.3345 | 1.7488403 | 1.7461636 | 0.74252516 | 0.63824707 | 615.69263 | 7.4252516 | 0.3039706 | 586.916
1400.3545 | 1.7498413 | 1.7469995 | 0.74251765 | 0.6382097 | 615.68622 | 7.4251765 | 0.3039528 | 586.9099
1400.3745 | 1.7508423 | 1.7483143 | 0.74254543 | 0.63824958 | 615.7926 | 7.4254543 | 0.3039718 | 587.0113
1400.3945 | 1.7518432 | 1.7492561 | 0.74254268 | 0.63827968 | 615.7796 | 7.4254268 | 0.3039861 | 586.9989
1400.4146 | 1.7528442 | 1.7503049 | 0.74395859 | 0.63887066 | 615.86383 | 7.4395859 | 0.3042676 | 587.0792
1400.4346 | 1.7538452 | 1.7511542 | 0.75498575 | 0.64697659 | 615.81525 | 7.5498575 | 0.3081281 | 587.0329
1400.4546 | 1.7548462 | 1.7521467 | 0.75527018 | 0.6488508 | 615.84802 | 7.5527018 | 0.3090207 | 587.0642
1400.4746 | 1.7558472 | 1.7531333 | 0.75527138 | 0.64886564 | 616.02661 | 7.5527138 | 0.3090278 | 587.2344
1400.4946 | 1.7568481 | 1.7541623 | 0.75521344 | 0.64884597 | 616.00916 | 7.5521344 | 0.3090184 | 587.2178
1400.5146 | 1.7578491 | 1.7551069 | 0.75523853 | 0.64887255 | 616.19867 | 7.5523853 | 0.3090311 | 587.3984
1400.5347 | 1.7588501 | 1.7565111 | 0.75643313 | 0.65009123 | 616.23065 | 7.5643313 | 0.3096115 | 587.4289
1400.5547 | 1.7598511 | 1.7573068 | 0.76735979 | 0.65909988 | 616.15106 | 7.6735979 | 0.3139019 | 587.353
1400.5747 | 1.7608521 | 1.7582142 | 0.76989424 | 0.66156918 | 616.29919 | 7.6989424 | 0.315078 | 587.4943
1400.5947 | 1.761853 | 1.7594485 | 0.77235627 | 0.66346234 | 616.38977 | 7.7235627 | 0.3159796 | 587.5806
1400.6147 | 1.762854 | 1.7601776 | 0.77233559 | 0.66350496 | 616.39502 | 7.7233559 | 0.3159999 | 587.5856
1400.6348 | 1.763855 | 1.7612635 | 0.77237254 | 0.66349244 | 616.61621 | 7.7237254 | 0.3159939 | 587.7965
1400.6548 | 1.764856 | 1.7624946 | 0.77233702 | 0.66349977 | 616.60693 | 7.7233702 | 0.3159974 | 587.7876
1400.6748 | 1.765857 | 1.7634419 | 0.77362514 | 0.66438758 | 616.53711 | 7.7362514 | 0.3164202 | 587.7211
1400.6948 | 1.7668579 | 1.7644137 | 0.78519636 | 0.67252862 | 616.59058 | 7.8519636 | 0.3202975 | 587.772
1400.7148 | 1.7678589 | 1.7653878 | 0.78758568 | 0.67465752 | 616.72668 | 7.8758568 | 0.3213114 | 587.9018
1400.7349 | 1.7688599 | 1.766459 | 0.7875942 | 0.67688882 | 616.94781 | 7.875942 | 0.3223741 | 588.1126
1400.7549 | 1.7698609 | 1.7674379 | 0.78760093 | 0.67688519 | 616.97363 | 7.8760093 | 0.3223723 | 588.1372
1400.7749 | 1.7708619 | 1.7685989 | 0.78759462 | 0.67686296 | 617.04559 | 7.8759462 | 0.3223617 | 588.2058
1400.7949 | 1.7718627 | 1.7694151 | 0.78918362 | 0.67816013 | 616.91809 | 7.8918362 | 0.3229795 | 588.0842
1400.8149 | 1.7728637 | 1.7705439 | 0.79724818 | 0.68500447 | 617.02832 | 7.9724818 | 0.3262392 | 588.1893
1400.835 | 1.7738647 | 1.7714245 | 0.80122143 | 0.68813509 | 617.15369 | 8.0122143 | 0.3277302 | 588.3088
1400.855 | 1.7748657 | 1.7723786 | 0.80120575 | 0.68813956 | 617.17596 | 8.0120575 | 0.3277323 | 588.33
1400.875 | 1.7758667 | 1.7734627 | 0.80125082 | 0.68809831 | 617.32776 | 8.0125082 | 0.3277127 | 588.4747
1400.895 | 1.7768676 | 1.7745869 | 0.80126017 | 0.68813908 | 617.21729 | 8.0126017 | 0.3277321 | 588.3694
1400.915 | 1.7778686 | 1.7756133 | 0.80377257 | 0.69032556 | 617.35309 | 8.0377257 | 0.3287734 | 588.4989
1400.9351 | 1.7788696 | 1.7764537 | 0.80987382 | 0.69031841 | 617.49615 | 8.0987382 | 0.32877 | 588.6353
1400.9551 | 1.7798706 | 1.7775061 | 0.81404334 | 0.69811082 | 617.58496 | 8.1404334 | 0.3324812 | 588.7199
1400.9751 | 1.7808716 | 1.7787309 | 0.81778848 | 0.70056403 | 617.75476 | 8.1778848 | 0.3336496 | 588.8818
1400.9951 | 1.7818725 | 1.77935 | 0.817774 | 0.70278829 | 617.67181 | 8.17774 | 0.3347089 | 588.8027
1401.0151 | 1.7828735 | 1.7806536 | 0.81778812 | 0.70274484 | 617.87585 | 8.1778812 | 0.3346882 | 588.9972
1401.0352 | 1.7838745 | 1.7813581 | 0.81777507 | 0.70271623 | 617.89435 | 8.1777507 | 0.3346746 | 589.0149
1401.0552 | 1.7848755 | 1.7825464 | 0.81907821 | 0.70330608 | 617.95947 | 8.1907821 | 0.3349555 | 589.0769
1401.0752 | 1.7858765 | 1.7837467 | 0.82837874 | 0.70329434 | 617.94739 | 8.2837874 | 0.3349499 | 589.0654
1401.0952 | 1.7868774 | 1.7845075 | 0.83259916 | 0.71178937 | 617.94763 | 8.3259916 | 0.3389957 | 589.0656
1401.1152 | 1.7878784 | 1.7857118 | 0.83522999 | 0.71489638 | 618.21417 | 8.3522999 | 0.3404755 | 589.3197
1401.1353 | 1.7888794 | 1.7866117 | 0.83522618 | 0.71702361 | 618.17731 | 8.3522618 | 0.3414886 | 589.2846
1401.1553 | 1.7898804 | 1.7876904 | 0.83524877 | 0.71706057 | 618.18109 | 8.3524877 | 0.3415062 | 589.2882
1401.1753 | 1.7908814 | 1.7888594 | 0.83521771 | 0.71701574 | 618.32019 | 8.3521771 | 0.3414849 | 589.4208
1401.1953 | 1.7918823 | 1.789698 | 0.83677673 | 0.71825808 | 618.13483 | 8.3677673 | 0.3420765 | 589.2441
1401.2153 | 1.7928833 | 1.7908742 | 0.84539735 | 0.72609657 | 618.24799 | 8.4539735 | 0.3458097 | 589.352
1401.2354 | 1.7938843 | 1.7918371 | 0.84823257 | 0.72818279 | 618.20264 | 8.4823257 | 0.3468033 | 589.3087
1401.2554 | 1.7948853 | 1.7925997 | 0.84824193 | 0.72821295 | 618.23328 | 8.4824193 | 0.3468176 | 589.3379
1401.2754 | 1.7958863 | 1.7938201 | 0.84822387 | 0.7282123 | 618.47406 | 8.4822387 | 0.3468173 | 589.5675
1401.2954 | 1.7968872 | 1.7948225 | 0.84824681 | 0.72820514 | 618.46246 | 8.4824681 | 0.3468139 | 589.5564
1401.3154 | 1.7978882 | 1.7957575 | 0.84826887 | 0.72820878 | 618.495 | 8.4826887 | 0.3468156 | 589.5874
1401.3354 | 1.7988892 | 1.7968175 | 0.85956669 | 0.73042101 | 618.49463 | 8.5956669 | 0.3478692 | 589.5871
1401.3555 | 1.7998902 | 1.7978314 | 0.86227506 | 0.73821968 | 618.70593 | 8.6227506 | 0.3515834 | 589.7885
1401.3755 | 1.8008912 | 1.7989722 | 0.86226189 | 0.7400794 | 618.88684 | 8.6226189 | 0.3524691 | 589.961
1401.3955 | 1.801892 | 1.7995632 | 0.86225665 | 0.74003625 | 618.8634 | 8.6225665 | 0.3524486 | 589.9386
1401.4155 | 1.802893 | 1.8009012 | 0.86222535 | 0.74003994 | 619.02509 | 8.6222535 | 0.3524503 | 590.0927
1401.4355 | 1.803894 | 1.8017036 | 0.86226529 | 0.74006623 | 618.90839 | 8.6226529 | 0.3524628 | 589.9815
1401.4556 | 1.804895 | 1.8028672 | 0.86483467 | 0.74256593 | 619.04388 | 8.6483467 | 0.3536533 | 590.1107
1401.4756 | 1.805896 | 1.8037957 | 0.87382591 | 0.75030673 | 619.09485 | 8.7382591 | 0.35734 | 590.1592
1401.4956 | 1.8068969 | 1.804786 | 0.87785101 | 0.75344026 | 619.14703 | 8.7785101 | 0.3588323 | 590.209
1401.5156 | 1.8078979 | 1.8058727 | 0.88031745 | 0.75527585 | 619.43243 | 8.8031745 | 0.3597066 | 590.481
1401.5356 | 1.8088989 | 1.8068588 | 0.88035607 | 0.7553091 | 619.40509 | 8.8035607 | 0.3597224 | 590.455
1401.5557 | 1.8098999 | 1.8076223 | 0.88032669 | 0.75525939 | 619.4884 | 8.8032669 | 0.3596987 | 590.5344
1401.5757 | 1.8109009 | 1.8088973 | 0.88035935 | 0.7553103 | 619.61084 | 8.8035935 | 0.359723 | 590.6511
1401.5957 | 1.8119018 | 1.809908 | 0.88753426 | 0.75686127 | 619.59558 | 8.8753426 | 0.3604616 | 590.6366
1401.6157 | 1.8129028 | 1.8110811 | 0.89118958 | 0.76463509 | 619.72241 | 8.9118958 | 0.364164 | 590.7575
1401.6357 | 1.8139038 | 1.8119166 | 0.8962 | 0.76718336 | 619.51624 | 8.962 | 0.3653776 | 590.5609
1401.6558 | 1.8149048 | 1.8130789 | 0.89770532 | 0.76898104 | 619.60803 | 8.9770532 | 0.3662338 | 590.6484
1401.6758 | 1.8159058 | 1.8138639 | 0.89996988 | 0.77025568 | 619.6944 | 8.9996988 | 0.3668408 | 590.7308
1401.6958 | 1.8169067 | 1.8150766 | 0.90272522 | 0.77219158 | 619.82599 | 9.0272522 | 0.3677628 | 590.8562
1401.7158 | 1.8179077 | 1.815851 | 0.90272689 | 0.77468419 | 619.91937 | 9.0272689 | 0.3689499 | 590.9452
1401.7358 | 1.8189087 | 1.817167 | 0.90556407 | 0.77717632 | 620.05011 | 9.0556407 | 0.3701368 | 591.0699
1401.7559 | 1.8199097 | 1.8181442 | 0.90962416 | 0.77722061 | 619.92621 | 9.0962416 | 0.3701579 | 590.9518
1401.7759 | 1.8209107 | 1.8188567 | 0.90961343 | 0.78022301 | 619.96906 | 9.0961343 | 0.3715879 | 590.9926
1401.7959 | 1.8219116 | 1.8200777 | 0.90962559 | 0.78023195 | 620.17938 | 9.0962559 | 0.3715921 | 591.1931
1401.8159 | 1.8229126 | 1.8210785 | 0.90957397 | 0.78023648 | 620.28625 | 9.0957397 | 0.3715943 | 591.295
1401.8359 | 1.8239136 | 1.8219632 | 0.91213417 | 0.78272015 | 620.16589 | 9.1213417 | 0.3727771 | 591.1802
1401.856 | 1.8249146 | 1.8230383 | 0.92020661 | 0.78277075 | 620.32953 | 9.2020661 | 0.3728012 | 591.3362
1401.876 | 1.8259156 | 1.8241694 | 0.92394638 | 0.79025739 | 620.33203 | 9.2394638 | 0.3763668 | 591.3386
1401.896 | 1.8269165 | 1.8250737 | 0.92674345 | 0.7926833 | 620.2738 | 9.2674345 | 0.3775222 | 591.2831
1401.916 | 1.8279175 | 1.826012 | 0.92671627 | 0.79492861 | 620.35693 | 9.2671627 | 0.3785915 | 591.3623
1401.936 | 1.8289185 | 1.8272951 | 0.92679179 | 0.79485679 | 620.30524 | 9.2679179 | 0.3785573 | 591.3131
1401.9561 | 1.8299195 | 1.8280263 | 0.92679828 | 0.79483992 | 620.38458 | 9.2679828 | 0.3785493 | 591.3887
1401.9761 | 1.8309205 | 1.8289897 | 0.92763478 | 0.79612851 | 620.53979 | 9.2763478 | 0.379163 | 591.5367
1401.9961 | 1.8319213 | 1.8301109 | 0.93731225 | 0.80384243 | 620.54175 | 9.3731225 | 0.3828368 | 591.5385
1402.0161 | 1.8329223 | 1.8313599 | 0.93985522 | 0.80635917 | 620.7298 | 9.3985522 | 0.3840354 | 591.7178
1402.0361 | 1.8339233 | 1.8321413 | 0.94258493 | 0.80823356 | 620.60297 | 9.4258493 | 0.3849281 | 591.5969
1402.0562 | 1.8349243 | 1.8331668 | 0.94257772 | 0.80817336 | 620.77002 | 9.4257772 | 0.3848994 | 591.7561
1402.0762 | 1.8359253 | 1.8341463 | 0.94254047 | 0.80823332 | 620.75067 | 9.4254047 | 0.384928 | 591.7377
1402.0962 | 1.8369262 | 1.8352401 | 0.94257057 | 0.80823237 | 620.86395 | 9.4257057 | 0.3849275 | 591.8457
1402.1162 | 1.8379272 | 1.8360426 | 0.95274723 | 0.80954379 | 620.93915 | 9.5274723 | 0.3855521 | 591.9173
1402.1362 | 1.8389282 | 1.8372947 | 0.95538962 | 0.81733352 | 620.96277 | 9.5538962 | 0.389262 | 591.9399
1402.1563 | 1.8399292 | 1.8383846 | 0.95541751 | 0.81971854 | 621.00256 | 9.5541751 | 0.3903979 | 591.9778
1402.1763 | 1.8409302 | 1.8392491 | 0.95538968 | 0.81974441 | 621.02631 | 9.5538968 | 0.3904103 | 592.0004
1402.1963 | 1.8419311 | 1.8402867 | 0.95540059 | 0.81977546 | 621.16644 | 9.5540059 | 0.390425 | 592.134
1402.2163 | 1.8429321 | 1.8411964 | 0.95540869 | 0.81976062 | 621.28674 | 9.5540869 | 0.390418 | 592.2487
1402.2363 | 1.8439331 | 1.8423704 | 0.95662999 | 0.82069963 | 621.22296 | 9.5662999 | 0.3908652 | 592.1879
1402.2563 | 1.8449341 | 1.8432198 | 0.96745801 | 0.82957953 | 621.21857 | 9.6745801 | 0.3950943 | 592.1837
1402.2764 | 1.8459351 | 1.8440861 | 0.96999061 | 0.83178496 | 621.2666 | 9.6999061 | 0.3961447 | 592.2295
1402.2964 | 1.846936 | 1.8454504 | 0.97247595 | 0.83398104 | 621.51794 | 9.7247595 | 0.3971906 | 592.4691
1402.3164 | 1.847937 | 1.846442 | 0.97248077 | 0.83394861 | 621.55115 | 9.7248077 | 0.3971751 | 592.5007
1402.3364 | 1.848938 | 1.8475921 | 0.9725067 | 0.83393776 | 621.45276 | 9.725067 | 0.39717 | 592.407
1402.3564 | 1.849939 | 1.8484085 | 0.97250569 | 0.83394587 | 621.39441 | 9.7250569 | 0.3971738 | 592.3513
1402.3765 | 1.85094 | 1.849273 | 0.97378516 | 0.83520597 | 621.39246 | 9.7378516 | 0.397774 | 592.3495
1402.3965 | 1.8519409 | 1.8502722 | 0.98309731 | 0.84297901 | 621.55341 | 9.8309731 | 0.4014759 | 592.5029
1402.4165 | 1.8529419 | 1.851269 | 0.9871251 | 0.84610558 | 621.53473 | 9.871251 | 0.402965 | 592.4851
1402.4365 | 1.8539429 | 1.8521014 | 0.9896065 | 0.8488664 | 621.54944 | 9.896065 | 0.4042798 | 592.4991
1402.4565 | 1.8549439 | 1.8533576 | 0.98962039 | 0.84888345 | 621.84021 | 9.8962039 | 0.404288 | 592.7763
1402.4766 | 1.8559449 | 1.85435 | 0.98959982 | 0.84889466 | 621.91687 | 9.8959982 | 0.4042933 | 592.8494
1402.4966 | 1.8569458 | 1.8553653 | 0.98969972 | 0.84885871 | 621.966 | 9.8969972 | 0.4042762 | 592.8962
1402.5166 | 1.8579468 | 1.8565011 | 1.0002438 | 0.84947437 | 622.07623 | 10.002438 | 0.4045694 | 593.0013
1402.5366 | 1.8589478 | 1.85733 | 1.0026511 | 0.8576619 | 622.00403 | 10.026511 | 0.4084688 | 592.9325
1402.5566 | 1.8599488 | 1.8584386 | 1.0045266 | 0.85945064 | 622.10522 | 10.045266 | 0.4093207 | 593.0289
1402.5767 | 1.8609498 | 1.8593764 | 1.0045551 | 0.86106896 | 622.13708 | 10.045551 | 0.4100914 | 593.0593
1402.5967 | 1.8619506 | 1.860465 | 1.0045155 | 0.8610456 | 622.17242 | 10.045155 | 0.4100803 | 593.093
1402.6167 | 1.8629516 | 1.8614628 | 1.004513 | 0.86101979 | 622.23151 | 10.04513 | 0.410068 | 593.1493
1402.6367 | 1.8639526 | 1.8623537 | 1.0070496 | 0.86288941 | 622.29425 | 10.070496 | 0.4109584 | 593.2091
1402.6567 | 1.8649536 | 1.8634838 | 1.0147779 | 0.86979175 | 622.41101 | 10.147779 | 0.4142457 | 593.3204
1402.6768 | 1.8659546 | 1.8644968 | 1.0175802 | 0.87226748 | 622.29132 | 10.175802 | 0.4154248 | 593.2063
1402.6968 | 1.8669555 | 1.8654284 | 1.0175642 | 0.87229729 | 622.39429 | 10.175642 | 0.415439 | 593.3045
1402.7168 | 1.8679565 | 1.8666095 | 1.0176115 | 0.87226659 | 622.50031 | 10.176115 | 0.4154244 | 593.4055
1402.7368 | 1.8689575 | 1.8674777 | 1.0176268 | 0.87226379 | 622.48743 | 10.176268 | 0.4154231 | 593.3933
1402.7568 | 1.8699585 | 1.8684129 | 1.0203578 | 0.87446958 | 622.55176 | 10.203578 | 0.4164736 | 593.4546
1402.7769 | 1.8709595 | 1.8696167 | 1.0294412 | 0.87451982 | 622.57703 | 10.294412 | 0.4164975 | 593.4787
1402.7969 | 1.8719604 | 1.8704754 | 1.0335218 | 0.88258314 | 622.48163 | 10.335218 | 0.4203377 | 593.3877
1402.8169 | 1.8729614 | 1.8714387 | 1.0360184 | 0.88573778 | 622.547 | 10.360184 | 0.4218402 | 593.45
1402.8369 | 1.8739624 | 1.872602 | 1.0360414 | 0.88788056 | 622.56903 | 10.360414 | 0.4228607 | 593.471
1402.8569 | 1.8749634 | 1.8736365 | 1.0360197 | 0.88789618 | 622.60187 | 10.360197 | 0.4228681 | 593.5024
1402.877 | 1.8759644 | 1.8745028 | 1.036054 | 0.88788605 | 622.60986 | 10.36054 | 0.4228633 | 593.51
1402.897 | 1.8769653 | 1.8754425 | 1.0372148 | 0.88908964 | 622.74469 | 10.372148 | 0.4234365 | 593.6385
1402.917 | 1.8779663 | 1.8766503 | 1.0465605 | 0.89658177 | 622.9151 | 10.465605 | 0.4270047 | 593.8009
1402.937 | 1.8789673 | 1.877691 | 1.0487633 | 0.89933646 | 622.85596 | 10.487633 | 0.4283166 | 593.7446
1402.957 | 1.8799683 | 1.878468 | 1.0487604 | 0.89937747 | 622.86328 | 10.487604 | 0.4283362 | 593.7515
1402.9771 | 1.8809693 | 1.8795704 | 1.0487571 | 0.89938515 | 622.93945 | 10.487571 | 0.4283398 | 593.8242
1402.9971 | 1.8819702 | 1.8806098 | 1.0487278 | 0.89936364 | 623.0553 | 10.487278 | 0.4283296 | 593.9346
1403.0171 | 1.8829712 | 1.8814971 | 1.0515521 | 0.89937079 | 623.20569 | 10.515521 | 0.428333 | 594.078
1403.0371 | 1.8839722 | 1.8826365 | 1.0611991 | 0.9078114 | 623.1925 | 10.611991 | 0.4323529 | 594.0654
1403.0571 | 1.8849732 | 1.883798 | 1.0637343 | 0.91013199 | 623.16791 | 10.637343 | 0.4334581 | 594.0419
1403.0771 | 1.8859742 | 1.8847207 | 1.0637197 | 0.91119915 | 623.04303 | 10.637197 | 0.4339664 | 593.9229
1403.0972 | 1.886975 | 1.8856393 | 1.063718 | 0.91121489 | 623.09161 | 10.63718 | 0.4339738 | 593.9692
1403.1172 | 1.8879761 | 1.8865628 | 1.0637255 | 0.91124082 | 623.19275 | 10.637255 | 0.4339862 | 594.0656
1403.1372 | 1.8889771 | 1.8876653 | 1.0645605 | 0.91119653 | 623.34137 | 10.645605 | 0.4339651 | 594.2073
1403.1572 | 1.8899781 | 1.8885115 | 1.0661941 | 0.9140296 | 623.45837 | 10.661941 | 0.4353144 | 594.3188
1403.1772 | 1.8909791 | 1.8897896 | 1.0755593 | 0.92147529 | 623.59808 | 10.755593 | 0.4388605 | 594.452
1403.1973 | 1.8919799 | 1.8906555 | 1.0795766 | 0.92484987 | 623.56079 | 10.795766 | 0.4404676 | 594.4165
1403.2173 | 1.8929809 | 1.8916296 | 1.0820789 | 0.9271009 | 623.57904 | 10.820789 | 0.4415397 | 594.4339
1403.2373 | 1.8939819 | 1.8927637 | 1.0820856 | 0.92706019 | 623.62909 | 10.820856 | 0.4415203 | 594.4816
1403.2573 | 1.8949829 | 1.8938326 | 1.0820796 | 0.92708856 | 623.75104 | 10.820796 | 0.4415338 | 594.5978
1403.2773 | 1.8959839 | 1.8944812 | 1.0826634 | 0.92705655 | 623.60297 | 10.826634 | 0.4415186 | 594.4567
1403.2974 | 1.8969848 | 1.8955197 | 1.0923569 | 0.92825043 | 623.68939 | 10.923569 | 0.4420872 | 594.539
1403.3174 | 1.8979858 | 1.8967396 | 1.0948036 | 0.93668222 | 623.797 | 10.948036 | 0.4461029 | 594.6416
1403.3374 | 1.8989868 | 1.8977062 | 1.0975758 | 0.93967909 | 623.8606 | 10.975758 | 0.4475302 | 594.7023
1403.3574 | 1.8999878 | 1.8987155 | 1.0975668 | 0.94041437 | 624.00604 | 10.975668 | 0.4478803 | 594.8409
1403.3774 | 1.9009888 | 1.8995702 | 1.0975847 | 0.94042277 | 623.8045 | 10.975847 | 0.4478844 | 594.6488
1403.3975 | 1.9019897 | 1.9007483 | 1.0975739 | 0.94042993 | 623.80603 | 10.975739 | 0.4478878 | 594.6502
1403.4175 | 1.9029907 | 1.9016511 | 1.0988488 | 0.94157577 | 623.82037 | 10.988488 | 0.4484335 | 594.6639
1403.4375 | 1.9039917 | 1.9028126 | 1.1098716 | 0.94166183 | 623.90668 | 11.098716 | 0.4484745 | 594.7462
1403.4575 | 1.9049927 | 1.9037504 | 1.1110694 | 0.95160043 | 624.00049 | 11.110694 | 0.4532078 | 594.8356
1403.4775 | 1.9059937 | 1.9046123 | 1.1110625 | 0.95163494 | 624.11121 | 11.110625 | 0.4532242 | 594.9412
1403.4976 | 1.9069946 | 1.9058087 | 1.1110555 | 0.95158726 | 624.06476 | 11.110555 | 0.4532015 | 594.8969
1403.5176 | 1.9079956 | 1.9068855 | 1.1110286 | 0.95163095 | 623.99573 | 11.110286 | 0.4532223 | 594.8311
1403.5376 | 1.9089966 | 1.9077175 | 1.1135485 | 0.95344794 | 624.07733 | 11.135485 | 0.4540877 | 594.9089
1403.5576 | 1.9099976 | 1.9088833 | 1.1218829 | 0.96032506 | 624.25751 | 11.218829 | 0.457363 | 595.0806
1403.5776 | 1.9109986 | 1.9097948 | 1.12441 | 0.96254504 | 624.27075 | 11.2441 | 0.4584203 | 595.0932
1403.5977 | 1.9119995 | 1.9106853 | 1.1268822 | 0.96529102 | 624.33313 | 11.268822 | 0.4597281 | 595.1527
1403.6177 | 1.9130005 | 1.9118994 | 1.1269019 | 0.96523702 | 624.43408 | 11.269019 | 0.4597023 | 595.2489
1403.6377 | 1.9140015 | 1.9129469 | 1.1269246 | 0.96527511 | 624.32458 | 11.269246 | 0.4597205 | 595.1445
1403.6577 | 1.9150025 | 1.9140296 | 1.1268967 | 0.96522653 | 624.3869 | 11.268967 | 0.4596974 | 595.204
1403.6777 | 1.9160035 | 1.9147725 | 1.1281325 | 0.96627676 | 624.39294 | 11.281325 | 0.4601975 | 595.2097
1403.6978 | 1.9170043 | 1.915832 | 1.1384059 | 0.97008705 | 624.45081 | 11.384059 | 0.4620122 | 595.2649
1403.7178 | 1.9180053 | 1.9168129 | 1.1424026 | 0.97619021 | 624.60925 | 11.424026 | 0.4649189 | 595.4159
1403.7378 | 1.9190063 | 1.9177408 | 1.1452456 | 0.9806627 | 624.67792 | 11.452456 | 0.467049 | 595.4814
1403.7578 | 1.9200073 | 1.9188929 | 1.1452117 | 0.98132724 | 624.74158 | 11.452117 | 0.4673655 | 595.5421
1403.7778 | 1.9210083 | 1.919825 | 1.1452081 | 0.98128104 | 624.65283 | 11.452081 | 0.4673434 | 595.4575
1403.7979 | 1.9220092 | 1.9208577 | 1.1452929 | 0.98132563 | 624.70471 | 11.452929 | 0.4673647 | 595.5069
1403.8179 | 1.9230102 | 1.921809 | 1.1461229 | 0.98194957 | 624.79779 | 11.461229 | 0.4676618 | 595.5956
1403.8379 | 1.9240112 | 1.9228206 | 1.1561741 | 0.98995364 | 624.82623 | 11.561741 | 0.4714738 | 595.6228
1403.8579 | 1.9250122 | 1.9239261 | 1.1587197 | 0.99186933 | 624.88519 | 11.587197 | 0.4723862 | 595.679
1403.8779 | 1.9260132 | 1.9248639 | 1.1586857 | 0.99240273 | 624.8385 | 11.586857 | 0.4726402 | 595.6344
1403.8979 | 1.9270141 | 1.9259963 | 1.1586653 | 0.99241447 | 624.96692 | 11.586653 | 0.4726458 | 595.7569
1403.918 | 1.9280151 | 1.9270043 | 1.158666 | 0.99247205 | 625.11108 | 11.58666 | 0.4726733 | 595.8943
1403.938 | 1.9290161 | 1.9280334 | 1.160197 | 0.99238306 | 624.91962 | 11.60197 | 0.4726309 | 595.7118
1403.958 | 1.9300171 | 1.928822 | 1.1704676 | 0.99430913 | 624.91162 | 11.704676 | 0.4735482 | 595.7042
1403.978 | 1.9310181 | 1.9298694 | 1.1732877 | 1.0029904 | 625.00934 | 11.732877 | 0.4776827 | 595.7973
1403.998 | 1.932019 | 1.9308422 | 1.1733546 | 1.0045851 | 625.11841 | 11.733546 | 0.4784422 | 595.9013
1404.0181 | 1.93302 | 1.9320188 | 1.1733142 | 1.0045897 | 625.17371 | 11.733142 | 0.4784444 | 595.954
1404.0381 | 1.934021 | 1.9329875 | 1.1732804 | 1.0045919 | 625.12799 | 11.732804 | 0.4784454 | 595.9104
1404.0581 | 1.935022 | 1.9339039 | 1.1734658 | 1.0045279 | 625.28143 | 11.734658 | 0.478415 | 596.0567
1404.0781 | 1.936023 | 1.9348556 | 1.1754653 | 1.0064607 | 625.29974 | 11.754653 | 0.4793355 | 596.0741
1404.0981 | 1.9370239 | 1.9359062 | 1.184778 | 1.0145072 | 625.33252 | 11.84778 | 0.4831677 | 596.1054
1404.1182 | 1.9380249 | 1.9368552 | 1.1891235 | 1.0178996 | 625.40051 | 11.891235 | 0.4847834 | 596.1702
1404.1382 | 1.9390259 | 1.9378486 | 1.1916568 | 1.0200161 | 625.47394 | 11.916568 | 0.4857914 | 596.2402
1404.1582 | 1.9400269 | 1.9389263 | 1.1916559 | 1.020068 | 625.65479 | 11.916559 | 0.4858161 | 596.4126
1404.1782 | 1.9410279 | 1.9399424 | 1.1916885 | 1.0200518 | 625.60266 | 11.916885 | 0.4858084 | 596.3629
1404.1982 | 1.9420288 | 1.9409049 | 1.1924123 | 1.0199962 | 625.60535 | 11.924123 | 0.4857819 | 596.3655
1404.2183 | 1.9430298 | 1.9418209 | 1.2022488 | 1.0213028 | 625.54565 | 12.022488 | 0.4864042 | 596.3085
1404.2383 | 1.9440308 | 1.9430243 | 1.2050087 | 1.0290519 | 625.62671 | 12.050087 | 0.4900947 | 596.3858
1404.2583 | 1.9450318 | 1.9439523 | 1.2062957 | 1.032138 | 625.69647 | 12.062957 | 0.4915645 | 596.4523
1404.2783 | 1.9460328 | 1.9449148 | 1.208734 | 1.0337998 | 625.69525 | 12.08734 | 0.492356 | 596.4512
1404.2983 | 1.9470336 | 1.9458889 | 1.2115247 | 1.0365512 | 625.74695 | 12.115247 | 0.4936663 | 596.5004
1404.3184 | 1.9480346 | 1.9472291 | 1.2140441 | 1.0386391 | 625.78711 | 12.140441 | 0.4946607 | 596.5387
1404.3384 | 1.9490356 | 1.9480985 | 1.2140594 | 1.0386939 | 625.70306 | 12.140594 | 0.4946868 | 596.4586
1404.3584 | 1.9500366 | 1.9488814 | 1.2168483 | 1.0411866 | 625.77899 | 12.168483 | 0.495874 | 596.531
1404.3784 | 1.9510376 | 1.9499985 | 1.2193215 | 1.0436342 | 625.80096 | 12.193215 | 0.4970397 | 596.5519
1404.3984 | 1.9520385 | 1.9508706 | 1.2193388 | 1.0436387 | 625.95776 | 12.193388 | 0.4970418 | 596.7014
1404.4185 | 1.9530395 | 1.9521062 | 1.2193563 | 1.0436199 | 625.98126 | 12.193563 | 0.4970329 | 596.7238
1404.4385 | 1.9540405 | 1.952872 | 1.2193382 | 1.0435982 | 625.84821 | 12.193382 | 0.4970225 | 596.597
1404.4585 | 1.9550415 | 1.9540397 | 1.2221502 | 1.0461982 | 626.0105 | 12.221502 | 0.4982608 | 596.7517
1404.4785 | 1.9560425 | 1.9552171 | 1.2327554 | 1.0461901 | 625.90729 | 12.327554 | 0.4982569 | 596.6533
1404.4985 | 1.9570434 | 1.9560218 | 1.2355307 | 1.0573342 | 625.88995 | 12.355307 | 0.5035644 | 596.6368
1404.5186 | 1.9580444 | 1.957172 | 1.2380562 | 1.0579798 | 626.05609 | 12.380562 | 0.5038719 | 596.7951
1404.5386 | 1.9590454 | 1.9580607 | 1.2380784 | 1.0595236 | 626.0932 | 12.380784 | 0.5046071 | 596.8305
1404.5586 | 1.9600464 | 1.9591413 | 1.2380681 | 1.0595672 | 626.27063 | 12.380681 | 0.5046279 | 596.9996
1404.5786 | 1.9610474 | 1.9601176 | 1.2380567 | 1.0595818 | 626.16833 | 12.380567 | 0.5046349 | 596.9021
1404.5986 | 1.9620483 | 1.9610188 | 1.2392722 | 1.0605491 | 626.24646 | 12.392722 | 0.5050955 | 596.9766
1404.6187 | 1.9630493 | 1.9620644 | 1.2492136 | 1.0686185 | 626.35168 | 12.492136 | 0.5089387 | 597.0769
1404.6387 | 1.9640503 | 1.9630215 | 1.2520554 | 1.0711203 | 626.25623 | 12.520554 | 0.5101302 | 596.9859
1404.6587 | 1.9650513 | 1.9641668 | 1.2519931 | 1.0711464 | 626.30981 | 12.519931 | 0.5101426 | 597.037
1404.6787 | 1.9660523 | 1.9650784 | 1.2520642 | 1.0711193 | 626.30322 | 12.520642 | 0.5101297 | 597.0307
1404.6987 | 1.9670532 | 1.9660032 | 1.2520542 | 1.0711191 | 626.33887 | 12.520542 | 0.5101296 | 597.0647
1404.7188 | 1.9680542 | 1.9671664 | 1.254853 | 1.0710944 | 626.53925 | 12.54853 | 0.5101178 | 597.2557
1404.7388 | 1.9690552 | 1.9680243 | 1.2639321 | 1.0810797 | 626.63629 | 12.639321 | 0.5148734 | 597.3482
1404.7588 | 1.9700562 | 1.9690905 | 1.2667241 | 1.0836159 | 626.81097 | 12.667241 | 0.5160813 | 597.5147
1404.7788 | 1.9710572 | 1.9700565 | 1.2667491 | 1.0835508 | 626.69849 | 12.667491 | 0.5160503 | 597.4075
1404.7988 | 1.9720581 | 1.9711187 | 1.2666857 | 1.0835718 | 626.77679 | 12.666857 | 0.5160603 | 597.4821
1404.8188 | 1.9730591 | 1.9720381 | 1.2667085 | 1.0835388 | 626.77466 | 12.667085 | 0.5160446 | 597.4801
1404.8389 | 1.9740601 | 1.9731325 | 1.2695158 | 1.0835983 | 626.836 | 12.695158 | 0.5160729 | 597.5386
1404.8589 | 1.9750611 | 1.9741884 | 1.2694874 | 1.0858345 | 626.82269 | 12.694874 | 0.5171379 | 597.5259
1404.8789 | 1.9760621 | 1.9752009 | 1.2788118 | 1.0938618 | 626.77161 | 12.788118 | 0.520961 | 597.4772
1404.8989 | 1.9770629 | 1.9762113 | 1.2831568 | 1.0972704 | 626.85645 | 12.831568 | 0.5225844 | 597.5581
1404.9189 | 1.9780639 | 1.9770906 | 1.285612 | 1.099159 | 626.77448 | 12.85612 | 0.5234838 | 597.4799
1404.939 | 1.9790649 | 1.9780869 | 1.2856078 | 1.0991133 | 626.97784 | 12.856078 | 0.5234621 | 597.6738
1404.959 | 1.9800659 | 1.9790964 | 1.2855964 | 1.0991405 | 627.01593 | 12.855964 | 0.523475 | 597.7101
1404.979 | 1.9810669 | 1.9802824 | 1.2856152 | 1.0991501 | 626.97339 | 12.856152 | 0.5234796 | 597.6696
1404.999 | 1.9820679 | 1.9813271 | 1.2868955 | 1.1007532 | 626.99048 | 12.868955 | 0.5242431 | 597.6858
1405.019 | 1.9830688 | 1.9821694 | 1.2967789 | 1.108476 | 626.82483 | 12.967789 | 0.5279211 | 597.5279
1405.0391 | 1.9840698 | 1.9832342 | 1.3009399 | 1.1119279 | 626.9115 | 13.009399 | 0.5295651 | 597.6106
1405.0591 | 1.9850708 | 1.9840791 | 1.3030766 | 1.1144147 | 626.93512 | 13.030766 | 0.5307495 | 597.6331
1405.0791 | 1.9860718 | 1.9851797 | 1.3031542 | 1.1143858 | 626.96814 | 13.031542 | 0.5307357 | 597.6646
1405.0991 | 1.9870728 | 1.98638 | 1.3030992 | 1.114398 | 627.12689 | 13.030992 | 0.5307415 | 597.8159
1405.1191 | 1.9880737 | 1.9873729 | 1.3030822 | 1.1143942 | 626.98962 | 13.030822 | 0.5307397 | 597.685
1405.1392 | 1.9890747 | 1.9881775 | 1.3058704 | 1.1165308 | 627.00897 | 13.058704 | 0.5317573 | 597.7035
1405.1592 | 1.9900757 | 1.9893112 | 1.3139843 | 1.1233364 | 627.0296 | 13.139843 | 0.5349985 | 597.7231
1405.1792 | 1.9910767 | 1.9904064 | 1.3164538 | 1.1251928 | 627.09998 | 13.164538 | 0.5358826 | 597.7902
1405.1992 | 1.9920777 | 1.991334 | 1.3195879 | 1.1277137 | 627.19843 | 13.195879 | 0.5370832 | 597.8841
1405.2192 | 1.9930786 | 1.9923613 | 1.3195866 | 1.1277602 | 627.1012 | 13.195866 | 0.5371054 | 597.7914
1405.2393 | 1.9940796 | 1.99317 | 1.3196232 | 1.1277649 | 627.12738 | 13.196232 | 0.5371076 | 597.8163
1405.2593 | 1.9950806 | 1.9942486 | 1.319618 | 1.1276898 | 627.14569 | 13.19618 | 0.5370719 | 597.8338
1405.2793 | 1.9960816 | 1.9952245 | 1.3218071 | 1.129934 | 627.33221 | 13.218071 | 0.5381407 | 598.0116
1405.2993 | 1.9970826 | 1.9961705 | 1.3313842 | 1.1376841 | 627.47443 | 13.313842 | 0.5418317 | 598.1472
1405.3193 | 1.9980835 | 1.9973484 | 1.3339387 | 1.1405234 | 627.42548 | 13.339387 | 0.543184 | 598.1005
1405.3394 | 1.9990845 | 1.99809 | 1.3366485 | 1.1426889 | 627.49097 | 13.366485 | 0.5442153 | 598.1629
1405.3594 | 2.0000854 | 1.9994544 | 1.3366896 | 1.1426444 | 627.45886 | 13.366896 | 0.5441941 | 598.1323
1405.3794 | 2.0010865 | 2.0003901 | 1.3366722 | 1.1426837 | 627.29663 | 13.366722 | 0.5442128 | 597.9777
1405.3994 | 2.0020874 | 2.0014598 | 1.3367189 | 1.1426947 | 627.45605 | 13.367189 | 0.5442181 | 598.1297
1405.4194 | 2.0030885 | 2.0022268 | 1.3391602 | 1.1445465 | 627.42969 | 13.391602 | 0.5451 | 598.1045
1405.4395 | 2.0040894 | 2.0032833 | 1.3488419 | 1.1526228 | 627.5481 | 13.488419 | 0.5489464 | 598.2174
1405.4595 | 2.0050902 | 2.0043502 | 1.3513236 | 1.1548183 | 627.55688 | 13.513236 | 0.549992 | 598.2258
1405.4795 | 2.0060914 | 2.0053794 | 1.35412 | 1.1569995 | 627.60406 | 13.5412 | 0.5510309 | 598.2707
1405.4995 | 2.0070922 | 2.006274 | 1.3541758 | 1.156997 | 627.5614 | 13.541758 | 0.5510297 | 598.2301
1405.5195 | 2.0080934 | 2.0071952 | 1.3541543 | 1.1569806 | 627.58063 | 13.541543 | 0.5510219 | 598.2484
1405.5396 | 2.0090942 | 2.0081911 | 1.3541417 | 1.1569525 | 627.66241 | 13.541417 | 0.5510085 | 598.3264
1405.5596 | 2.0100951 | 2.0094223 | 1.3550966 | 1.1582551 | 627.81989 | 13.550966 | 0.5516289 | 598.4765
1405.5796 | 2.0110962 | 2.010251 | 1.3651013 | 1.166028 | 627.78015 | 13.651013 | 0.5553308 | 598.4386
1405.5996 | 2.0120971 | 2.0113821 | 1.3678335 | 1.1682405 | 627.93134 | 13.678335 | 0.5563845 | 598.5827
1405.6196 | 2.0130982 | 2.0123477 | 1.3678424 | 1.1682284 | 627.85608 | 13.678424 | 0.5563787 | 598.511
1405.6396 | 2.0140991 | 2.0132127 | 1.3678865 | 1.1682277 | 627.80811 | 13.678865 | 0.5563784 | 598.4653
1405.6597 | 2.0151 | 2.0143464 | 1.3678553 | 1.168249 | 627.80005 | 13.678553 | 0.5563885 | 598.4576
1405.6797 | 2.0161011 | 2.0152292 | 1.3700635 | 1.1704587 | 627.8728 | 13.700635 | 0.5574409 | 598.5269
1405.6997 | 2.017102 | 2.0162776 | 1.3800102 | 1.1785461 | 627.95581 | 13.800102 | 0.5612926 | 598.6061
1405.7197 | 2.0181031 | 2.0174985 | 1.3825843 | 1.181075 | 627.90094 | 13.825843 | 0.562497 | 598.5538
1405.7397 | 2.019104 | 2.0182772 | 1.3849514 | 1.1834885 | 627.80023 | 13.849514 | 0.5636465 | 598.4578
1405.7598 | 2.0201049 | 2.0192988 | 1.3850389 | 1.183506 | 627.90253 | 13.850389 | 0.5636548 | 598.5553
1405.7798 | 2.021106 | 2.0203228 | 1.3849951 | 1.1835034 | 628.08417 | 13.849951 | 0.5636536 | 598.7284
1405.7998 | 2.0221069 | 2.021534 | 1.3861597 | 1.183581 | 628.12299 | 13.861597 | 0.5636905 | 598.7654
1405.8198 | 2.023108 | 2.022567 | 1.3958571 | 1.1904827 | 628.05316 | 13.958571 | 0.5669775 | 598.6989
1405.8398 | 2.0241089 | 2.0232205 | 1.3983405 | 1.1944153 | 628.02948 | 13.983405 | 0.5688505 | 598.6763
1405.8599 | 2.0251098 | 2.0244029 | 1.3996165 | 1.1956403 | 628.07635 | 13.996165 | 0.5694339 | 598.721
1405.8799 | 2.0261109 | 2.0252895 | 1.4021149 | 1.1972568 | 628.02863 | 14.021149 | 0.5702037 | 598.6755
1405.8999 | 2.0271118 | 2.0263994 | 1.4051638 | 1.2000846 | 628.12689 | 14.051638 | 0.5715505 | 598.7691
1405.9199 | 2.0281129 | 2.0273516 | 1.407666 | 1.2024604 | 628.12134 | 14.07666 | 0.572682 | 598.7639
1405.9399 | 2.0291138 | 2.0283611 | 1.4098865 | 1.2043526 | 628.21765 | 14.098865 | 0.5735832 | 598.8557
1405.96 | 2.0301147 | 2.0294132 | 1.411438 | 1.2056005 | 628.25702 | 14.11438 | 0.5741775 | 598.8932
1405.98 | 2.0311158 | 2.0304284 | 1.4142607 | 1.2077529 | 628.37653 | 14.142607 | 0.5752026 | 599.0071
1406 | 2.0321167 | 2.0315089 | 1.4170508 | 1.2103162 | 628.35016 | 14.170508 | 0.5764234 | 598.982
1406.02 | 2.0331178 | 2.0323462 | 1.4170523 | 1.2102793 | 628.37378 | 14.170523 | 0.5764058 | 599.0045
1406.04 | 2.0341187 | 2.0335207 | 1.4170666 | 1.2102983 | 628.32275 | 14.170666 | 0.5764149 | 598.9558
1406.0601 | 2.0351195 | 2.0341465 | 1.4170289 | 1.2102677 | 628.26917 | 14.170289 | 0.5764003 | 598.9048
1406.0801 | 2.0361207 | 2.0355859 | 1.4195031 | 1.2102951 | 628.50336 | 14.195031 | 0.5764133 | 599.128
1406.1001 | 2.0371215 | 2.036552 | 1.4294373 | 1.220131 | 628.51532 | 14.294373 | 0.5810978 | 599.1394
1406.1201 | 2.0381227 | 2.0374632 | 1.4319402 | 1.2223042 | 628.39148 | 14.319402 | 0.5821328 | 599.0214
1406.1401 | 2.0391235 | 2.0385168 | 1.4343946 | 1.2245169 | 628.61078 | 14.343946 | 0.5831866 | 599.2304
1406.1602 | 2.0401244 | 2.0394263 | 1.4343815 | 1.2245456 | 628.62073 | 14.343815 | 0.5832003 | 599.2399
1406.1802 | 2.0411255 | 2.0403137 | 1.4344031 | 1.2245431 | 628.49652 | 14.344031 | 0.5831991 | 599.1215
1406.2002 | 2.0421264 | 2.0414774 | 1.4344205 | 1.2244955 | 628.67834 | 14.344205 | 0.5831764 | 599.2948
1406.2202 | 2.0431275 | 2.0425324 | 1.4372237 | 1.2245226 | 628.57355 | 14.372237 | 0.5831893 | 599.1949
1406.2402 | 2.0441284 | 2.0433428 | 1.446923 | 1.2347648 | 628.55414 | 14.46923 | 0.5880672 | 599.1764
1406.2603 | 2.0451293 | 2.0443513 | 1.4478492 | 1.2356944 | 628.69598 | 14.478492 | 0.58851 | 599.3116
1406.2803 | 2.0461304 | 2.0455697 | 1.4478586 | 1.2356795 | 628.84393 | 14.478586 | 0.5885029 | 599.4527
1406.3003 | 2.0471313 | 2.0467606 | 1.4478366 | 1.2356708 | 628.86389 | 14.478366 | 0.5884987 | 599.4717
1406.3203 | 2.0481324 | 2.0471745 | 1.4478328 | 1.2356879 | 628.64117 | 14.478328 | 0.5885069 | 599.2594
1406.3403 | 2.0491333 | 2.0485473 | 1.4507126 | 1.2381525 | 628.88354 | 14.507126 | 0.5896807 | 599.4904
1406.3604 | 2.0501342 | 2.0494897 | 1.4506135 | 1.238148 | 628.78473 | 14.506135 | 0.5896785 | 599.3962
1406.3804 | 2.0511353 | 2.0504589 | 1.4621859 | 1.2475331 | 628.89734 | 14.621859 | 0.5941483 | 599.5036
1406.4004 | 2.0521362 | 2.0514011 | 1.4646573 | 1.2496574 | 628.9682 | 14.646573 | 0.59516 | 599.5711
1406.4204 | 2.0531373 | 2.0524402 | 1.4646664 | 1.2497057 | 628.96118 | 14.646664 | 0.595183 | 599.5644
1406.4404 | 2.0541382 | 2.0533261 | 1.4646589 | 1.2496947 | 628.99194 | 14.646589 | 0.5951777 | 599.5938
1406.4604 | 2.0551391 | 2.0544186 | 1.4646469 | 1.2497008 | 629.11853 | 14.646469 | 0.5951806 | 599.7144
1406.4805 | 2.0561402 | 2.0554473 | 1.4668145 | 1.2518872 | 629.13019 | 14.668145 | 0.5962219 | 599.7256
1406.5005 | 2.0571411 | 2.0564058 | 1.4770712 | 1.2603796 | 629.11646 | 14.770712 | 0.6002665 | 599.7125
1406.5205 | 2.0581422 | 2.0577652 | 1.4795917 | 1.2621677 | 629.15723 | 14.795917 | 0.6011181 | 599.7513
1406.5405 | 2.0591431 | 2.0585921 | 1.4820728 | 1.2646878 | 628.98303 | 14.820728 | 0.6023183 | 599.5853
1406.5605 | 2.0601439 | 2.0593531 | 1.4820757 | 1.2647166 | 629.05383 | 14.820757 | 0.602332 | 599.6528
1406.5806 | 2.0611451 | 2.0605149 | 1.4821006 | 1.2646824 | 629.17499 | 14.821006 | 0.6023158 | 599.7683
1406.6006 | 2.0621459 | 2.0616531 | 1.4820335 | 1.2647027 | 629.14728 | 14.820335 | 0.6023254 | 599.7418
1406.6206 | 2.0631471 | 2.0626934 | 1.4848195 | 1.266618 | 628.95538 | 14.848195 | 0.6032376 | 599.5589
1406.6406 | 2.0641479 | 2.0633903 | 1.494549 | 1.2749851 | 629.0025 | 14.94549 | 0.6072225 | 599.6038
1406.6606 | 2.0651488 | 2.0645895 | 1.4970356 | 1.2771362 | 629.13068 | 14.970356 | 0.608247 | 599.726
1406.6807 | 2.06615 | 2.0656419 | 1.4982711 | 1.2781066 | 629.06763 | 14.982711 | 0.6087091 | 599.6659
1406.7007 | 2.0671508 | 2.0663495 | 1.5010053 | 1.2804712 | 629.06427 | 15.010053 | 0.6098353 | 599.6627
1406.7207 | 2.068152 | 2.0675404 | 1.5035629 | 1.2826885 | 629.24164 | 15.035629 | 0.6108913 | 599.8318
1406.7407 | 2.0691528 | 2.0685942 | 1.5035884 | 1.2826794 | 629.27582 | 15.035884 | 0.610887 | 599.8644
1406.7607 | 2.0701537 | 2.0694757 | 1.5035821 | 1.2826858 | 629.18738 | 15.035821 | 0.61089 | 599.7801
1406.7808 | 2.0711548 | 2.070451 | 1.5047568 | 1.2836016 | 629.27679 | 15.047568 | 0.6113262 | 599.8653
1406.8008 | 2.0721557 | 2.0716403 | 1.5147418 | 1.2917278 | 629.42358 | 15.147418 | 0.6151964 | 600.0052
1406.8208 | 2.0731568 | 2.0724511 | 1.5169451 | 1.2939281 | 629.30676 | 15.169451 | 0.6162443 | 599.8939
1406.8408 | 2.0741577 | 2.0736501 | 1.5169448 | 1.2939389 | 629.38733 | 15.169448 | 0.6162494 | 599.9707
1406.8608 | 2.0751586 | 2.0745959 | 1.5169392 | 1.2939138 | 629.33728 | 15.169392 | 0.6162375 | 599.923
1406.8809 | 2.0761597 | 2.0756452 | 1.5169673 | 1.2939682 | 629.32434 | 15.169673 | 0.6162634 | 599.9106
1406.9009 | 2.0771606 | 2.0764508 | 1.5197518 | 1.2943599 | 629.3429 | 15.197518 | 0.6164499 | 599.9283
1406.9209 | 2.0781617 | 2.077539 | 1.5297177 | 1.3038809 | 629.2915 | 15.297177 | 0.6209844 | 599.8793
1406.9409 | 2.0791626 | 2.0784974 | 1.5322101 | 1.3063442 | 629.4447 | 15.322101 | 0.6221575 | 600.0254
1406.9609 | 2.0801635 | 2.079459 | 1.5322578 | 1.306345 | 629.46527 | 15.322578 | 0.6221579 | 600.045
1406.981 | 2.0811646 | 2.0806587 | 1.5321829 | 1.3063464 | 629.58093 | 15.321829 | 0.6221586 | 600.1552
1407.001 | 2.0821655 | 2.0815015 | 1.5321829 | 1.3063575 | 629.69293 | 15.321829 | 0.6221639 | 600.262
1407.021 | 2.0831666 | 2.0826061 | 1.5322005 | 1.3063533 | 629.68933 | 15.322005 | 0.6221619 | 600.2586
1407.041 | 2.0841675 | 2.0836244 | 1.5346687 | 1.3085352 | 629.78027 | 15.346687 | 0.623201 | 600.3452
1407.061 | 2.0851684 | 2.0845675 | 1.5446651 | 1.3162441 | 629.74176 | 15.446651 | 0.6268725 | 600.3085
1407.0811 | 2.0861695 | 2.0857058 | 1.5474862 | 1.3188004 | 629.85175 | 15.474862 | 0.6280899 | 600.4134
1407.1011 | 2.0871704 | 2.086719 | 1.5474962 | 1.3187838 | 629.89514 | 15.474962 | 0.628082 | 600.4547
1407.1211 | 2.0881715 | 2.0876794 | 1.5474898 | 1.3187866 | 629.7074 | 15.474898 | 0.6280833 | 600.2758
1407.1411 | 2.0891724 | 2.0885072 | 1.5475124 | 1.3188052 | 629.90161 | 15.475124 | 0.6280922 | 600.4609
1407.1611 | 2.0901732 | 2.0897408 | 1.5496428 | 1.3210175 | 629.84875 | 15.496428 | 0.6291458 | 600.4105
1407.1812 | 2.0911744 | 2.0906875 | 1.5596403 | 1.3293637 | 629.85028 | 15.596403 | 0.6331208 | 600.412
1407.2012 | 2.0921752 | 2.0917287 | 1.5621021 | 1.3315401 | 629.84082 | 15.621021 | 0.6341573 | 600.403
1407.2212 | 2.0931764 | 2.0927134 | 1.5648676 | 1.333698 | 629.81244 | 15.648676 | 0.635185 | 600.3759
1407.2412 | 2.0941772 | 2.0935454 | 1.5649301 | 1.3336968 | 629.81842 | 15.649301 | 0.6351845 | 600.3816
1407.2612 | 2.0951781 | 2.0947728 | 1.564907 | 1.3336864 | 629.79437 | 15.64907 | 0.6351795 | 600.3587
1407.2813 | 2.0961792 | 2.0954919 | 1.5661597 | 1.3349043 | 629.81549 | 15.661597 | 0.6357595 | 600.3788
1407.3013 | 2.0971801 | 2.0965154 | 1.576015 | 1.3430578 | 629.90332 | 15.76015 | 0.6396427 | 600.4625
1407.3213 | 2.0981812 | 2.09758 | 1.5785778 | 1.3449669 | 629.95355 | 15.785778 | 0.6405519 | 600.5104
1407.3413 | 2.0991821 | 2.0988123 | 1.5785784 | 1.3449764 | 630.02405 | 15.785784 | 0.6405565 | 600.5776
1407.3613 | 2.100183 | 2.0998499 | 1.5785592 | 1.3449304 | 629.85028 | 15.785592 | 0.6405346 | 600.412
1407.3813 | 2.1011841 | 2.1005201 | 1.5785661 | 1.3449321 | 629.83673 | 15.785661 | 0.6405354 | 600.3991
1407.4014 | 2.102185 | 2.1015682 | 1.5810834 | 1.3473134 | 629.98907 | 15.810834 | 0.6416695 | 600.5443
1407.4214 | 2.1031861 | 2.1027305 | 1.5811176 | 1.3474299 | 630.06152 | 15.811176 | 0.641725 | 600.6134
1407.4414 | 2.104187 | 2.1037176 | 1.5907123 | 1.3551973 | 630.11279 | 15.907123 | 0.6454243 | 600.6622
1407.4614 | 2.1051879 | 2.1047075 | 1.5947764 | 1.3586628 | 629.95331 | 15.947764 | 0.6470747 | 600.5102
1407.4814 | 2.106189 | 2.1057298 | 1.59601 | 1.3599985 | 629.96814 | 15.9601 | 0.6477109 | 600.5243
1407.5015 | 2.1071899 | 2.1067052 | 1.5959966 | 1.359947 | 629.98816 | 15.959966 | 0.6476863 | 600.5434
1407.5215 | 2.108191 | 2.1076019 | 1.5960075 | 1.3599195 | 629.98737 | 15.960075 | 0.6476732 | 600.5427
1407.5415 | 2.1091919 | 2.1086664 | 1.5962101 | 1.3599263 | 630.26288 | 15.962101 | 0.6476765 | 600.8053
1407.5615 | 2.1101928 | 2.1097941 | 1.5984347 | 1.3621187 | 630.24701 | 15.984347 | 0.6487206 | 600.7902
1407.5815 | 2.1111939 | 2.1107423 | 1.6090336 | 1.3702013 | 630.26434 | 16.090336 | 0.65257 | 600.8067
1407.6016 | 2.1121948 | 2.1116114 | 1.6115644 | 1.3724196 | 630.21912 | 16.115644 | 0.6536265 | 600.7636
1407.6216 | 2.1131959 | 2.1127026 | 1.6115756 | 1.3723991 | 630.25677 | 16.115756 | 0.6536168 | 600.7995
1407.6416 | 2.1141968 | 2.113868 | 1.6115655 | 1.3724102 | 630.30725 | 16.115655 | 0.653622 | 600.8476
1407.6616 | 2.1151977 | 2.114754 | 1.6115927 | 1.3723909 | 630.19446 | 16.115927 | 0.6536128 | 600.7401
1407.6816 | 2.1161988 | 2.1157389 | 1.6136959 | 1.3745786 | 630.34003 | 16.136959 | 0.6546548 | 600.8788
1407.7017 | 2.1171997 | 2.116616 | 1.6229494 | 1.3826443 | 630.36853 | 16.229494 | 0.6584961 | 600.906
1407.7217 | 2.1182008 | 2.1178622 | 1.6258405 | 1.3845373 | 630.4422 | 16.258405 | 0.6593977 | 600.9762
1407.7417 | 2.1192017 | 2.1186397 | 1.6257761 | 1.3845172 | 630.39252 | 16.257761 | 0.6593881 | 600.9289
1407.7617 | 2.1202025 | 2.1196678 | 1.6258134 | 1.3845351 | 630.37213 | 16.258134 | 0.6593966 | 600.9094
1407.7817 | 2.1212037 | 2.1208136 | 1.6257694 | 1.3845186 | 630.47388 | 16.257694 | 0.6593888 | 601.0064
1407.8018 | 2.1222045 | 2.1214814 | 1.6286116 | 1.3873209 | 630.35358 | 16.286116 | 0.6607234 | 600.8918
1407.8218 | 2.1232057 | 2.1227372 | 1.6386399 | 1.3951195 | 630.42596 | 16.386399 | 0.6644375 | 600.9608
1407.8418 | 2.1242065 | 2.1237595 | 1.6423727 | 1.3988407 | 630.43048 | 16.423727 | 0.6662098 | 600.9651
1407.8618 | 2.1252074 | 2.1248128 | 1.6423689 | 1.3988533 | 630.47083 | 16.423689 | 0.6662158 | 601.0035
1407.8818 | 2.1262085 | 2.1258578 | 1.642345 | 1.3988848 | 630.52716 | 16.42345 | 0.6662308 | 601.0572
1407.9019 | 2.1272094 | 2.1265945 | 1.6423621 | 1.3988489 | 630.42755 | 16.423621 | 0.6662137 | 600.9623
1407.9219 | 2.1282105 | 2.127866 | 1.6423244 | 1.3988326 | 630.57849 | 16.423244 | 0.6662059 | 601.1062
1407.9419 | 2.1292114 | 2.1287146 | 1.6454734 | 1.4006884 | 630.46082 | 16.454734 | 0.6670898 | 600.994
1407.9619 | 2.1302123 | 2.1298223 | 1.6563886 | 1.4099486 | 630.52936 | 16.563886 | 0.6715 | 601.0593
1407.9819 | 2.1312134 | 2.1305554 | 1.6592226 | 1.4121486 | 630.60913 | 16.592226 | 0.6725478 | 601.1354
1408.002 | 2.1322143 | 2.1315339 | 1.6613414 | 1.4145977 | 630.6333 | 16.613414 | 0.6737142 | 601.1584
1408.022 | 2.1332154 | 2.1325643 | 1.6613722 | 1.4145696 | 630.73352 | 16.613722 | 0.6737008 | 601.2539
1408.042 | 2.1342163 | 2.1338089 | 1.6613948 | 1.4146295 | 630.73615 | 16.613948 | 0.6737293 | 601.2565
1408.062 | 2.1352172 | 2.1347744 | 1.6613929 | 1.4146274 | 630.67828 | 16.613929 | 0.6737283 | 601.2013
1408.082 | 2.1362183 | 2.1357915 | 1.6629122 | 1.4155759 | 630.74109 | 16.629122 | 0.6741801 | 601.2612
1408.1021 | 2.1372192 | 2.1367965 | 1.6725554 | 1.4239745 | 630.64032 | 16.725554 | 0.67818 | 601.1651
1408.1221 | 2.1382203 | 2.1376896 | 1.6753596 | 1.4258022 | 630.74231 | 16.753596 | 0.6790504 | 601.2623
1408.1421 | 2.1392212 | 2.138864 | 1.6781769 | 1.4282513 | 630.80597 | 16.781769 | 0.6802168 | 601.323
1408.1621 | 2.1402221 | 2.1398261 | 1.6781411 | 1.4282614 | 630.73102 | 16.781411 | 0.6802217 | 601.2516
1408.1821 | 2.1412232 | 2.1409481 | 1.6781313 | 1.4282694 | 630.77332 | 16.781313 | 0.6802255 | 601.2919
1408.2021 | 2.1422241 | 2.141675 | 1.6793216 | 1.4291965 | 630.7113 | 16.793216 | 0.680667 | 601.2328
1408.2222 | 2.1432252 | 2.1428037 | 1.6894169 | 1.4372892 | 630.82947 | 16.894169 | 0.6845212 | 601.3454
1408.2422 | 2.1442261 | 2.1438355 | 1.6919401 | 1.4395018 | 630.70367 | 16.919401 | 0.685575 | 601.2255
1408.2622 | 2.145227 | 2.1447957 | 1.6919649 | 1.4395247 | 630.61505 | 16.919649 | 0.6855859 | 601.141
1408.2822 | 2.1462281 | 2.1457739 | 1.6919566 | 1.4395144 | 630.68896 | 16.919566 | 0.685581 | 601.2115
1408.3022 | 2.147229 | 2.1467109 | 1.6919376 | 1.4394857 | 630.81415 | 16.919376 | 0.6855673 | 601.3308
1408.3223 | 2.1482301 | 2.1479521 | 1.6943251 | 1.4416767 | 630.84528 | 16.943251 | 0.6866108 | 601.3605
1408.3423 | 2.149231 | 2.148658 | 1.6943903 | 1.4416755 | 630.73779 | 16.943903 | 0.6866102 | 601.258
1408.3623 | 2.1502318 | 2.1497331 | 1.7043371 | 1.4494342 | 630.81366 | 17.043371 | 0.6903054 | 601.3303
1408.3823 | 2.151233 | 2.1509933 | 1.7071602 | 1.4523866 | 631.02753 | 17.071602 | 0.6917115 | 601.5342
1408.4023 | 2.1522338 | 2.1516268 | 1.7096366 | 1.4542438 | 630.82629 | 17.096366 | 0.692596 | 601.3424
1408.4224 | 2.153235 | 2.1529081 | 1.7096139 | 1.454221 | 630.86719 | 17.096139 | 0.6925851 | 601.3814
1408.4424 | 2.1542358 | 2.1538799 | 1.7096199 | 1.454191 | 630.86188 | 17.096199 | 0.6925708 | 601.3763
1408.4624 | 2.1552367 | 2.1546323 | 1.7109277 | 1.4544263 | 630.89941 | 17.109277 | 0.6926829 | 601.4121
1408.4824 | 2.1562378 | 2.1558881 | 1.7198551 | 1.4632343 | 631.04651 | 17.198551 | 0.6968778 | 601.5523
1408.5024 | 2.1572387 | 2.1568866 | 1.7233505 | 1.4657376 | 630.91266 | 17.233505 | 0.69807 | 601.4247
1408.5225 | 2.1582398 | 2.1577373 | 1.7254525 | 1.4678843 | 631.00702 | 17.254525 | 0.6990924 | 601.5147
1408.5425 | 2.1592407 | 2.1587634 | 1.7286325 | 1.4704211 | 631.15088 | 17.286325 | 0.7003006 | 601.6518
1408.5625 | 2.1602416 | 2.1596761 | 1.728664 | 1.4704393 | 631.20135 | 17.28664 | 0.7003092 | 601.6999
1408.5825 | 2.1612427 | 2.1608398 | 1.731123 | 1.4725662 | 631.29303 | 17.31123 | 0.7013222 | 601.7873
1408.6025 | 2.1622436 | 2.1618607 | 1.7341883 | 1.4750386 | 631.20831 | 17.341883 | 0.7024997 | 601.7065
1408.6226 | 2.1632447 | 2.1627619 | 1.7369709 | 1.4772105 | 631.19696 | 17.369709 | 0.7035341 | 601.6957
1408.6426 | 2.1642456 | 2.1638658 | 1.7398047 | 1.4794006 | 631.29657 | 17.398047 | 0.7045771 | 601.7907
1408.6626 | 2.1652465 | 2.1648927 | 1.7398363 | 1.4793835 | 631.26105 | 17.398363 | 0.704569 | 601.7568
1408.6826 | 2.1662476 | 2.1659524 | 1.73983 | 1.4793506 | 631.31226 | 17.3983 | 0.7045533 | 601.8056
1408.7026 | 2.1672485 | 2.1669092 | 1.7398098 | 1.4793683 | 631.21533 | 17.398098 | 0.7045617 | 601.7132
1408.7227 | 2.1682496 | 2.1678131 | 1.7420007 | 1.4815849 | 631.18097 | 17.420007 | 0.7056174 | 601.6805
1408.7427 | 2.1692505 | 2.1688864 | 1.7541469 | 1.4909744 | 631.30859 | 17.541469 | 0.7100893 | 601.8021
1408.7627 | 2.1702514 | 2.169847 | 1.7541399 | 1.4909492 | 631.33649 | 17.541399 | 0.7100772 | 601.8287
1408.7827 | 2.1712525 | 2.1710613 | 1.756923 | 1.493398 | 631.42047 | 17.56923 | 0.7112435 | 601.9088
1408.8027 | 2.1722534 | 2.1720157 | 1.756943 | 1.4933966 | 631.32471 | 17.56943 | 0.7112428 | 601.8175
1408.8228 | 2.1732545 | 2.1728754 | 1.756947 | 1.4933978 | 631.17499 | 17.56947 | 0.7112434 | 601.6748
1408.8428 | 2.1742554 | 2.1739979 | 1.7597734 | 1.4954226 | 631.27594 | 17.597734 | 0.7122077 | 601.771
1408.8628 | 2.1752563 | 2.1750712 | 1.7597544 | 1.4955206 | 631.23419 | 17.597544 | 0.7122544 | 601.7312
1408.8828 | 2.1762574 | 2.1757274 | 1.7690341 | 1.5039855 | 631.19366 | 17.690341 | 0.7162859 | 601.6926
1408.9028 | 2.1772583 | 2.1771069 | 1.7721567 | 1.5058529 | 631.31079 | 17.721567 | 0.7171753 | 601.8042
1408.9229 | 2.1782594 | 2.1778753 | 1.7721794 | 1.505852 | 631.24426 | 17.721794 | 0.7171748 | 601.7408
1408.9429 | 2.1792603 | 2.1788888 | 1.7721589 | 1.505846 | 631.34778 | 17.721589 | 0.717172 | 601.8395
1408.9629 | 2.1802611 | 2.1798902 | 1.7731025 | 1.5058697 | 631.38708 | 17.731025 | 0.7171833 | 601.877
1408.9829 | 2.1812623 | 2.1809435 | 1.7762876 | 1.5073731 | 631.37823 | 17.762876 | 0.7178993 | 601.8685
1409.0029 | 2.1822631 | 2.1818805 | 1.7827905 | 1.5152 | 631.3457 | 17.827905 | 0.7216269 | 601.8375
1409.0229 | 2.1832643 | 2.1830659 | 1.7859931 | 1.5185655 | 631.36548 | 17.859931 | 0.7232297 | 601.8564
1409.043 | 2.1842651 | 2.1840284 | 1.789366 | 1.5210528 | 631.29523 | 17.89366 | 0.7244143 | 601.7894
1409.063 | 2.185266 | 2.184824 | 1.7893195 | 1.5210619 | 631.24561 | 17.893195 | 0.7244187 | 601.7421
1409.083 | 2.1862671 | 2.1859412 | 1.7893522 | 1.5211244 | 631.40259 | 17.893522 | 0.7244484 | 601.8917
1409.103 | 2.187268 | 2.186909 | 1.7905964 | 1.5220011 | 631.34619 | 17.905964 | 0.724866 | 601.838
1409.123 | 2.1882691 | 2.1879036 | 1.8001796 | 1.5300626 | 631.42084 | 18.001796 | 0.7287053 | 601.9091
1409.1431 | 2.18927 | 2.1890602 | 1.8030102 | 1.5319448 | 631.41565 | 18.030102 | 0.7296018 | 601.9042
1409.1631 | 2.1902709 | 2.1896799 | 1.8029605 | 1.5319955 | 631.40216 | 18.029605 | 0.7296259 | 601.8913
1409.1831 | 2.191272 | 2.191041 | 1.8029953 | 1.5319151 | 631.57916 | 18.029953 | 0.7295876 | 602.0601
1409.2031 | 2.1922729 | 2.1920629 | 1.8029423 | 1.5319635 | 631.53314 | 18.029423 | 0.7296107 | 602.0162
1409.2231 | 2.193274 | 2.1929879 | 1.8030108 | 1.5319229 | 631.49872 | 18.030108 | 0.7295913 | 601.9834
1409.2432 | 2.1942749 | 2.1939964 | 1.805483 | 1.5341196 | 631.60492 | 18.05483 | 0.7306375 | 602.0846
1409.2632 | 2.1952758 | 2.1948855 | 1.8155266 | 1.5425516 | 631.55389 | 18.155266 | 0.7346533 | 602.036
1409.2832 | 2.1962769 | 2.1959829 | 1.8184669 | 1.5447185 | 631.66479 | 18.184669 | 0.7356853 | 602.1417
1409.3032 | 2.1972778 | 2.1970053 | 1.8210289 | 1.5468662 | 631.60388 | 18.210289 | 0.7367082 | 602.0836
1409.3232 | 2.1982789 | 2.1979897 | 1.8210156 | 1.5469009 | 631.61462 | 18.210156 | 0.7367247 | 602.0939
1409.3433 | 2.1992798 | 2.1990294 | 1.8210305 | 1.5468799 | 631.72681 | 18.210305 | 0.7367147 | 602.2008
1409.3633 | 2.2002807 | 2.2000542 | 1.8225849 | 1.5481644 | 631.60809 | 18.225849 | 0.7373265 | 602.0876
1409.3833 | 2.2012818 | 2.2008615 | 1.8274271 | 1.5482662 | 631.55585 | 18.274271 | 0.737375 | 602.0378
1409.4033 | 2.2022827 | 2.2018731 | 1.8320622 | 1.5560439 | 631.55988 | 18.320622 | 0.7410792 | 602.0417
1409.4233 | 2.2032838 | 2.2030993 | 1.8363266 | 1.5593846 | 631.69794 | 18.363266 | 0.7426702 | 602.1733
1409.4434 | 2.2042847 | 2.2038927 | 1.8362738 | 1.5594091 | 631.70758 | 18.362738 | 0.7426819 | 602.1825
1409.4634 | 2.2052855 | 2.2049685 | 1.8363463 | 1.5594323 | 631.87872 | 18.363463 | 0.7426929 | 602.3456
1409.4834 | 2.2062867 | 2.2060721 | 1.8362807 | 1.5594621 | 631.83252 | 18.362807 | 0.7427071 | 602.3016
1409.5034 | 2.2072875 | 2.2069106 | 1.8397475 | 1.5621883 | 631.71326 | 18.397475 | 0.7440055 | 602.1879
1409.5234 | 2.2082887 | 2.2080774 | 1.8493965 | 1.5702887 | 631.78876 | 18.493965 | 0.7478634 | 602.2599
1409.5435 | 2.2092896 | 2.2090425 | 1.8534582 | 1.5737153 | 631.73328 | 18.534582 | 0.7494953 | 602.207
1409.5635 | 2.2102904 | 2.2100432 | 1.8534188 | 1.5737021 | 631.69995 | 18.534188 | 0.749489 | 602.1752
1409.5835 | 2.2112916 | 2.2110119 | 1.8534435 | 1.5737488 | 631.66168 | 18.534435 | 0.7495113 | 602.1387
1409.6035 | 2.2122924 | 2.212074 | 1.853447 | 1.5737309 | 631.67334 | 18.53447 | 0.7495027 | 602.1498
1409.6235 | 2.2132936 | 2.2128966 | 1.8534324 | 1.5737321 | 631.8078 | 18.534324 | 0.7495033 | 602.278
1409.6436 | 2.2142944 | 2.213985 | 1.8558847 | 1.5759225 | 631.79382 | 18.558847 | 0.7505465 | 602.2647
1409.6636 | 2.2152953 | 2.215019 | 1.8559296 | 1.5759263 | 631.72778 | 18.559296 | 0.7505483 | 602.2017
1409.6836 | 2.2162964 | 2.2158797 | 1.8696747 | 1.5861965 | 631.77423 | 18.696747 | 0.7554396 | 602.246
1409.7036 | 2.2172973 | 2.2170405 | 1.8714453 | 1.5883793 | 631.8548 | 18.714453 | 0.7564792 | 602.3228
1409.7236 | 2.2182984 | 2.2180326 | 1.8714437 | 1.5884011 | 631.75165 | 18.714437 | 0.7564895 | 602.2245
1409.7437 | 2.2192993 | 2.2190387 | 1.8714838 | 1.5883976 | 631.84222 | 18.714838 | 0.7564879 | 602.3108
1409.7637 | 2.2203002 | 2.2199607 | 1.8723966 | 1.5895898 | 631.74628 | 18.723966 | 0.7570557 | 602.2194
1409.7837 | 2.2213013 | 2.2211761 | 1.8823242 | 1.5976584 | 631.8208 | 18.823242 | 0.7608984 | 602.2904
1409.8037 | 2.2223022 | 2.2220733 | 1.8855323 | 1.6001135 | 631.75647 | 18.855323 | 0.7620677 | 602.2291
1409.8237 | 2.2233033 | 2.2231765 | 1.8873816 | 1.6019392 | 631.84412 | 18.873816 | 0.7629372 | 602.3126
1409.8438 | 2.2243042 | 2.2240045 | 1.8873973 | 1.6019325 | 631.82092 | 18.873973 | 0.762934 | 602.2905
1409.8638 | 2.2253051 | 2.224916 | 1.8874003 | 1.6019163 | 631.83502 | 18.874003 | 0.7629263 | 602.304
1409.8838 | 2.2263062 | 2.2261479 | 1.8873641 | 1.6019398 | 631.95148 | 18.873641 | 0.7629375 | 602.415
1409.9038 | 2.2273071 | 2.2270067 | 1.8889045 | 1.6032488 | 631.84229 | 18.889045 | 0.7635609 | 602.3109
1409.9238 | 2.2283082 | 2.2282405 | 1.8979676 | 1.6112764 | 631.89325 | 18.979676 | 0.7673841 | 602.3595
1409.9438 | 2.2293091 | 2.2289026 | 1.9025685 | 1.6147004 | 631.73621 | 19.025685 | 0.7690148 | 602.2098
1409.9639 | 2.23031 | 2.2302103 | 1.9026141 | 1.6147001 | 631.88354 | 19.026141 | 0.7690147 | 602.3502
1409.9839 | 2.2313111 | 2.23106 | 1.9025807 | 1.6147039 | 631.89612 | 19.025807 | 0.7690165 | 602.3622
1410.0039 | 2.232312 | 2.2319281 | 1.9025817 | 1.6147134 | 631.75439 | 19.025817 | 0.769021 | 602.2271
1410.0239 | 2.2333131 | 2.2330985 | 1.9054677 | 1.6168629 | 631.88416 | 19.054677 | 0.7700447 | 602.3508
1410.0439 | 2.234314 | 2.2340443 | 1.9152592 | 1.6168934 | 631.91595 | 19.152592 | 0.7700592 | 602.3811
1410.064 | 2.2353148 | 2.2351007 | 1.9167441 | 1.6249776 | 631.90186 | 19.167441 | 0.7739094 | 602.3677
1410.084 | 2.236316 | 2.2360373 | 1.9182144 | 1.6274792 | 632.00446 | 19.182144 | 0.7751008 | 602.4655
1410.104 | 2.2373168 | 2.2370162 | 1.9203386 | 1.6296694 | 631.93811 | 19.203386 | 0.7761439 | 602.4022
1410.124 | 2.238318 | 2.2380099 | 1.9203315 | 1.6296715 | 632.08093 | 19.203315 | 0.7761449 | 602.5384
1410.144 | 2.2393188 | 2.2391219 | 1.9203604 | 1.629627 | 632.02563 | 19.203604 | 0.7761237 | 602.4857
1410.1641 | 2.2403197 | 2.2399092 | 1.9225693 | 1.6298447 | 631.92822 | 19.225693 | 0.7762274 | 602.3928
1410.1841 | 2.2413208 | 2.2409725 | 1.9321532 | 1.6383671 | 632.05371 | 19.321532 | 0.7802863 | 602.5124
1410.2041 | 2.2423217 | 2.2421196 | 1.9346792 | 1.6411437 | 632.0343 | 19.346792 | 0.7816087 | 602.4939
1410.2241 | 2.2433228 | 2.2430558 | 1.9371672 | 1.6433197 | 632.03857 | 19.371672 | 0.782645 | 602.498
1410.2441 | 2.2443237 | 2.2439892 | 1.9371419 | 1.6433574 | 632.03851 | 19.371419 | 0.782663 | 602.4979
1410.2642 | 2.2453246 | 2.245029 | 1.9371731 | 1.6433668 | 632.0946 | 19.371731 | 0.7826674 | 602.5514
1410.2842 | 2.2463257 | 2.2460871 | 1.9371617 | 1.6433778 | 632.12585 | 19.371617 | 0.7826727 | 602.5812
1410.3042 | 2.2473266 | 2.2470767 | 1.9387131 | 1.6448897 | 632.02808 | 19.387131 | 0.7833927 | 602.488
1410.3242 | 2.2483277 | 2.247961 | 1.9487884 | 1.6524702 | 632.26422 | 19.487884 | 0.787003 | 602.7131
1410.3442 | 2.2493286 | 2.2490916 | 1.9512117 | 1.6546044 | 632.25952 | 19.512117 | 0.7880194 | 602.7086
1410.3643 | 2.2503295 | 2.2501354 | 1.9511844 | 1.6546025 | 632.12274 | 19.511844 | 0.7880185 | 602.5782
1410.3843 | 2.2513306 | 2.2510061 | 1.9511991 | 1.6546578 | 632.09979 | 19.511991 | 0.7880449 | 602.5564
1410.4043 | 2.2523315 | 2.2521157 | 1.9511912 | 1.654595 | 632.08618 | 19.511912 | 0.788015 | 602.5434
1410.4243 | 2.2533326 | 2.2530985 | 1.953988 | 1.6570845 | 632.13873 | 19.53988 | 0.7892006 | 602.5935
1410.4443 | 2.2543335 | 2.2542491 | 1.9636046 | 1.6651773 | 631.99084 | 19.636046 | 0.7930549 | 602.4525
1410.4644 | 2.2553344 | 2.2550774 | 1.9676262 | 1.6674078 | 632.03735 | 19.676262 | 0.7941172 | 602.4968
1410.4844 | 2.2563355 | 2.2560167 | 1.9704891 | 1.6685898 | 632.10559 | 19.704891 | 0.7946801 | 602.5619
1410.5044 | 2.2573364 | 2.2569933 | 1.9734981 | 1.6707785 | 632.07166 | 19.734981 | 0.7957225 | 602.5295
1410.5244 | 2.2583375 | 2.2582531 | 1.9736614 | 1.6730212 | 632.15778 | 19.736614 | 0.7967906 | 602.6116
1410.5444 | 2.2593384 | 2.2591119 | 1.9766438 | 1.675414 | 632.07068 | 19.766438 | 0.7979302 | 602.5286
1410.5645 | 2.2603393 | 2.2599487 | 1.9792444 | 1.6776254 | 632.11823 | 19.792444 | 0.7989834 | 602.5739
1410.5845 | 2.2613404 | 2.2610667 | 1.9813466 | 1.6797543 | 632.22064 | 19.813466 | 0.7999973 | 602.6716
1410.6045 | 2.2623413 | 2.2619684 | 1.9813671 | 1.679801 | 632.20532 | 19.813671 | 0.8000195 | 602.657
1410.6245 | 2.2633424 | 2.2629819 | 1.9813644 | 1.6798325 | 632.22119 | 19.813644 | 0.8000345 | 602.6721
1410.6445 | 2.2643433 | 2.264086 | 1.9813596 | 1.6797798 | 632.25977 | 19.813596 | 0.8000094 | 602.7089
1410.6646 | 2.2653441 | 2.2651272 | 1.9851723 | 1.6799641 | 632.29724 | 19.851723 | 0.8000972 | 602.7446
1410.6846 | 2.2663453 | 2.2660162 | 1.985231 | 1.6820228 | 632.28906 | 19.85231 | 0.8010777 | 602.7368
1410.7046 | 2.2673461 | 2.26704 | 1.9965066 | 1.6916177 | 632.26685 | 19.965066 | 0.8056473 | 602.7156
1410.7246 | 2.2683473 | 2.2679892 | 1.9988574 | 1.6938431 | 632.31274 | 19.988574 | 0.8067072 | 602.7594
1410.7446 | 2.2693481 | 2.268959 | 2.0009608 | 1.695982 | 632.27734 | 20.009608 | 0.8077259 | 602.7256
1410.7646 | 2.270349 | 2.2702274 | 2.0010118 | 1.6959991 | 632.36871 | 20.010118 | 0.807734 | 602.8127
1410.7847 | 2.2713501 | 2.2710142 | 2.0009816 | 1.6960154 | 632.25427 | 20.009816 | 0.8077418 | 602.7036
1410.8047 | 2.272351 | 2.2722328 | 2.0032067 | 1.6969821 | 632.37769 | 20.032067 | 0.8082022 | 602.8213
1410.8247 | 2.2733521 | 2.2731202 | 2.0118501 | 1.7052617 | 632.41534 | 20.118501 | 0.8121454 | 602.8572
1410.8447 | 2.274353 | 2.2742839 | 2.0152807 | 1.7078478 | 632.42517 | 20.152807 | 0.8133771 | 602.8665
1410.8647 | 2.2753539 | 2.2751076 | 2.0153298 | 1.7078245 | 632.35547 | 20.153298 | 0.813366 | 602.8001
1410.8848 | 2.276355 | 2.27616 | 2.0153182 | 1.7078435 | 632.47809 | 20.153182 | 0.813375 | 602.917
1410.9048 | 2.2773559 | 2.277215 | 2.0153408 | 1.7078154 | 632.5033 | 20.153408 | 0.8133616 | 602.941
1410.9248 | 2.278357 | 2.2780344 | 2.0153213 | 1.7078482 | 632.47095 | 20.153213 | 0.8133772 | 602.9102
1410.9448 | 2.2793579 | 2.2790773 | 2.0252261 | 1.7099717 | 632.52991 | 20.252261 | 0.8143886 | 602.9664
1410.9648 | 2.2803588 | 2.2799811 | 2.0311582 | 1.7181106 | 632.42902 | 20.311582 | 0.8182648 | 602.8702
1410.9849 | 2.2813599 | 2.2812316 | 2.0312595 | 1.720237 | 632.47473 | 20.312595 | 0.8192775 | 602.9138
1411.0049 | 2.2823608 | 2.282022 | 2.031214 | 1.7202661 | 632.23108 | 20.31214 | 0.8192914 | 602.6815
1411.0249 | 2.2833619 | 2.2830117 | 2.0312431 | 1.7201997 | 632.33984 | 20.312431 | 0.8192598 | 602.7852
1411.0449 | 2.2843628 | 2.2840595 | 2.0312507 | 1.7202467 | 632.40137 | 20.312507 | 0.8192821 | 602.8438
1411.0649 | 2.2853637 | 2.2853019 | 2.0339842 | 1.7230231 | 632.47626 | 20.339842 | 0.8206044 | 602.9152
1411.085 | 2.2863648 | 2.286027 | 2.0443013 | 1.7308686 | 632.32709 | 20.443013 | 0.8243409 | 602.773
1411.105 | 2.2873657 | 2.2871571 | 2.0483546 | 1.7345645 | 632.37897 | 20.483546 | 0.8261011 | 602.8225
1411.125 | 2.2883668 | 2.2882309 | 2.0511479 | 1.7370589 | 632.4281 | 20.511479 | 0.8272891 | 602.8693
1411.145 | 2.2893677 | 2.288909 | 2.0511718 | 1.7370541 | 632.36743 | 20.511718 | 0.8272868 | 602.8115
1411.165 | 2.2903686 | 2.2901244 | 2.0511456 | 1.7370679 | 632.48627 | 20.511456 | 0.8272934 | 602.9248
1411.1851 | 2.2913697 | 2.2911859 | 2.0511315 | 1.7370862 | 632.48657 | 20.511315 | 0.8273021 | 602.9251
1411.2051 | 2.2923706 | 2.2921205 | 2.0523894 | 1.7377262 | 632.46869 | 20.523894 | 0.8276069 | 602.908
1411.2251 | 2.2933717 | 2.2931561 | 2.0616462 | 1.7457867 | 632.54254 | 20.616462 | 0.8314458 | 602.9784
1411.2451 | 2.2943726 | 2.2941773 | 2.0669816 | 1.7495751 | 632.39124 | 20.669816 | 0.83325 | 602.8342
1411.2651 | 2.2953734 | 2.295315 | 2.0670245 | 1.7495443 | 632.375 | 20.670245 | 0.8332354 | 602.8187
1411.2852 | 2.2963746 | 2.296015 | 2.067029 | 1.7495546 | 632.31787 | 20.67029 | 0.8332403 | 602.7642
1411.3052 | 2.2973754 | 2.2972493 | 2.067044 | 1.7495693 | 632.35583 | 20.67044 | 0.8332473 | 602.8004
1411.3252 | 2.2983766 | 2.298172 | 2.0669868 | 1.7495823 | 632.40607 | 20.669868 | 0.8332535 | 602.8483
1411.3452 | 2.2993774 | 2.2991397 | 2.0695093 | 1.7517664 | 632.43915 | 20.695093 | 0.8342937 | 602.8799
1411.3652 | 2.3003783 | 2.3001952 | 2.082556 | 1.7614137 | 632.51593 | 20.82556 | 0.8388883 | 602.953
1411.3853 | 2.3013794 | 2.3012283 | 2.0850637 | 1.7626522 | 632.44098 | 20.850637 | 0.8394781 | 602.8816
1411.4053 | 2.3023803 | 2.3021474 | 2.085043 | 1.7645175 | 632.43988 | 20.85043 | 0.8403665 | 602.8806
1411.4253 | 2.3033814 | 2.3031569 | 2.0849934 | 1.7644502 | 632.50885 | 20.849934 | 0.8403344 | 602.9463
1411.4453 | 2.3043823 | 2.3042679 | 2.0850501 | 1.7644979 | 632.50311 | 20.850501 | 0.8403571 | 602.9408
1411.4653 | 2.3053832 | 2.3051581 | 2.0872588 | 1.765686 | 632.47552 | 20.872588 | 0.840923 | 602.9145
1411.4854 | 2.3063843 | 2.3062887 | 2.0967953 | 1.7738273 | 632.43237 | 20.967953 | 0.8448004 | 602.8734
1411.5054 | 2.3073852 | 2.3071213 | 2.0988331 | 1.7760706 | 632.38959 | 20.988331 | 0.8458687 | 602.8326
1411.5254 | 2.3083863 | 2.3081877 | 2.0988574 | 1.7760129 | 632.38184 | 20.988574 | 0.8458413 | 602.8252
1411.5454 | 2.3093872 | 2.3090096 | 2.0988016 | 1.7759962 | 632.42853 | 20.988016 | 0.8458333 | 602.8697
1411.5654 | 2.3103881 | 2.3101771 | 2.0988319 | 1.7760448 | 632.53033 | 20.988319 | 0.8458565 | 602.9668
1411.5854 | 2.3113892 | 2.3111272 | 2.1018364 | 1.7782069 | 632.49231 | 21.018364 | 0.8468862 | 602.9305
1411.6055 | 2.3123901 | 2.3123064 | 2.1118162 | 1.7781473 | 632.53693 | 21.118162 | 0.8468578 | 602.9731
1411.6255 | 2.3133912 | 2.3132188 | 2.1118822 | 1.7865783 | 632.61487 | 21.118822 | 0.8508731 | 603.0474
1411.6455 | 2.3143921 | 2.3142567 | 2.118649 | 1.7899436 | 632.50946 | 21.18649 | 0.8524759 | 602.9469
1411.6655 | 2.315393 | 2.3152707 | 2.1186924 | 1.7921394 | 632.44257 | 21.186924 | 0.8535216 | 602.8831
1411.6855 | 2.3163941 | 2.3160775 | 2.1186826 | 1.7921493 | 632.52173 | 21.186826 | 0.8535264 | 602.9586
1411.7056 | 2.317395 | 2.3172493 | 2.1186862 | 1.792164 | 632.64484 | 21.186862 | 0.8535334 | 603.0759
1411.7256 | 2.3183961 | 2.3180285 | 2.1208186 | 1.7930669 | 632.61371 | 21.208186 | 0.8539634 | 603.0463
1411.7456 | 2.319397 | 2.3192525 | 2.1299086 | 1.8013813 | 632.56873 | 21.299086 | 0.8579232 | 603.0034
1411.7656 | 2.3203979 | 2.3200915 | 2.1329706 | 1.8013631 | 632.59149 | 21.329706 | 0.8579145 | 603.0251
1411.7856 | 2.321399 | 2.3212435 | 2.132997 | 1.8036379 | 632.65076 | 21.32997 | 0.8589979 | 603.0816
1411.8057 | 2.3223999 | 2.3221531 | 2.1329899 | 1.8035946 | 632.56531 | 21.329899 | 0.8589773 | 603.0001
1411.8257 | 2.323401 | 2.3233995 | 2.1329987 | 1.8035764 | 632.57947 | 21.329987 | 0.8589686 | 603.0136
1411.8457 | 2.3244019 | 2.3242645 | 2.1329978 | 1.8035932 | 632.4856 | 21.329978 | 0.8589766 | 602.9241
1411.8657 | 2.3254027 | 2.3251801 | 2.1361213 | 1.8061426 | 632.53162 | 21.361213 | 0.8601908 | 602.968
1411.8857 | 2.3264039 | 2.3263044 | 2.1474135 | 1.8154554 | 632.5611 | 21.474135 | 0.8646261 | 602.9961
1411.9058 | 2.3274047 | 2.3272502 | 2.150475 | 1.8176208 | 632.63373 | 21.50475 | 0.8656574 | 603.0653
1411.9258 | 2.3284059 | 2.3282285 | 2.1504674 | 1.817614 | 632.56146 | 21.504674 | 0.8656541 | 602.9964
1411.9458 | 2.3294067 | 2.3292964 | 2.1505017 | 1.8175933 | 632.56317 | 21.505017 | 0.8656443 | 602.9981
1411.9658 | 2.3304076 | 2.3302426 | 2.1504841 | 1.8175739 | 632.54218 | 21.504841 | 0.865635 | 602.9781
1411.9858 | 2.3314087 | 2.3312266 | 2.1516764 | 1.8188059 | 632.51624 | 21.516764 | 0.8662218 | 602.9533
1412.0059 | 2.3324096 | 2.3321981 | 2.1641273 | 1.8269407 | 632.58099 | 21.641273 | 0.8700961 | 603.0151
1412.0259 | 2.3334107 | 2.3332946 | 2.1672592 | 1.8290759 | 632.68262 | 21.672592 | 0.871113 | 603.1119
1412.0459 | 2.3344116 | 2.3341677 | 2.1672232 | 1.8312526 | 632.79059 | 21.672232 | 0.8721496 | 603.2149
1412.0659 | 2.3354125 | 2.3353674 | 2.167259 | 1.8313158 | 632.75482 | 21.67259 | 0.8721797 | 603.1808
1412.0859 | 2.3364136 | 2.3364499 | 2.1671855 | 1.8312969 | 632.55859 | 21.671855 | 0.8721707 | 602.9937
1412.106 | 2.3374145 | 2.3372321 | 2.1684613 | 1.8328817 | 632.48895 | 21.684613 | 0.8729255 | 602.9273
1412.126 | 2.3384156 | 2.3383386 | 2.1784518 | 1.840682 | 632.47894 | 21.784518 | 0.8766405 | 602.9178
1412.146 | 2.3394165 | 2.3392241 | 2.1811998 | 1.8429065 | 632.38666 | 21.811998 | 0.8776999 | 602.8298
1412.166 | 2.3404174 | 2.3402567 | 2.1840353 | 1.8428853 | 632.52789 | 21.840353 | 0.8776898 | 602.9644
1412.186 | 2.3414185 | 2.3412457 | 2.1868823 | 1.8453561 | 632.49713 | 21.868823 | 0.8788666 | 602.9351
1412.2061 | 2.3424194 | 2.3422554 | 2.1896818 | 1.8475367 | 632.49683 | 21.896818 | 0.8799051 | 602.9348
1412.2261 | 2.3434205 | 2.343271 | 2.1927402 | 1.8500025 | 632.59882 | 21.927402 | 0.8810794 | 603.0321
1412.2461 | 2.3444214 | 2.3443003 | 2.1955698 | 1.8522145 | 632.56189 | 21.955698 | 0.8821329 | 602.9969
1412.2661 | 2.3454223 | 2.3453722 | 2.1961446 | 1.8547356 | 632.4455 | 21.961446 | 0.8833336 | 602.8859
1412.2861 | 2.3464234 | 2.3463628 | 2.1961961 | 1.8556505 | 632.32831 | 21.961961 | 0.8837693 | 602.7742
1412.3062 | 2.3474243 | 2.3471656 | 2.1961803 | 1.855672 | 632.32196 | 21.961803 | 0.8837796 | 602.7681
1412.3262 | 2.3484254 | 2.3481126 | 2.1961732 | 1.8556243 | 632.4682 | 21.961732 | 0.8837569 | 602.9075
1412.3462 | 2.3494263 | 2.3492148 | 2.1961868 | 1.8556548 | 632.58923 | 21.961868 | 0.8837714 | 603.0229
1412.3662 | 2.3504272 | 2.3501844 | 2.1993217 | 1.8582127 | 632.55426 | 21.993217 | 0.8849896 | 602.9896
1412.3862 | 2.3514283 | 2.3511734 | 2.2120218 | 1.8656013 | 632.55707 | 22.120218 | 0.8885085 | 602.9923
1412.4063 | 2.3524292 | 2.3522248 | 2.2120044 | 1.8683921 | 632.6767 | 22.120044 | 0.8898376 | 603.1063
1412.4263 | 2.3534303 | 2.353265 | 2.2120678 | 1.8683559 | 632.74884 | 22.120678 | 0.8898204 | 603.1751
1412.4463 | 2.3544312 | 2.3543317 | 2.2120101 | 1.8683563 | 632.67053 | 22.120101 | 0.8898206 | 603.1004
1412.4663 | 2.355432 | 2.3552213 | 2.2120168 | 1.8683677 | 632.68671 | 22.120168 | 0.889826 | 603.1158
1412.4863 | 2.3564332 | 2.3561778 | 2.2148471 | 1.8702925 | 632.68073 | 22.148471 | 0.8907427 | 603.1101
1412.5063 | 2.357434 | 2.3572221 | 2.2248592 | 1.8787104 | 632.69904 | 22.248592 | 0.8947518 | 603.1276
1412.5264 | 2.3584352 | 2.3583317 | 2.2294583 | 1.8821322 | 632.71478 | 22.294583 | 0.8963815 | 603.1426
1412.5464 | 2.359436 | 2.3591852 | 2.2322943 | 1.8842411 | 632.64557 | 22.322943 | 0.8973859 | 603.0766
1412.5664 | 2.3604369 | 2.3602142 | 2.2323153 | 1.8842571 | 632.68237 | 22.323153 | 0.8973935 | 603.1117
1412.5864 | 2.361438 | 2.3612127 | 2.2323139 | 1.8842198 | 632.73138 | 22.323139 | 0.8973757 | 603.1584
1412.6064 | 2.3624389 | 2.3623242 | 2.232507 | 1.884266 | 632.7359 | 22.32507 | 0.8973977 | 603.1627
1412.6265 | 2.36344 | 2.3634381 | 2.2375834 | 1.8854783 | 632.70953 | 22.375834 | 0.8979751 | 603.1376
1412.6465 | 2.3644409 | 2.3642979 | 2.2463403 | 1.8938658 | 632.52673 | 22.463403 | 0.9019697 | 602.9633
1412.6665 | 2.3654418 | 2.365262 | 2.2479117 | 1.8961037 | 632.5213 | 22.479117 | 0.9030355 | 602.9582
1412.6865 | 2.3664429 | 2.3661995 | 2.2478795 | 1.8970436 | 632.55609 | 22.478795 | 0.9034832 | 602.9913
1412.7065 | 2.3674438 | 2.3674128 | 2.2478607 | 1.8970015 | 632.64124 | 22.478607 | 0.9034631 | 603.0725
1412.7266 | 2.3684449 | 2.3684974 | 2.2478845 | 1.8970436 | 632.64673 | 22.478845 | 0.9034832 | 603.0777
1412.7466 | 2.3694458 | 2.3693931 | 2.2506306 | 1.8994695 | 632.59576 | 22.506306 | 0.9046385 | 603.0291
1412.7666 | 2.3704467 | 2.3703504 | 2.2596245 | 1.9063812 | 632.71088 | 22.596245 | 0.9079303 | 603.1389
1412.7866 | 2.3714478 | 2.3713405 | 2.2617998 | 1.9085287 | 632.61035 | 22.617998 | 0.908953 | 603.0431
1412.8066 | 2.3724487 | 2.372366 | 2.2618182 | 1.9084995 | 632.63947 | 22.618182 | 0.9089391 | 603.0708
1412.8267 | 2.3734498 | 2.3735032 | 2.2618139 | 1.9085406 | 632.62958 | 22.618139 | 0.9089587 | 603.0614
1412.8467 | 2.3744507 | 2.3743038 | 2.2618392 | 1.9085227 | 632.58405 | 22.618392 | 0.9089502 | 603.018
1412.8667 | 2.3754516 | 2.3752582 | 2.2649291 | 1.9109868 | 632.67786 | 22.649291 | 0.9101237 | 603.1074
1412.8867 | 2.3764527 | 2.3763976 | 2.2746086 | 1.9110157 | 632.68176 | 22.746086 | 0.9101375 | 603.1111
1412.9067 | 2.3774536 | 2.3772247 | 2.2793586 | 1.9190724 | 632.62769 | 22.793586 | 0.9139746 | 603.0596
1412.9268 | 2.3784547 | 2.3781652 | 2.2814746 | 1.9224551 | 632.71942 | 22.814746 | 0.9155856 | 603.147
1412.9468 | 2.3794556 | 2.3794622 | 2.2814705 | 1.9250133 | 632.82172 | 22.814705 | 0.916804 | 603.2445
1412.9668 | 2.3804564 | 2.3803012 | 2.2815089 | 1.9250001 | 632.67224 | 22.815089 | 0.9167977 | 603.102
1412.9868 | 2.3814576 | 2.3815193 | 2.2814908 | 1.9249976 | 632.71429 | 22.814908 | 0.9167965 | 603.1421
1413.0068 | 2.3824584 | 2.3822896 | 2.2827003 | 1.9258764 | 632.63 | 22.827003 | 0.917215 | 603.0618
1413.0269 | 2.3834596 | 2.3834326 | 2.2933378 | 1.9337403 | 632.70996 | 22.933378 | 0.9209603 | 603.138
1413.0469 | 2.3844604 | 2.3843374 | 2.2958331 | 1.9366028 | 632.80475 | 22.958331 | 0.9223236 | 603.2284
1413.0669 | 2.3854613 | 2.3852432 | 2.2958226 | 1.9365876 | 632.86078 | 22.958226 | 0.9223163 | 603.2818
1413.0869 | 2.3864625 | 2.3863246 | 2.2957985 | 1.9365888 | 632.74969 | 22.957985 | 0.9223169 | 603.1759
1413.1069 | 2.3874633 | 2.3871753 | 2.2957783 | 1.9365385 | 632.83215 | 22.957783 | 0.9222929 | 603.2545
1413.127 | 2.3884645 | 2.3884914 | 2.2989564 | 1.9365734 | 632.8725 | 22.989564 | 0.9223096 | 603.293
1413.147 | 2.3894653 | 2.3893237 | 2.3095264 | 1.9460379 | 632.72931 | 23.095264 | 0.9268171 | 603.1565
1413.167 | 2.3904662 | 2.3903193 | 2.3117044 | 1.9471912 | 632.82245 | 23.117044 | 0.9273664 | 603.2452
1413.187 | 2.3914673 | 2.3914537 | 2.3116872 | 1.9493474 | 632.75476 | 23.116872 | 0.9283933 | 603.1807
1413.207 | 2.3924682 | 2.3923559 | 2.311671 | 1.9493189 | 632.73279 | 23.11671 | 0.9283797 | 603.1598
1413.2271 | 2.3934693 | 2.393343 | 2.3116698 | 1.9493268 | 632.7052 | 23.116698 | 0.9283835 | 603.1335
1413.2471 | 2.3944702 | 2.394495 | 2.3116441 | 1.9493259 | 632.72589 | 23.116441 | 0.9283831 | 603.1532
1413.2671 | 2.3954711 | 2.3952496 | 2.3147972 | 1.9515452 | 632.72919 | 23.147972 | 0.92944 | 603.1563
1413.2871 | 2.3964722 | 2.3962965 | 2.3254082 | 1.9595988 | 632.70319 | 23.254082 | 0.9332756 | 603.1316
1413.3071 | 2.3974731 | 2.3973973 | 2.3300419 | 1.9633491 | 632.70966 | 23.300419 | 0.9350617 | 603.1377
1413.3271 | 2.3984742 | 2.3984344 | 2.3318746 | 1.9655036 | 632.64075 | 23.318746 | 0.9360878 | 603.072
1413.3472 | 2.3994751 | 2.3993235 | 2.3319032 | 1.9654928 | 632.64996 | 23.319032 | 0.9360827 | 603.0808
1413.3672 | 2.400476 | 2.4003704 | 2.3318858 | 1.9654812 | 632.70453 | 23.318858 | 0.9360772 | 603.1328
1413.3872 | 2.4014771 | 2.4013813 | 2.3329356 | 1.9655318 | 632.5929 | 23.329356 | 0.9361013 | 603.0264
1413.4072 | 2.402478 | 2.4023445 | 2.342427 | 1.9671191 | 632.56049 | 23.42427 | 0.9368572 | 602.9955
1413.4272 | 2.4034791 | 2.4033723 | 2.3462811 | 1.9749627 | 632.46942 | 23.462811 | 0.9405928 | 602.9087
1413.4473 | 2.40448 | 2.4043674 | 2.3494263 | 1.9790616 | 632.62329 | 23.494263 | 0.9425449 | 603.0554
1413.4673 | 2.4054809 | 2.4052262 | 2.3494294 | 1.9792145 | 632.68091 | 23.494294 | 0.9426178 | 603.1103
1413.4873 | 2.406482 | 2.4064567 | 2.3494456 | 1.9792426 | 632.73389 | 23.494456 | 0.9426311 | 603.1608
1413.5073 | 2.4074829 | 2.4072945 | 2.3494151 | 1.9792079 | 632.6203 | 23.494151 | 0.9426146 | 603.0525
1413.5273 | 2.408484 | 2.4083447 | 2.3502686 | 1.9807452 | 632.62585 | 23.502686 | 0.9433468 | 603.0578
1413.5474 | 2.4094849 | 2.4091921 | 2.3608885 | 1.9887489 | 632.6217 | 23.608885 | 0.9471586 | 603.0539
1413.5674 | 2.4104857 | 2.4101577 | 2.3637068 | 1.9905614 | 632.69556 | 23.637068 | 0.9480218 | 603.1243
1413.5874 | 2.4114869 | 2.4112759 | 2.3636856 | 1.9909885 | 632.77032 | 23.636856 | 0.9482252 | 603.1955
1413.6074 | 2.4124877 | 2.4122951 | 2.3636975 | 1.9909823 | 632.76776 | 23.636975 | 0.9482223 | 603.1931
1413.6274 | 2.4134889 | 2.413439 | 2.3637235 | 1.9910259 | 632.711 | 23.637235 | 0.948243 | 603.139
1413.6475 | 2.4144897 | 2.4143817 | 2.3654931 | 1.9909639 | 632.68323 | 23.654931 | 0.9482135 | 603.1125
1413.6675 | 2.4154906 | 2.4152768 | 2.3668232 | 1.9930789 | 632.65057 | 23.668232 | 0.9492208 | 603.0814
1413.6875 | 2.4164917 | 2.4165273 | 2.3786201 | 2.0027819 | 632.75525 | 23.786201 | 0.9538419 | 603.1812
1413.7075 | 2.4174926 | 2.4172826 | 2.380765 | 2.004941 | 632.70227 | 23.80765 | 0.9548702 | 603.1307
1413.7275 | 2.4184937 | 2.4182398 | 2.3807659 | 2.0049055 | 632.64386 | 23.807659 | 0.9548533 | 603.075
1413.7476 | 2.4194946 | 2.4193439 | 2.3807886 | 2.004921 | 632.7135 | 23.807886 | 0.9548607 | 603.1414
1413.7676 | 2.4204955 | 2.4204521 | 2.3807735 | 2.0049396 | 632.75171 | 23.807735 | 0.9548696 | 603.1778
1413.7876 | 2.4214966 | 2.4213502 | 2.3839397 | 2.0074778 | 632.70123 | 23.839397 | 0.9560784 | 603.1297
1413.8076 | 2.4224975 | 2.4223423 | 2.3938904 | 2.0074468 | 632.74292 | 23.938904 | 0.9560636 | 603.1694
1413.8276 | 2.4234986 | 2.4235349 | 2.3986201 | 2.0159638 | 632.67609 | 23.986201 | 0.9601199 | 603.1057
1413.8477 | 2.4244995 | 2.4245429 | 2.4010155 | 2.0190973 | 632.70343 | 24.010155 | 0.9616123 | 603.1318
1413.8677 | 2.4255004 | 2.4252617 | 2.4010732 | 2.0211761 | 632.66437 | 24.010732 | 0.9626023 | 603.0945
1413.8877 | 2.4265015 | 2.4264226 | 2.4010048 | 2.0210974 | 632.73059 | 24.010048 | 0.9625648 | 603.1577
1413.9077 | 2.4275024 | 2.4273458 | 2.4010353 | 2.0211682 | 632.67932 | 24.010353 | 0.9625986 | 603.1088
1413.9277 | 2.4285035 | 2.4283373 | 2.4022574 | 2.0226638 | 632.58502 | 24.022574 | 0.9633109 | 603.0189
1413.9478 | 2.4295044 | 2.4295235 | 2.4129183 | 2.0304992 | 632.66852 | 24.129183 | 0.9670425 | 603.0985
1413.9678 | 2.4305053 | 2.4302552 | 2.415652 | 2.0305147 | 632.55328 | 24.15652 | 0.9670499 | 602.9887
1413.9878 | 2.4315064 | 2.4313719 | 2.4156733 | 2.0326385 | 632.63116 | 24.156733 | 0.9680614 | 603.0629
1414.0078 | 2.4325073 | 2.4324 | 2.4156752 | 2.0325923 | 632.60492 | 24.156752 | 0.9680394 | 603.0379
1414.0278 | 2.4335084 | 2.4336414 | 2.4156492 | 2.0326753 | 632.68256 | 24.156492 | 0.9680789 | 603.1119
1414.0479 | 2.4345093 | 2.4343112 | 2.4157181 | 2.0326719 | 632.59894 | 24.157181 | 0.9680773 | 603.0322
1414.0679 | 2.4355102 | 2.4355032 | 2.4293928 | 2.0352287 | 632.70032 | 24.293928 | 0.969295 | 603.1288
1414.0879 | 2.4365113 | 2.4364223 | 2.4312325 | 2.0436933 | 632.62836 | 24.312325 | 0.9733263 | 603.0602
1414.1079 | 2.4375122 | 2.4374614 | 2.4312518 | 2.045773 | 632.66479 | 24.312518 | 0.9743168 | 603.0949
1414.1279 | 2.4385133 | 2.438426 | 2.4312551 | 2.0458305 | 632.56586 | 24.312551 | 0.9743442 | 603.0006
1414.1479 | 2.4395142 | 2.4394181 | 2.4312253 | 2.0458076 | 632.58813 | 24.312253 | 0.9743333 | 603.0219
1414.168 | 2.440515 | 2.440557 | 2.4347527 | 2.0457778 | 632.56427 | 24.347527 | 0.9743191 | 602.9991
1414.188 | 2.4415162 | 2.441308 | 2.4352603 | 2.0482967 | 632.49268 | 24.352603 | 0.9755187 | 602.9309
1414.208 | 2.442517 | 2.4424798 | 2.4452856 | 2.0567141 | 632.63806 | 24.452856 | 0.9795276 | 603.0695
1414.228 | 2.4435182 | 2.4434645 | 2.4496155 | 2.059797 | 632.62451 | 24.496155 | 0.9809959 | 603.0566
1414.248 | 2.444519 | 2.4444611 | 2.4520752 | 2.0622642 | 632.59021 | 24.520752 | 0.9821709 | 603.0239
1414.2681 | 2.4455199 | 2.4453743 | 2.4520953 | 2.0622532 | 632.50958 | 24.520953 | 0.9821656 | 602.947
1414.2881 | 2.446521 | 2.4464736 | 2.4520454 | 2.0622354 | 632.59674 | 24.520454 | 0.9821572 | 603.0301
1414.3081 | 2.4475219 | 2.4474986 | 2.4523499 | 2.0622394 | 632.62787 | 24.523499 | 0.9821591 | 603.0598
1414.3281 | 2.448523 | 2.4484494 | 2.4619141 | 2.0632248 | 632.66412 | 24.619141 | 0.9826284 | 603.0943
1414.3481 | 2.4495239 | 2.4495645 | 2.4667647 | 2.0738592 | 632.71002 | 24.667647 | 0.9876931 | 603.1381
1414.3682 | 2.4505248 | 2.4505572 | 2.46806 | 2.0747302 | 632.58972 | 24.6806 | 0.9881079 | 603.0234
1414.3882 | 2.4515259 | 2.4515035 | 2.4711015 | 2.0767303 | 632.52972 | 24.711015 | 0.9890605 | 602.9662
1414.4082 | 2.4525268 | 2.4524004 | 2.4735799 | 2.0769415 | 632.46643 | 24.735799 | 0.9891611 | 602.9059
1414.4282 | 2.4535279 | 2.4535265 | 2.4767075 | 2.081486 | 632.48969 | 24.767075 | 0.9913254 | 602.928
1414.4482 | 2.4545288 | 2.4544365 | 2.4794717 | 2.0838733 | 632.41644 | 24.794717 | 0.9924624 | 602.8582
1414.4683 | 2.4555297 | 2.4555087 | 2.4807527 | 2.0856128 | 632.48999 | 24.807527 | 0.9932909 | 602.9283
1414.4883 | 2.4565308 | 2.4563897 | 2.4838252 | 2.0855961 | 632.42096 | 24.838252 | 0.9932829 | 602.8625
1414.5083 | 2.4575317 | 2.4573526 | 2.4838669 | 2.0874543 | 632.38043 | 24.838669 | 0.9941679 | 602.8239
1414.5283 | 2.4585328 | 2.458492 | 2.4838998 | 2.0874548 | 632.34442 | 24.838998 | 0.9941681 | 602.7896
1414.5483 | 2.4595337 | 2.459435 | 2.48388 | 2.0874376 | 632.34473 | 24.8388 | 0.9941599 | 602.7898
1414.5684 | 2.4605346 | 2.4605753 | 2.4860318 | 2.0890348 | 632.33789 | 24.860318 | 0.9949206 | 602.7833
1414.5884 | 2.4615357 | 2.4614344 | 2.4945202 | 2.0903695 | 632.38196 | 24.945202 | 0.9955563 | 602.8253
1414.6084 | 2.4625366 | 2.4625685 | 2.4997256 | 2.100018 | 632.40173 | 24.997256 | 1.000151 | 602.8442
1414.6284 | 2.4635377 | 2.4635708 | 2.5022032 | 2.1005268 | 632.29865 | 25.022032 | 1.000394 | 602.7459
1414.6484 | 2.4645386 | 2.4646289 | 2.5021565 | 2.1027234 | 632.33356 | 25.021565 | 1.00144 | 602.7792
1414.6685 | 2.4655395 | 2.4657309 | 2.5021899 | 2.1027472 | 632.29871 | 25.021899 | 1.001451 | 602.746
1414.6885 | 2.4665406 | 2.4664278 | 2.5022342 | 2.1027317 | 632.21936 | 25.022342 | 1.001444 | 602.6703
1414.7085 | 2.4675415 | 2.467406 | 2.5037849 | 2.1036377 | 632.38074 | 25.037849 | 1.001875 | 602.8242
1414.7285 | 2.4685426 | 2.4686363 | 2.5140634 | 2.1114376 | 632.45978 | 25.140634 | 1.00559 | 602.8995
1414.7485 | 2.4695435 | 2.4693353 | 2.5166085 | 2.1142547 | 632.50574 | 25.166085 | 1.006932 | 602.9433
1414.7686 | 2.4705443 | 2.4704239 | 2.5165999 | 2.1141875 | 632.49536 | 25.165999 | 1.0069 | 602.9334
1414.7886 | 2.4715455 | 2.4713364 | 2.5165687 | 2.1142409 | 632.53442 | 25.165687 | 1.006925 | 602.9707
1414.8086 | 2.4725463 | 2.472507 | 2.5165975 | 2.1142194 | 632.62616 | 25.165975 | 1.006915 | 603.0581
1414.8286 | 2.4735475 | 2.4735048 | 2.5165887 | 2.1141953 | 632.48029 | 25.165887 | 1.006904 | 602.9191
1414.8486 | 2.4745483 | 2.4745147 | 2.5197361 | 2.116401 | 632.41656 | 25.197361 | 1.007954 | 602.8583
1414.8687 | 2.4755492 | 2.4753199 | 2.5322313 | 2.1164145 | 632.31628 | 25.322313 | 1.00796 | 602.7627
1414.8887 | 2.4765503 | 2.4764142 | 2.5321808 | 2.127295 | 632.44885 | 25.321808 | 1.013142 | 602.8891
1414.9087 | 2.4775512 | 2.4775054 | 2.5321622 | 2.1272902 | 632.56061 | 25.321622 | 1.01314 | 602.9956
1414.9287 | 2.4785523 | 2.4785666 | 2.5321829 | 2.1272836 | 632.52716 | 25.321829 | 1.013137 | 602.9638
1414.9487 | 2.4795532 | 2.4796681 | 2.5355763 | 2.1273384 | 632.3902 | 25.355763 | 1.013163 | 602.8332
1414.9688 | 2.4805541 | 2.4805827 | 2.545891 | 2.1294434 | 632.20203 | 25.45891 | 1.014166 | 602.6538
1414.9888 | 2.4815552 | 2.4814782 | 2.548919 | 2.1398089 | 632.26709 | 25.48919 | 1.019102 | 602.7158
1415.0088 | 2.4825561 | 2.4824653 | 2.5517299 | 2.1399612 | 632.2439 | 25.517299 | 1.019175 | 602.6937
1415.0288 | 2.4835572 | 2.4836061 | 2.5517373 | 2.1419809 | 632.198 | 25.517373 | 1.020137 | 602.65
1415.0488 | 2.4845581 | 2.4845471 | 2.5517278 | 2.1419711 | 632.20538 | 25.517278 | 1.020132 | 602.657
1415.0688 | 2.485559 | 2.485379 | 2.5517366 | 2.141999 | 632.23395 | 25.517366 | 1.020145 | 602.6842
1415.0889 | 2.4865601 | 2.4864585 | 2.5529342 | 2.1435478 | 632.25824 | 25.529342 | 1.020883 | 602.7074
1415.1089 | 2.487561 | 2.4876883 | 2.5632715 | 2.1516638 | 632.28754 | 25.632715 | 1.024748 | 602.7353
1415.1289 | 2.4885621 | 2.4883938 | 2.5664253 | 2.1538284 | 632.23438 | 25.664253 | 1.025779 | 602.6847
1415.1489 | 2.489563 | 2.4895301 | 2.566438 | 2.1538351 | 632.35712 | 25.66438 | 1.025782 | 602.8017
1415.1689 | 2.4905639 | 2.4905186 | 2.566407 | 2.153841 | 632.27124 | 25.66407 | 1.025785 | 602.7198
1415.189 | 2.491565 | 2.4914784 | 2.5663736 | 2.1538172 | 632.27173 | 25.663736 | 1.025774 | 602.7203
1415.209 | 2.4925659 | 2.4924662 | 2.5685787 | 2.1559591 | 632.33087 | 25.685787 | 1.026794 | 602.7766
1415.229 | 2.493567 | 2.4934001 | 2.5791407 | 2.164088 | 632.31201 | 25.791407 | 1.030665 | 602.7587
1415.249 | 2.4945679 | 2.4944963 | 2.5832448 | 2.1678028 | 632.35254 | 25.832448 | 1.032435 | 602.7973
1415.269 | 2.4955688 | 2.4956419 | 2.5856795 | 2.1692946 | 632.33539 | 25.856795 | 1.033145 | 602.7809
1415.2891 | 2.4965699 | 2.4965763 | 2.5856903 | 2.1693597 | 632.23981 | 25.856903 | 1.033176 | 602.6898
1415.3091 | 2.4975708 | 2.4976058 | 2.5856841 | 2.1693497 | 632.2652 | 25.856841 | 1.033171 | 602.714
1415.3291 | 2.4985719 | 2.4986362 | 2.5856786 | 2.1693835 | 632.23529 | 25.856786 | 1.033187 | 602.6855
1415.3491 | 2.4995728 | 2.4995503 | 2.5884566 | 2.1715417 | 632.18634 | 25.884566 | 1.034215 | 602.6389
1415.3691 | 2.5005736 | 2.5006404 | 2.5965242 | 2.1783466 | 632.16998 | 25.965242 | 1.037456 | 602.6233
1415.3892 | 2.5015748 | 2.5013847 | 2.599653 | 2.180517 | 632.08954 | 25.99653 | 1.03849 | 602.5466
1415.4092 | 2.5025756 | 2.5026376 | 2.6028087 | 2.1825964 | 632.25397 | 26.028087 | 1.03948 | 602.7033
1415.4292 | 2.5035768 | 2.5035148 | 2.6028802 | 2.1826208 | 632.10529 | 26.028802 | 1.039492 | 602.5616
1415.4492 | 2.5045776 | 2.5044782 | 2.6028011 | 2.1825957 | 632.1402 | 26.028011 | 1.03948 | 602.5949
1415.4692 | 2.5055785 | 2.5053852 | 2.6040263 | 2.1826184 | 632.10986 | 26.040263 | 1.039491 | 602.566
1415.4893 | 2.5065796 | 2.5065455 | 2.6146183 | 2.1922157 | 632.18756 | 26.146183 | 1.044061 | 602.64
1415.5093 | 2.5075805 | 2.5074053 | 2.6174216 | 2.1936524 | 632.17035 | 26.174216 | 1.044746 | 602.6236
1415.5293 | 2.5085816 | 2.5084312 | 2.6174312 | 2.1947944 | 632.11041 | 26.174312 | 1.04529 | 602.5665
1415.5493 | 2.5095825 | 2.5096226 | 2.6174173 | 2.1947842 | 632.11896 | 26.174173 | 1.045285 | 602.5746
1415.5693 | 2.5105834 | 2.5104403 | 2.6174212 | 2.1947839 | 631.99451 | 26.174212 | 1.045285 | 602.456
1415.5894 | 2.5115845 | 2.5116458 | 2.6200647 | 2.1947513 | 631.9967 | 26.200647 | 1.045269 | 602.4581
1415.6094 | 2.5125854 | 2.5127451 | 2.6202285 | 2.1970179 | 632.08008 | 26.202285 | 1.046348 | 602.5376
1415.6294 | 2.5135865 | 2.5136919 | 2.6301768 | 2.2050033 | 632.04071 | 26.301768 | 1.050152 | 602.5
1415.6494 | 2.5145874 | 2.5145967 | 2.6345325 | 2.2084689 | 632.04785 | 26.345325 | 1.051802 | 602.5068
1415.6694 | 2.5155883 | 2.5155995 | 2.6380374 | 2.2109342 | 631.90662 | 26.380374 | 1.052976 | 602.3722
1415.6895 | 2.5165894 | 2.5166326 | 2.6380262 | 2.2109082 | 631.95074 | 26.380262 | 1.052964 | 602.4143
1415.7095 | 2.5175903 | 2.5176089 | 2.6380732 | 2.2108989 | 632.05646 | 26.380732 | 1.052959 | 602.5151
1415.7295 | 2.5185914 | 2.5185928 | 2.638149 | 2.2109292 | 631.96759 | 26.38149 | 1.052974 | 602.4303
1415.7495 | 2.5195923 | 2.5196559 | 2.6396089 | 2.2118654 | 632.04285 | 26.396089 | 1.05342 | 602.5021
1415.7695 | 2.5205932 | 2.5204391 | 2.6491666 | 2.2202501 | 631.92236 | 26.491666 | 1.057413 | 602.3872
1415.7896 | 2.5215943 | 2.5214043 | 2.6525676 | 2.2224603 | 632.02148 | 26.525676 | 1.058466 | 602.4817
1415.8096 | 2.5225952 | 2.522532 | 2.6557705 | 2.2249558 | 632.05969 | 26.557705 | 1.059654 | 602.5181
1415.8296 | 2.5235963 | 2.5235822 | 2.6557469 | 2.2249663 | 631.92755 | 26.557469 | 1.059659 | 602.3922
1415.8496 | 2.5245972 | 2.5245907 | 2.6557207 | 2.2249203 | 631.85614 | 26.557207 | 1.059637 | 602.3241
1415.8696 | 2.525598 | 2.5255175 | 2.6557002 | 2.2249765 | 631.82465 | 26.557002 | 1.059664 | 602.2941
1415.8896 | 2.5265992 | 2.5264933 | 2.6563385 | 2.2258992 | 631.87445 | 26.563385 | 1.060103 | 602.3415
1415.9097 | 2.5276 | 2.5275209 | 2.6684923 | 2.2355821 | 631.92194 | 26.684923 | 1.064715 | 602.3868
1415.9297 | 2.5286012 | 2.5284798 | 2.6716373 | 2.2374091 | 631.91632 | 26.716373 | 1.065585 | 602.3815
1415.9497 | 2.5296021 | 2.5294418 | 2.6716084 | 2.237479 | 631.97491 | 26.716084 | 1.065618 | 602.4373
1415.9697 | 2.5306029 | 2.5305402 | 2.6715894 | 2.2374077 | 632.02136 | 26.715894 | 1.065584 | 602.4816
1415.9897 | 2.5316041 | 2.5315416 | 2.6716046 | 2.2374442 | 631.9873 | 26.716046 | 1.065602 | 602.4491
1416.0098 | 2.5326049 | 2.5325353 | 2.6740856 | 2.2402859 | 632.10693 | 26.740856 | 1.066955 | 602.5632
1416.0298 | 2.5336061 | 2.5336137 | 2.6850438 | 2.2484119 | 631.9696 | 26.850438 | 1.070825 | 602.4323
1416.0498 | 2.5346069 | 2.5346293 | 2.6881778 | 2.2505136 | 631.96423 | 26.881778 | 1.071826 | 602.4271
1416.0698 | 2.5356078 | 2.5354831 | 2.6881733 | 2.2505698 | 631.82397 | 26.881733 | 1.071853 | 602.2934
1416.0898 | 2.5366089 | 2.536623 | 2.6881285 | 2.2505097 | 631.90833 | 26.881285 | 1.071824 | 602.3738
1416.1099 | 2.5376098 | 2.5374372 | 2.6881638 | 2.2505352 | 631.95227 | 26.881638 | 1.071837 | 602.4157
1416.1299 | 2.5386109 | 2.5385828 | 2.6902781 | 2.2529776 | 631.96552 | 26.902781 | 1.073 | 602.4284
1416.1499 | 2.5396118 | 2.5396266 | 2.7014992 | 2.2617335 | 631.97516 | 27.014992 | 1.07717 | 602.4376
1416.1699 | 2.5406127 | 2.5405753 | 2.7015111 | 2.2617297 | 631.78937 | 27.015111 | 1.077168 | 602.2604
1416.1899 | 2.5416138 | 2.5415194 | 2.7064493 | 2.2651396 | 631.71008 | 27.064493 | 1.078792 | 602.1849
1416.21 | 2.5426147 | 2.542532 | 2.7064965 | 2.2651424 | 631.72784 | 27.064965 | 1.078793 | 602.2018
1416.23 | 2.5436158 | 2.5434229 | 2.7064962 | 2.2651675 | 631.78058 | 27.064962 | 1.078805 | 602.2521
1416.25 | 2.5446167 | 2.5447345 | 2.7065196 | 2.2652106 | 631.74347 | 27.065196 | 1.078826 | 602.2167
1416.27 | 2.5456176 | 2.5456018 | 2.7089584 | 2.2673705 | 631.46503 | 27.089584 | 1.079855 | 601.9513
1416.29 | 2.5466187 | 2.5465803 | 2.7194741 | 2.2754834 | 631.60583 | 27.194741 | 1.083718 | 602.0855
1416.3101 | 2.5476196 | 2.5477242 | 2.7223399 | 2.2782507 | 631.65247 | 27.223399 | 1.085036 | 602.1299
1416.3301 | 2.5486207 | 2.5487211 | 2.7248621 | 2.2800915 | 631.64618 | 27.248621 | 1.085913 | 602.1239
1416.3501 | 2.5496216 | 2.5496228 | 2.7248335 | 2.2800822 | 631.63562 | 27.248335 | 1.085909 | 602.1139
1416.3701 | 2.5506225 | 2.5505481 | 2.7248688 | 2.2800548 | 631.52094 | 27.248688 | 1.085896 | 602.0046
1416.3901 | 2.5516236 | 2.5517497 | 2.7264156 | 2.2813435 | 631.65924 | 27.264156 | 1.086509 | 602.1364
1416.4102 | 2.5526245 | 2.5526104 | 2.7366915 | 2.2839854 | 631.50055 | 27.366915 | 1.087767 | 601.9851
1416.4302 | 2.5536256 | 2.5534096 | 2.739475 | 2.2915163 | 631.60962 | 27.39475 | 1.091354 | 602.0891
1416.4502 | 2.5546265 | 2.5545931 | 2.739481 | 2.2915723 | 631.83722 | 27.39481 | 1.091381 | 602.3061
1416.4702 | 2.5556273 | 2.5554714 | 2.7394984 | 2.2915776 | 631.68506 | 27.394984 | 1.091383 | 602.161
1416.4902 | 2.5566285 | 2.5567048 | 2.7394702 | 2.2915192 | 631.70251 | 27.394702 | 1.091356 | 602.1776
1416.5103 | 2.5576293 | 2.5575256 | 2.7426167 | 2.2915769 | 631.47253 | 27.426167 | 1.091383 | 601.9584
1416.5303 | 2.5586305 | 2.5586104 | 2.7425113 | 2.2938154 | 631.45898 | 27.425113 | 1.092449 | 601.9455
1416.5503 | 2.5596313 | 2.5595291 | 2.7534819 | 2.302135 | 631.49799 | 27.534819 | 1.096411 | 601.9827
1416.5703 | 2.5606322 | 2.5607004 | 2.7584743 | 2.3055885 | 631.55396 | 27.584743 | 1.098056 | 602.036
1416.5903 | 2.5616333 | 2.5616221 | 2.7587616 | 2.3068256 | 631.47717 | 27.587616 | 1.098645 | 601.9628
1416.6104 | 2.5626342 | 2.5626655 | 2.7587268 | 2.3068254 | 631.41949 | 27.587268 | 1.098645 | 601.9079
1416.6304 | 2.5636353 | 2.5636525 | 2.7587399 | 2.3068216 | 631.41699 | 27.587399 | 1.098643 | 601.9055
1416.6504 | 2.5646362 | 2.5645516 | 2.7622521 | 2.3070745 | 631.43463 | 27.622521 | 1.098764 | 601.9223
1416.6704 | 2.5656371 | 2.5655189 | 2.7703266 | 2.3161764 | 631.35297 | 27.703266 | 1.103099 | 601.8444
1416.6904 | 2.5666382 | 2.5665333 | 2.7730856 | 2.318377 | 631.39209 | 27.730856 | 1.104147 | 601.8817
1416.7104 | 2.5676391 | 2.5674934 | 2.7765231 | 2.3205469 | 631.48163 | 27.765231 | 1.10518 | 601.9671
1416.7305 | 2.5686402 | 2.5685306 | 2.7765319 | 2.3205707 | 631.50165 | 27.765319 | 1.105192 | 601.9862
1416.7505 | 2.5696411 | 2.5695109 | 2.7765167 | 2.3205302 | 631.50916 | 27.765167 | 1.105172 | 601.9933
1416.7705 | 2.570642 | 2.5708923 | 2.7765167 | 2.3205581 | 631.41583 | 27.765167 | 1.105186 | 601.9044
1416.7905 | 2.5716431 | 2.5714834 | 2.777699 | 2.3215339 | 631.26129 | 27.77699 | 1.10565 | 601.757
1416.8105 | 2.572644 | 2.5726917 | 2.7883303 | 2.3292286 | 631.32751 | 27.883303 | 1.109315 | 601.8202
1416.8306 | 2.5736451 | 2.5735903 | 2.7923555 | 2.3336451 | 631.39215 | 27.923555 | 1.111418 | 601.8818
1416.8506 | 2.574646 | 2.5746627 | 2.7958374 | 2.3361797 | 631.47711 | 27.958374 | 1.112625 | 601.9628
1416.8706 | 2.5756469 | 2.5755858 | 2.795795 | 2.3361194 | 631.33728 | 27.95795 | 1.112597 | 601.8295
1416.8906 | 2.576648 | 2.5766113 | 2.7958331 | 2.3361077 | 631.39172 | 27.958331 | 1.112591 | 601.8814
1416.9106 | 2.5776489 | 2.5778124 | 2.7958455 | 2.3361435 | 631.31921 | 27.958455 | 1.112608 | 601.8123
1416.9307 | 2.57865 | 2.5787556 | 2.7973943 | 2.3373518 | 631.21594 | 27.973943 | 1.113184 | 601.7138
1416.9507 | 2.5796509 | 2.57955 | 2.8072999 | 2.3455093 | 631.17914 | 28.072999 | 1.117069 | 601.6787
1416.9707 | 2.5806518 | 2.5807252 | 2.8107691 | 2.3476498 | 631.21069 | 28.107691 | 1.118088 | 601.7088
1416.9907 | 2.5816529 | 2.581605 | 2.8107872 | 2.3476489 | 631.2547 | 28.107872 | 1.118088 | 601.7508
1417.0107 | 2.5826538 | 2.582644 | 2.8107593 | 2.3476377 | 631.17847 | 28.107593 | 1.118082 | 601.6781
1417.0308 | 2.5836549 | 2.5838425 | 2.8108058 | 2.3476596 | 631.11243 | 28.108058 | 1.118093 | 601.6151
1417.0508 | 2.5846558 | 2.5845819 | 2.8123341 | 2.3492384 | 631.01166 | 28.123341 | 1.118845 | 601.5191
1417.0708 | 2.5856566 | 2.5856462 | 2.8235152 | 2.3582299 | 631.0661 | 28.235152 | 1.123127 | 601.571
1417.0908 | 2.5866578 | 2.5865283 | 2.8266473 | 2.3604126 | 631.16199 | 28.266473 | 1.124167 | 601.6624
1417.1108 | 2.5876586 | 2.5875268 | 2.8300693 | 2.3625858 | 631.19653 | 28.300693 | 1.125202 | 601.6953
1417.1309 | 2.5886598 | 2.5886822 | 2.8300667 | 2.3626194 | 631.2984 | 28.300667 | 1.125218 | 601.7924
1417.1509 | 2.5896606 | 2.5894833 | 2.8300338 | 2.3626153 | 631.20764 | 28.300338 | 1.125216 | 601.7059
1417.1709 | 2.5906615 | 2.5905623 | 2.8300455 | 2.3626554 | 631.18097 | 28.300455 | 1.125235 | 601.6805
1417.1909 | 2.5916626 | 2.5917482 | 2.8313591 | 2.3644783 | 631.24847 | 28.313591 | 1.126103 | 601.7448
1417.2109 | 2.5926635 | 2.5926733 | 2.8425171 | 2.3725209 | 631.04791 | 28.425171 | 1.129933 | 601.5536
1417.231 | 2.5936646 | 2.593591 | 2.8450065 | 2.3747735 | 631.01215 | 28.450065 | 1.131006 | 601.5196
1417.251 | 2.5946655 | 2.5944891 | 2.8480797 | 2.3770847 | 631.0437 | 28.480797 | 1.132107 | 601.5496
1417.271 | 2.5956664 | 2.5955844 | 2.8481052 | 2.3770821 | 631.09241 | 28.481052 | 1.132106 | 601.5961
1417.291 | 2.5966675 | 2.5967529 | 2.8480802 | 2.3771265 | 631.14203 | 28.480802 | 1.132127 | 601.6434
1417.311 | 2.5976684 | 2.5976729 | 2.8493328 | 2.3782511 | 631.07281 | 28.493328 | 1.132662 | 601.5774
1417.3311 | 2.5986695 | 2.5988507 | 2.8599358 | 2.3861029 | 631.09827 | 28.599358 | 1.136402 | 601.6016
1417.3511 | 2.5996704 | 2.5996718 | 2.863054 | 2.3892221 | 630.88037 | 28.63054 | 1.137887 | 601.3939
1417.3711 | 2.6006713 | 2.6006916 | 2.8630538 | 2.3892417 | 630.78595 | 28.630538 | 1.137897 | 601.3039
1417.3911 | 2.6016724 | 2.601542 | 2.8630719 | 2.38925 | 630.82538 | 28.630719 | 1.137901 | 601.3415
1417.4111 | 2.6026733 | 2.6026299 | 2.8630719 | 2.3892095 | 630.79968 | 28.630719 | 1.137881 | 601.317
1417.4312 | 2.6036744 | 2.6036327 | 2.8661885 | 2.390666 | 630.81268 | 28.661885 | 1.138575 | 601.3294
1417.4512 | 2.6046753 | 2.6046255 | 2.8662016 | 2.3911512 | 630.84875 | 28.662016 | 1.138806 | 601.3638
1417.4712 | 2.6056762 | 2.6056828 | 2.8767788 | 2.3994787 | 630.85645 | 28.767788 | 1.142772 | 601.3711
1417.4912 | 2.6066773 | 2.6066949 | 2.8792801 | 2.4019203 | 630.78003 | 28.792801 | 1.143935 | 601.2983
1417.5112 | 2.6076782 | 2.6076336 | 2.8827181 | 2.4041731 | 630.66895 | 28.827181 | 1.145008 | 601.1924
1417.5313 | 2.6086793 | 2.6087213 | 2.882736 | 2.4041703 | 630.74341 | 28.82736 | 1.145007 | 601.2634
1417.5513 | 2.6096802 | 2.6096699 | 2.882669 | 2.4041512 | 630.74176 | 28.82669 | 1.144997 | 601.2618
1417.5713 | 2.6106811 | 2.6108353 | 2.8839531 | 2.405371 | 630.77716 | 28.839531 | 1.145578 | 601.2955
1417.5913 | 2.6116822 | 2.6115377 | 2.8948188 | 2.4134729 | 630.73291 | 28.948188 | 1.149437 | 601.2534
1417.6113 | 2.6126831 | 2.6126351 | 2.8978987 | 2.4163442 | 630.77258 | 28.978987 | 1.150804 | 601.2912
1417.6313 | 2.6136842 | 2.6137013 | 2.9004407 | 2.4184673 | 630.73438 | 29.004407 | 1.151816 | 601.2548
1417.6514 | 2.6146851 | 2.6146333 | 2.900444 | 2.4185319 | 630.6969 | 29.00444 | 1.151846 | 601.219
1417.6714 | 2.6156859 | 2.6158006 | 2.9004378 | 2.4184942 | 630.68274 | 29.004378 | 1.151828 | 601.2055
1417.6914 | 2.6166871 | 2.6166325 | 2.9004011 | 2.4185073 | 630.66925 | 29.004011 | 1.151835 | 601.1927
1417.7114 | 2.6176879 | 2.6176066 | 2.9017143 | 2.4197025 | 630.57092 | 29.017143 | 1.152404 | 601.0989
1417.7314 | 2.6186891 | 2.6186924 | 2.91219 | 2.4278803 | 630.52429 | 29.1219 | 1.156299 | 601.0545
1417.7515 | 2.6196899 | 2.6196549 | 2.9156613 | 2.4304247 | 630.36414 | 29.156613 | 1.15751 | 600.9018
1417.7715 | 2.6206908 | 2.6205521 | 2.9156342 | 2.4303916 | 630.31482 | 29.156342 | 1.157495 | 600.8548
1417.7915 | 2.6216919 | 2.6219418 | 2.9156587 | 2.4303999 | 630.474 | 29.156587 | 1.157499 | 601.0066
1417.8115 | 2.6226928 | 2.622731 | 2.9156547 | 2.4304082 | 630.27875 | 29.156547 | 1.157503 | 600.8204
1417.8315 | 2.6236939 | 2.6233966 | 2.9191232 | 2.4329104 | 630.26013 | 29.191232 | 1.158694 | 600.8027
1417.8516 | 2.6246948 | 2.6247663 | 2.9293835 | 2.4405053 | 630.39832 | 29.293835 | 1.162311 | 600.9344
1417.8716 | 2.6256957 | 2.6257229 | 2.929389 | 2.4409368 | 630.27643 | 29.29389 | 1.162517 | 600.8182
1417.8916 | 2.6266968 | 2.6267242 | 2.9333899 | 2.4443989 | 630.19531 | 29.333899 | 1.164166 | 600.7409
1417.9116 | 2.6276977 | 2.6274838 | 2.9334269 | 2.4443924 | 630.14063 | 29.334269 | 1.164163 | 600.6888
1417.9316 | 2.6286988 | 2.6288326 | 2.9334359 | 2.4443488 | 630.3363 | 29.334359 | 1.164142 | 600.8753
1417.9517 | 2.6296997 | 2.6296587 | 2.9334102 | 2.4443607 | 630.27185 | 29.334102 | 1.164148 | 600.8139
1417.9717 | 2.6307006 | 2.6307392 | 2.93678 | 2.4471326 | 630.16998 | 29.3678 | 1.165468 | 600.7167
1417.9917 | 2.6317017 | 2.6316829 | 2.9477713 | 2.4550123 | 630.19995 | 29.477713 | 1.169221 | 600.7453
1418.0117 | 2.6327026 | 2.6327553 | 2.9502394 | 2.4571013 | 630.15826 | 29.502394 | 1.170215 | 600.7056
1418.0317 | 2.6337037 | 2.6337051 | 2.9533195 | 2.4593191 | 630.1748 | 29.533195 | 1.171272 | 600.7213
1418.0518 | 2.6347046 | 2.634634 | 2.9533293 | 2.4593148 | 630.09857 | 29.533293 | 1.17127 | 600.6487
1418.0718 | 2.6357055 | 2.6356945 | 2.9533362 | 2.4593046 | 630.17059 | 29.533362 | 1.171265 | 600.7173
1418.0918 | 2.6367066 | 2.6367218 | 2.9549172 | 2.4611809 | 630.11615 | 29.549172 | 1.172158 | 600.6654
1418.1118 | 2.6377075 | 2.637754 | 2.9651232 | 2.4692695 | 629.96899 | 29.651232 | 1.176011 | 600.5251
1418.1318 | 2.6387086 | 2.6388171 | 2.9682193 | 2.4713633 | 629.98236 | 29.682193 | 1.177008 | 600.5379
1418.1519 | 2.6397095 | 2.6396704 | 2.9682741 | 2.4714284 | 629.97913 | 29.682741 | 1.177039 | 600.5348
1418.1719 | 2.6407104 | 2.6406329 | 2.9682093 | 2.471422 | 629.9668 | 29.682093 | 1.177036 | 600.5231
1418.1919 | 2.6417115 | 2.6418948 | 2.9682059 | 2.4713964 | 630.01996 | 29.682059 | 1.177024 | 600.5737
1418.2119 | 2.6427124 | 2.6427965 | 2.9713564 | 2.473918 | 629.98895 | 29.713564 | 1.178225 | 600.5442
1418.2319 | 2.6437135 | 2.6436777 | 2.9713938 | 2.473896 | 629.83704 | 29.713938 | 1.178214 | 600.3994
1418.252 | 2.6447144 | 2.6447139 | 2.9819989 | 2.4820392 | 629.87054 | 29.819989 | 1.182092 | 600.4313
1418.272 | 2.6457152 | 2.6457913 | 2.9859743 | 2.4857543 | 629.90967 | 29.859743 | 1.183862 | 600.4686
1418.292 | 2.6467164 | 2.6467929 | 2.9875426 | 2.4869637 | 629.89929 | 29.875426 | 1.184438 | 600.4587
1418.312 | 2.6477172 | 2.6477604 | 2.9909599 | 2.4891477 | 629.81335 | 29.909599 | 1.185478 | 600.3768
1418.332 | 2.6487184 | 2.6487184 | 2.994437 | 2.4913678 | 629.75562 | 29.94437 | 1.186535 | 600.3217
1418.3521 | 2.6497192 | 2.6496329 | 2.9968944 | 2.4938316 | 629.65057 | 29.968944 | 1.187709 | 600.2216
1418.3721 | 2.6507201 | 2.6506491 | 3.0003514 | 2.4963143 | 629.64868 | 30.003514 | 1.188891 | 600.2198
1418.3921 | 2.6517212 | 2.6516759 | 3.0016017 | 2.4972489 | 629.76904 | 30.016017 | 1.189336 | 600.3345
1418.4121 | 2.6527221 | 2.6525996 | 3.0050004 | 2.5000105 | 629.61914 | 30.050004 | 1.190651 | 600.1916
1418.4321 | 2.6537232 | 2.6537342 | 3.007771 | 2.5022318 | 629.63452 | 30.07771 | 1.191709 | 600.2063
1418.4521 | 2.6547241 | 2.6546841 | 3.0077863 | 2.5022855 | 629.66992 | 30.077863 | 1.191735 | 600.2401
1418.4722 | 2.655725 | 2.6557167 | 3.0078089 | 2.5022807 | 629.61914 | 30.078089 | 1.191732 | 600.1916
1418.4922 | 2.6567261 | 2.6568227 | 3.0093167 | 2.5035205 | 629.53473 | 30.093167 | 1.192323 | 600.1112
1418.5122 | 2.657727 | 2.6577766 | 3.009582 | 2.5035119 | 629.3692 | 30.09582 | 1.192319 | 599.9534
1418.5322 | 2.6587281 | 2.6588213 | 3.0202606 | 2.5118828 | 629.36987 | 30.202606 | 1.196306 | 599.954
1418.5522 | 2.659729 | 2.6599188 | 3.0245967 | 2.5156393 | 629.31055 | 30.245967 | 1.198095 | 599.8975
1418.5723 | 2.6607299 | 2.6607227 | 3.0274143 | 2.5178888 | 629.30994 | 30.274143 | 1.199166 | 599.8969
1418.5923 | 2.661731 | 2.6618028 | 3.0274103 | 2.5177548 | 629.28662 | 30.274103 | 1.199102 | 599.8747
1418.6123 | 2.6627319 | 2.662786 | 3.0274107 | 2.5178018 | 629.03833 | 30.274107 | 1.199125 | 599.638
1418.6323 | 2.663733 | 2.6638036 | 3.028996 | 2.5178099 | 628.95746 | 30.28996 | 1.199128 | 599.5609
1418.6523 | 2.6647339 | 2.6647897 | 3.0386329 | 2.5190995 | 629.02496 | 30.386329 | 1.199743 | 599.6252
1418.6724 | 2.6657348 | 2.6659055 | 3.0386271 | 2.5271943 | 628.94867 | 30.386271 | 1.203598 | 599.5525
1418.6924 | 2.6667359 | 2.6669946 | 3.0426068 | 2.5300004 | 628.9668 | 30.426068 | 1.204934 | 599.5698
1418.7124 | 2.6677368 | 2.6678252 | 3.0426586 | 2.529979 | 628.76141 | 30.426586 | 1.204924 | 599.374
1418.7324 | 2.6687379 | 2.6688797 | 3.0426478 | 2.5300148 | 628.7984 | 30.426478 | 1.204941 | 599.4093
1418.7524 | 2.6697388 | 2.6698837 | 3.0426369 | 2.5300341 | 628.7309 | 30.426369 | 1.20495 | 599.3449
1418.7725 | 2.6707397 | 2.670877 | 3.0461164 | 2.5318737 | 628.66949 | 30.461164 | 1.205826 | 599.2864
1418.7925 | 2.6717408 | 2.6717944 | 3.0570078 | 2.5403202 | 628.66321 | 30.570078 | 1.209849 | 599.2804
1418.8125 | 2.6727417 | 2.6726849 | 3.0600958 | 2.5425026 | 628.61255 | 30.600958 | 1.210889 | 599.2321
1418.8325 | 2.6737428 | 2.6740005 | 3.060112 | 2.5425248 | 628.7627 | 30.60112 | 1.210899 | 599.3752
1418.8525 | 2.6747437 | 2.6746836 | 3.0600963 | 2.5424922 | 628.63794 | 30.600963 | 1.210884 | 599.2563
1418.8726 | 2.6757445 | 2.6759338 | 3.0601022 | 2.5424943 | 628.60791 | 30.601022 | 1.210885 | 599.2277
1418.8926 | 2.6767457 | 2.6768842 | 3.0632124 | 2.5449643 | 628.52277 | 30.632124 | 1.212061 | 599.1465
1418.9126 | 2.6777465 | 2.6778083 | 3.0735133 | 2.5535583 | 628.34344 | 30.735133 | 1.216154 | 598.9756
1418.9326 | 2.6787477 | 2.6788607 | 3.077564 | 2.5570874 | 628.34473 | 30.77564 | 1.217835 | 598.9768
1418.9526 | 2.6797485 | 2.6799488 | 3.0812688 | 2.5592682 | 628.26746 | 30.812688 | 1.218873 | 598.9031
1418.9727 | 2.6807494 | 2.6808286 | 3.0812647 | 2.5592616 | 628.19226 | 30.812647 | 1.21887 | 598.8315
1418.9927 | 2.6817505 | 2.6817458 | 3.0812907 | 2.5592728 | 628.03613 | 30.812907 | 1.218875 | 598.6826
1419.0127 | 2.6827514 | 2.682858 | 3.0812814 | 2.5592291 | 627.95313 | 30.812814 | 1.218855 | 598.6035
1419.0327 | 2.6837525 | 2.6838288 | 3.0827899 | 2.5608482 | 627.9895 | 30.827899 | 1.219626 | 598.6382
1419.0527 | 2.6847534 | 2.6848688 | 3.0927835 | 2.5688555 | 627.84033 | 30.927835 | 1.223439 | 598.496
1419.0728 | 2.6857543 | 2.6858263 | 3.0927708 | 2.5688016 | 627.70905 | 30.927708 | 1.223414 | 598.3708
1419.0928 | 2.6867554 | 2.6867652 | 3.0993347 | 2.5725591 | 627.65948 | 30.993347 | 1.225203 | 598.3236
1419.1128 | 2.6877563 | 2.6880057 | 3.1021514 | 2.5750189 | 627.60126 | 31.021514 | 1.226375 | 598.2680803
1419.1328 | 2.6887574 | 2.6888268 | 3.1021533 | 2.5750365 | 627.53027 | 31.021533 | 1.226383 | 598.2004
1419.1528 | 2.6897583 | 2.6900477 | 3.1021614 | 2.5750372 | 627.39801 | 31.021614 | 1.226383 | 598.0743
1419.1729 | 2.6907592 | 2.6907701 | 3.1036825 | 2.576263 | 627.21155 | 31.036825 | 1.226967 | 597.8966
1419.1929 | 2.6917603 | 2.6920459 | 3.114635 | 2.5843439 | 627.34668 | 31.14635 | 1.230816 | 598.0254
1419.2129 | 2.6927612 | 2.6929042 | 3.1177297 | 2.586875 | 627.18945 | 31.177297 | 1.232021 | 597.8755
1419.2329 | 2.6937623 | 2.6939602 | 3.1211195 | 2.589673 | 627.24347 | 31.211195 | 1.233354 | 597.927
1419.2529 | 2.6947632 | 2.6949377 | 3.1211672 | 2.5897002 | 627.0744 | 31.211672 | 1.233367 | 597.7658
1419.2729 | 2.6957641 | 2.6958275 | 3.1211445 | 2.589679 | 627.15448 | 31.211445 | 1.233357 | 597.8422
1419.293 | 2.6967652 | 2.6969967 | 3.1211138 | 2.5896814 | 627.12695 | 31.211138 | 1.233358 | 597.8159
1419.313 | 2.6977661 | 2.6979454 | 3.124254 | 2.590163 | 626.85773 | 31.24254 | 1.233587 | 597.5593
1419.333 | 2.6987672 | 2.6986759 | 3.1354082 | 2.6002085 | 626.80878 | 31.354082 | 1.238371 | 597.5126
1419.353 | 2.6997681 | 2.6999154 | 3.1373105 | 2.6024132 | 626.91779 | 31.373105 | 1.239421 | 597.6166
1419.373 | 2.7007689 | 2.7007926 | 3.1377673 | 2.6024256 | 626.87781 | 31.377673 | 1.239427 | 597.5784
1419.3931 | 2.7017701 | 2.7018204 | 3.1410706 | 2.6052403 | 626.8147 | 31.410706 | 1.240768 | 597.5183
1419.4131 | 2.7027709 | 2.7029669 | 3.1410565 | 2.60517 | 626.63049 | 31.410565 | 1.240734 | 597.3427
1419.4331 | 2.7037721 | 2.7039671 | 3.1410708 | 2.6051941 | 626.64551 | 31.410708 | 1.240746 | 597.357
1419.4531 | 2.7047729 | 2.7048714 | 3.1441929 | 2.6071332 | 626.54877 | 31.441929 | 1.241669 | 597.2648
1419.4731 | 2.7057738 | 2.70592 | 3.1441462 | 2.6077116 | 626.4856 | 31.441462 | 1.241945 | 597.2046
1419.4932 | 2.706775 | 2.7069457 | 3.1566904 | 2.6158712 | 626.39948 | 31.566904 | 1.245831 | 597.1225
1419.5132 | 2.7077758 | 2.70789 | 3.1588259 | 2.6183624 | 626.4812 | 31.588259 | 1.247017 | 597.2004
1419.5332 | 2.708777 | 2.7088826 | 3.1618664 | 2.6205034 | 626.51318 | 31.618664 | 1.248037 | 597.2309
1419.5532 | 2.7097778 | 2.7098682 | 3.1649804 | 2.6233673 | 626.53973 | 31.649804 | 1.249401 | 597.2562
1419.5732 | 2.7107787 | 2.7109966 | 3.1650286 | 2.6233175 | 626.55389 | 31.650286 | 1.249377 | 597.2697
1419.5933 | 2.7117798 | 2.7119868 | 3.1649778 | 2.6233473 | 626.38837 | 31.649778 | 1.249391 | 597.1119
1419.6133 | 2.7127807 | 2.7128615 | 3.1660557 | 2.623332 | 626.2644 | 31.660557 | 1.249384 | 596.9937
1419.6333 | 2.7137818 | 2.7139466 | 3.1681254 | 2.6254802 | 626.38824 | 31.681254 | 1.250407 | 597.1118
1419.6533 | 2.7147827 | 2.714854 | 3.179575 | 2.633673 | 626.30542 | 31.79575 | 1.254309 | 597.0328
1419.6733 | 2.7157836 | 2.7158871 | 3.181839 | 2.6357613 | 626.33557 | 31.81839 | 1.255304 | 597.0615
1419.6934 | 2.7167847 | 2.7169864 | 3.1817899 | 2.6357672 | 626.2041 | 31.817899 | 1.255307 | 596.9362
1419.7134 | 2.7177856 | 2.7179327 | 3.1817417 | 2.635776 | 626.1228 | 31.817417 | 1.255311 | 596.8587
1419.7334 | 2.7187867 | 2.7189984 | 3.181782 | 2.6357868 | 626.07489 | 31.81782 | 1.255316 | 596.8131
1419.7534 | 2.7197876 | 2.7200565 | 3.1833067 | 2.6373234 | 625.83679 | 31.833067 | 1.256048 | 596.5861
1419.7734 | 2.7207885 | 2.7208958 | 3.1974232 | 2.6470332 | 625.85748 | 31.974232 | 1.260672 | 596.6058
1419.7935 | 2.7217896 | 2.7217128 | 3.1981633 | 2.6479149 | 625.79419 | 31.981633 | 1.261092 | 596.5455
1419.8135 | 2.7227905 | 2.7228663 | 3.2010741 | 2.6506462 | 625.90289 | 32.010741 | 1.262393 | 596.6491
1419.8335 | 2.7237916 | 2.7240016 | 3.2011054 | 2.6507411 | 625.90161 | 32.011054 | 1.262438 | 596.6479
1419.8535 | 2.7247925 | 2.7251976 | 3.2010887 | 2.6507246 | 625.74103 | 32.010887 | 1.26243 | 596.4948
1419.8735 | 2.7257934 | 2.7258744 | 3.2023633 | 2.6516938 | 625.63367 | 32.023633 | 1.262892 | 596.3925
1419.8936 | 2.7267945 | 2.7271063 | 3.2135007 | 2.660367 | 625.71381 | 32.135007 | 1.267022 | 596.4688
1419.9136 | 2.7277954 | 2.7278771 | 3.2166779 | 2.6625214 | 625.44763 | 32.166779 | 1.268048 | 596.2151
1419.9336 | 2.7287965 | 2.728828 | 3.2166421 | 2.6625595 | 625.44849 | 32.166421 | 1.268067 | 596.2159
1419.9536 | 2.7297974 | 2.7297988 | 3.2166524 | 2.6625652 | 625.45892 | 32.166524 | 1.268069 | 596.2259
1419.9736 | 2.7307982 | 2.7310076 | 3.2166691 | 2.6625648 | 625.41449 | 32.166691 | 1.268069 | 596.1835
1419.9937 | 2.7317994 | 2.7320654 | 3.2201049 | 2.665031 | 625.25208 | 32.201049 | 1.269244 | 596.0287
1420.0137 | 2.7328002 | 2.7329137 | 3.2304504 | 2.6650305 | 625.23419 | 32.304504 | 1.269243 | 596.0116
1420.0337 | 2.7338014 | 2.7338285 | 3.2316723 | 2.6737559 | 625.10016 | 32.316723 | 1.273399 | 595.8839
1420.0537 | 2.7348022 | 2.7347744 | 3.2362602 | 2.6771522 | 624.99146 | 32.362602 | 1.275017 | 595.7803
1420.0737 | 2.7358031 | 2.7358012 | 3.238764 | 2.679342 | 625.1181 | 32.38764 | 1.276059 | 595.901
1420.0938 | 2.7368042 | 2.7371199 | 3.2387733 | 2.6793323 | 625.04749 | 32.387733 | 1.276055 | 595.8337
1420.1138 | 2.7378051 | 2.7379413 | 3.2386994 | 2.6793175 | 624.85931 | 32.386994 | 1.276048 | 595.6543
1420.1338 | 2.7388062 | 2.738863 | 3.2403793 | 2.6808624 | 624.81018 | 32.403793 | 1.276784 | 595.6075
1420.1538 | 2.7398071 | 2.7401335 | 3.2517993 | 2.6890194 | 624.77014 | 32.517993 | 1.280668 | 595.5693
1420.1738 | 2.740808 | 2.7410522 | 3.2518106 | 2.6890037 | 624.67151 | 32.518106 | 1.280661 | 595.4753
1420.1938 | 2.7418091 | 2.7418723 | 3.2549608 | 2.6914933 | 624.54553 | 32.549608 | 1.281847 | 595.3552
1420.2139 | 2.74281 | 2.7429981 | 3.2549605 | 2.6914239 | 624.48108 | 32.549605 | 1.281814 | 595.2937
1420.2339 | 2.7438111 | 2.743767 | 3.2549725 | 2.6914787 | 624.47913 | 32.549725 | 1.28184 | 595.2919
1420.2539 | 2.744812 | 2.7449605 | 3.2549775 | 2.6914573 | 624.48785 | 32.549775 | 1.281829 | 595.3002
1420.2739 | 2.7458129 | 2.7460396 | 3.2580731 | 2.693994 | 624.43762 | 32.580731 | 1.283038 | 595.2523
1420.2939 | 2.746814 | 2.7469499 | 3.2713408 | 2.7026608 | 624.35754 | 32.713408 | 1.287165 | 595.176
1420.314 | 2.7478149 | 2.7480693 | 3.2724543 | 2.7047873 | 624.10822 | 32.724543 | 1.288178 | 594.9383
1420.334 | 2.748816 | 2.7488775 | 3.2724652 | 2.7048371 | 624.04498 | 32.724652 | 1.288202 | 594.878
1420.354 | 2.7498169 | 2.7500048 | 3.2724812 | 2.7048378 | 624.07727 | 32.724812 | 1.288202 | 594.9088
1420.374 | 2.7508178 | 2.7509177 | 3.2724617 | 2.7048359 | 623.93982 | 32.724617 | 1.288201 | 594.7778
1420.394 | 2.7518189 | 2.7520044 | 3.2757952 | 2.7073262 | 623.87836 | 32.757952 | 1.289387 | 594.7192
1420.4141 | 2.7528198 | 2.7529919 | 3.2873206 | 2.7157247 | 623.82379 | 32.873206 | 1.293387 | 594.6672
1420.4341 | 2.7538209 | 2.7540317 | 3.2913902 | 2.7195263 | 623.79077 | 32.913902 | 1.295198 | 594.6357
1420.4541 | 2.7548218 | 2.7551842 | 3.2948637 | 2.7220275 | 623.65833 | 32.948637 | 1.296389 | 594.5094
1420.4741 | 2.7558227 | 2.7560434 | 3.294848 | 2.7219825 | 623.41632 | 32.94848 | 1.296367 | 594.2787
1420.4941 | 2.7568238 | 2.7570806 | 3.2948446 | 2.7220037 | 623.38599 | 32.948446 | 1.296377 | 594.2498
1420.5142 | 2.7578247 | 2.7579772 | 3.2948313 | 2.722019 | 623.17969 | 32.948313 | 1.296385 | 594.0532
1420.5342 | 2.7588258 | 2.7588575 | 3.2987034 | 2.7232757 | 623.08893 | 32.987034 | 1.296983 | 593.9667
1420.5542 | 2.7598267 | 2.7600179 | 3.3094425 | 2.7316513 | 623.1145 | 33.094425 | 1.300972 | 593.991
1420.5742 | 2.7608275 | 2.7610171 | 3.3128393 | 2.7338762 | 622.85956 | 33.128393 | 1.302032 | 593.748
1420.5942 | 2.7618287 | 2.7620788 | 3.3132145 | 2.7353768 | 622.76813 | 33.132145 | 1.302746 | 593.6608
1420.6143 | 2.7628295 | 2.7628257 | 3.3131626 | 2.7354102 | 622.63672 | 33.131626 | 1.302762 | 593.5356
1420.6343 | 2.7638307 | 2.7640557 | 3.3131437 | 2.7353857 | 622.58789 | 33.131437 | 1.302751 | 593.489
1420.6543 | 2.7648315 | 2.7651217 | 3.3165908 | 2.7378635 | 622.48041 | 33.165908 | 1.303931 | 593.3866
1420.6743 | 2.7658324 | 2.7659819 | 3.3252761 | 2.74506 | 622.3291 | 33.252761 | 1.307358 | 593.2423
1420.6943 | 2.7668335 | 2.7670131 | 3.3299949 | 2.7478049 | 622.20428 | 33.299949 | 1.308665 | 593.1233
1420.7144 | 2.7678344 | 2.7680168 | 3.3300102 | 2.7477992 | 622.04822 | 33.300102 | 1.308663 | 592.9746
1420.7344 | 2.7688355 | 2.7689524 | 3.3299823 | 2.7478113 | 621.85016 | 33.299823 | 1.308669 | 592.7858
1420.7544 | 2.7698364 | 2.7701952 | 3.3300323 | 2.7478199 | 621.68152 | 33.300323 | 1.308673 | 592.625
1420.7744 | 2.7708373 | 2.7712681 | 3.3325112 | 2.7503085 | 621.50134 | 33.325112 | 1.309858 | 592.4533
1420.7944 | 2.7718384 | 2.7722421 | 3.3444314 | 2.7503135 | 621.19885 | 33.444314 | 1.30986 | 592.1649
1420.8145 | 2.7728393 | 2.7730119 | 3.3482962 | 2.7587409 | 620.95605 | 33.482962 | 1.313874 | 591.9335
1420.8345 | 2.7738404 | 2.7740874 | 3.3509617 | 2.7627361 | 620.87158 | 33.509617 | 1.315777 | 591.8529
1420.8545 | 2.7748413 | 2.7752199 | 3.352649 | 2.7651935 | 620.7854 | 33.52649 | 1.316947 | 591.7708
1420.8745 | 2.7758422 | 2.7761354 | 3.3526435 | 2.7651567 | 620.65936 | 33.526435 | 1.316929 | 591.6506
1420.8945 | 2.7768433 | 2.7769535 | 3.3526888 | 2.7651718 | 620.41205 | 33.526888 | 1.316937 | 591.4149
1420.9146 | 2.7778442 | 2.7783272 | 3.3542333 | 2.7670717 | 620.25684 | 33.542333 | 1.317841 | 591.2669
1420.9346 | 2.7788453 | 2.7792592 | 3.3657515 | 2.7754297 | 620.07318 | 33.657515 | 1.321822 | 591.0919
1420.9546 | 2.7798462 | 2.7800019 | 3.3695147 | 2.7778587 | 619.80359 | 33.695147 | 1.322979 | 590.8349
1420.9746 | 2.7808473 | 2.7811685 | 3.3695195 | 2.777925 | 619.69373 | 33.695195 | 1.32301 | 590.7301
1420.9946 | 2.7818482 | 2.7822428 | 3.3695185 | 2.7779219 | 619.49408 | 33.695185 | 1.323009 | 590.5398
1421.0146 | 2.7828491 | 2.7831588 | 3.369524 | 2.7779202 | 619.24774 | 33.69524 | 1.323008 | 590.305
1421.0347 | 2.7838502 | 2.7842562 | 3.369525 | 2.7779269 | 618.99805 | 33.69525 | 1.323011 | 590.067
1421.0547 | 2.7848511 | 2.7851717 | 3.3728752 | 2.7801037 | 618.73236 | 33.728752 | 1.324048 | 589.8137
1421.0747 | 2.7858522 | 2.7863314 | 3.3761873 | 2.7801154 | 618.5459 | 33.761873 | 1.324054 | 589.636
1421.0947 | 2.7868531 | 2.7872992 | 3.3875709 | 2.7918963 | 618.30145 | 33.875709 | 1.329664 | 589.4029
1421.1147 | 2.787854 | 2.7881079 | 3.3875456 | 2.791894 | 618.08667 | 33.875456 | 1.329663 | 589.1982
1421.1348 | 2.7888551 | 2.7892165 | 3.3875685 | 2.7919805 | 618.07239 | 33.875685 | 1.329704 | 589.1846
1421.1548 | 2.789856 | 2.7903042 | 3.3875623 | 2.7919075 | 617.83813 | 33.875623 | 1.32967 | 588.9613
1421.1748 | 2.7908571 | 2.7914176 | 3.3975518 | 2.7944446 | 617.6217 | 33.975518 | 1.330878 | 588.755
1421.1948 | 2.791858 | 2.7922461 | 3.4038482 | 2.8028078 | 617.28864 | 34.038482 | 1.334861 | 588.4375
1421.2148 | 2.7928588 | 2.7932577 | 3.409677 | 2.8056164 | 617.14691 | 34.09677 | 1.336199 | 588.3024
1421.2349 | 2.79386 | 2.7944129 | 3.4096715 | 2.8081212 | 616.98663 | 34.096715 | 1.337392 | 588.1496
1421.2549 | 2.7948608 | 2.7952363 | 3.409667 | 2.8080952 | 616.59589 | 34.09667 | 1.337379 | 587.7771
1421.2749 | 2.795862 | 2.7962096 | 3.4096603 | 2.8080964 | 616.38232 | 34.096603 | 1.33738 | 587.5735
1421.2949 | 2.7968628 | 2.7971578 | 3.4115133 | 2.8094411 | 616.17664 | 34.115133 | 1.33802 | 587.3774
1421.3149 | 2.7978637 | 2.7981746 | 3.4233136 | 2.8181646 | 616.03754 | 34.233136 | 1.342175 | 587.2448
1421.335 | 2.7988648 | 2.7992811 | 3.4270861 | 2.8206344 | 615.8053 | 34.270861 | 1.343351 | 587.0234
1421.355 | 2.7998657 | 2.8002663 | 3.4305205 | 2.8231237 | 615.48877 | 34.305205 | 1.344537 | 586.7217
1421.375 | 2.8008668 | 2.8012507 | 3.4305403 | 2.8231156 | 615.32117 | 34.305403 | 1.344533 | 586.5619
1421.395 | 2.8018677 | 2.8021927 | 3.4305329 | 2.8231244 | 615.06573 | 34.305329 | 1.344537 | 586.3184
1421.415 | 2.8028686 | 2.8032544 | 3.4305253 | 2.8231478 | 614.97076 | 34.305253 | 1.344548 | 586.2279
1421.4351 | 2.8038697 | 2.8044238 | 3.4339719 | 2.826226 | 614.76471 | 34.339719 | 1.346014 | 586.0315
1421.4551 | 2.8048706 | 2.8053966 | 3.4457791 | 2.8349285 | 614.33325 | 34.457791 | 1.350159 | 585.6202
1421.4751 | 2.8058717 | 2.806325 | 3.4490166 | 2.8349028 | 614.22455 | 34.490166 | 1.350147 | 585.5166
1421.4951 | 2.8068726 | 2.8075364 | 3.4491835 | 2.8371067 | 614.05286 | 34.491835 | 1.351196 | 585.3529
1421.5151 | 2.8078735 | 2.8084497 | 3.4492075 | 2.8371189 | 613.82263 | 34.492075 | 1.351202 | 585.1334
1421.5352 | 2.8088746 | 2.8092074 | 3.449244 | 2.83708 | 613.53729 | 34.49244 | 1.351184 | 584.8614
1421.5552 | 2.8098755 | 2.8103652 | 3.4529707 | 2.8399489 | 613.3017 | 34.529707 | 1.35255 | 584.6369
1421.5752 | 2.8108766 | 2.8113375 | 3.4581785 | 2.8399231 | 613.17847 | 34.581785 | 1.352538 | 584.5194
1421.5952 | 2.8118775 | 2.8123488 | 3.4678686 | 2.8490045 | 612.92267 | 34.678686 | 1.356863 | 584.2755
1421.6152 | 2.8128784 | 2.8135347 | 3.4716032 | 2.8514676 | 612.9328 | 34.716032 | 1.358036 | 584.2852
1421.6353 | 2.8138795 | 2.8144665 | 3.4716105 | 2.8538866 | 612.68878 | 34.716105 | 1.359188 | 584.0526
1421.6553 | 2.8148804 | 2.8154991 | 3.4716368 | 2.8539803 | 612.32849 | 34.716368 | 1.359232 | 583.7091
1421.6753 | 2.8158815 | 2.8161724 | 3.4716659 | 2.8539281 | 612.0423 | 34.716659 | 1.359208 | 583.4363
1421.6953 | 2.8168824 | 2.8175571 | 3.4732609 | 2.8551924 | 611.93658 | 34.732609 | 1.35981 | 583.3355
1421.7153 | 2.8178833 | 2.8184576 | 3.4850597 | 2.8552125 | 611.67065 | 34.850597 | 1.359819 | 583.082
1421.7354 | 2.8188844 | 2.8194892 | 3.4897022 | 2.8638456 | 611.42096 | 34.897022 | 1.363931 | 582.844
1421.7554 | 2.8198853 | 2.8205657 | 3.4937503 | 2.867892 | 611.07788 | 34.937503 | 1.365858 | 582.517
1421.7754 | 2.8208864 | 2.8215871 | 3.4937084 | 2.8707404 | 610.68848 | 34.937084 | 1.367215 | 582.1458
1421.7954 | 2.8218873 | 2.8224177 | 3.4937475 | 2.8707387 | 610.37079 | 34.937475 | 1.367214 | 581.8429
1421.8154 | 2.8228881 | 2.8233614 | 3.4937415 | 2.8707399 | 610.34442 | 34.937415 | 1.367214 | 581.8178
1421.8354 | 2.8238893 | 2.8245041 | 3.495285 | 2.8716292 | 610.15576 | 34.95285 | 1.367638 | 581.638
1421.8555 | 2.8248901 | 2.8255131 | 3.5074093 | 2.8806856 | 609.9104 | 35.074093 | 1.371951 | 581.4041
1421.8755 | 2.8258913 | 2.8265364 | 3.5108831 | 2.8806472 | 609.72821 | 35.108831 | 1.371933 | 581.2304
1421.8955 | 2.8268921 | 2.8273478 | 3.5108688 | 2.8834357 | 609.41864 | 35.108688 | 1.373261 | 580.9353
1421.9155 | 2.827893 | 2.8284183 | 3.5108356 | 2.8834577 | 609.39276 | 35.108356 | 1.373271 | 580.9106
1421.9355 | 2.8288941 | 2.8294237 | 3.5108736 | 2.8834236 | 609.14331 | 35.108736 | 1.373255 | 580.6728
1421.9556 | 2.829895 | 2.8305569 | 3.5145738 | 2.8834369 | 608.93988 | 35.145738 | 1.373261 | 580.4789
1421.9756 | 2.8308961 | 2.8314452 | 3.526032 | 2.885617 | 608.57062 | 35.26032 | 1.3743 | 580.1269
1421.9956 | 2.831897 | 2.8324282 | 3.5298588 | 2.8943691 | 608.24298 | 35.298588 | 1.378468 | 579.8146
1422.0156 | 2.8328979 | 2.8335614 | 3.5298452 | 2.897161 | 608.01642 | 35.298452 | 1.379798 | 579.5986
1422.0356 | 2.833899 | 2.8342955 | 3.5298233 | 2.8971877 | 607.58777 | 35.298233 | 1.37981 | 579.19
1422.0557 | 2.8348999 | 2.8354404 | 3.5298271 | 2.8971629 | 607.56598 | 35.298271 | 1.379798 | 579.1692
1422.0757 | 2.835901 | 2.8365717 | 3.5298429 | 2.8971241 | 607.19971 | 35.298429 | 1.37978 | 578.8201
1422.0957 | 2.8369019 | 2.8374288 | 3.5332618 | 2.89991 | 606.68439 | 35.332618 | 1.381107 | 578.3288
1422.1157 | 2.8379028 | 2.838563 | 3.5454166 | 2.908989 | 606.59326 | 35.454166 | 1.385431 | 578.242
1422.1357 | 2.8389039 | 2.8393693 | 3.5500565 | 2.9134007 | 606.20465 | 35.500565 | 1.387532 | 577.8715
1422.1558 | 2.8399048 | 2.8405044 | 3.5541306 | 2.9155948 | 605.91199 | 35.541306 | 1.388577 | 577.5925
1422.1758 | 2.8409059 | 2.8416643 | 3.5541224 | 2.9155622 | 605.625 | 35.541224 | 1.388561 | 577.319
1422.1958 | 2.8419068 | 2.8425031 | 3.5541508 | 2.915626 | 605.20758 | 35.541508 | 1.388592 | 576.921
1422.2158 | 2.8429077 | 2.843622 | 3.5541704 | 2.9155979 | 604.98303 | 35.541704 | 1.388578 | 576.707
1422.2358 | 2.8439088 | 2.8446198 | 3.5675442 | 2.9174421 | 604.52612 | 35.675442 | 1.389457 | 576.2714
1422.2559 | 2.8449097 | 2.8455532 | 3.572798 | 2.9261687 | 604.19623 | 35.72798 | 1.393613 | 575.957
1422.2759 | 2.8459108 | 2.8465247 | 3.5743449 | 2.9290757 | 603.867 | 35.743449 | 1.394997 | 575.6431
1422.2959 | 2.8469117 | 2.8477056 | 3.5743589 | 2.9305782 | 603.50122 | 35.743589 | 1.395713 | 575.2944
1422.3159 | 2.8479125 | 2.8486896 | 3.5743375 | 2.9305515 | 603.13037 | 35.743375 | 1.3957 | 574.9409
1422.3359 | 2.8489137 | 2.8497007 | 3.5743122 | 2.9305472 | 602.8761 | 35.743122 | 1.395698 | 574.6985
1422.356 | 2.8499146 | 2.8507521 | 3.5780752 | 2.9333484 | 602.58899 | 35.780752 | 1.397032 | 574.4248
1422.376 | 2.8509157 | 2.8516707 | 3.5877585 | 2.9410717 | 602.28796 | 35.877585 | 1.40071 | 574.1379
1422.396 | 2.8519166 | 2.8526337 | 3.5918322 | 2.9438744 | 601.87634 | 35.918322 | 1.402045 | 573.7455
1422.416 | 2.8529174 | 2.8536105 | 3.5918307 | 2.9438982 | 601.60193 | 35.918307 | 1.402057 | 573.4839
1422.436 | 2.8539186 | 2.8546047 | 3.5918217 | 2.9439065 | 601.23889 | 35.918217 | 1.402061 | 573.1378
1422.4561 | 2.8549194 | 2.8557956 | 3.5917964 | 2.9438853 | 600.96204 | 35.917964 | 1.40205 | 572.8739
1422.4761 | 2.8559206 | 2.8567796 | 3.5958469 | 2.9463875 | 600.58563 | 35.958469 | 1.403242 | 572.5151
1422.4961 | 2.8569214 | 2.8579848 | 3.6078911 | 2.9463334 | 600.03467 | 36.078911 | 1.403216 | 571.9899
1422.5161 | 2.8579223 | 2.8586826 | 3.6144946 | 2.9557049 | 599.38818 | 36.144946 | 1.40768 | 571.3736
1422.5361 | 2.8589234 | 2.8597023 | 3.6182175 | 2.9599953 | 598.91602 | 36.182175 | 1.409723 | 570.9235
1422.5562 | 2.8599243 | 2.8609326 | 3.6182694 | 2.9627609 | 598.55829 | 36.182694 | 1.41104 | 570.5825
1422.5762 | 2.8609254 | 2.8620143 | 3.6182656 | 2.9627976 | 597.88239 | 36.182656 | 1.411058 | 569.9382
1422.5962 | 2.8619263 | 2.862776 | 3.6181941 | 2.9627881 | 597.13593 | 36.181941 | 1.411053 | 569.2267
1422.6162 | 2.8629272 | 2.8637729 | 3.6197855 | 2.964349 | 596.6192 | 36.197855 | 1.411796 | 568.7341
1422.6362 | 2.8639283 | 2.8650668 | 3.6221087 | 2.9643629 | 595.83698 | 36.221087 | 1.411803 | 567.9884
1422.6563 | 2.8649292 | 2.865869 | 3.6397841 | 2.9742751 | 594.50024 | 36.397841 | 1.416524 | 566.7142
1422.6763 | 2.8659303 | 2.8669238 | 3.6416388 | 2.9793775 | 592.90234 | 36.416388 | 1.418954 | 565.1909
1422.6963 | 2.8669312 | 2.868166 | 3.6416583 | 2.9801643 | 590.16278 | 36.416583 | 1.419329 | 562.5794
1422.7163 | 2.8679321 | 2.8691437 | 3.6417747 | 2.9801993 | 586.88068 | 36.417747 | 1.419345 | 559.4507
1422.7363 | 2.8689332 | 2.8702679 | 3.6416695 | 2.980195 | 584.30939 | 36.416695 | 1.419343 | 556.9996
1422.7563 | 2.8699341 | 2.871377 | 3.647234 | 2.9839015 | 582.42847 | 36.47234 | 1.421108 | 555.2066
1422.7764 | 2.8709352 | 2.8725939 | 3.6488793 | 2.9839206 | 580.93665 | 36.488793 | 1.421118 | 553.7845
1422.7964 | 2.8719361 | 2.8734829 | 3.6729984 | 3.000746 | 579.65723 | 36.729984 | 1.429131 | 552.5649
1422.8164 | 2.872937 | 2.8743708 | 3.6793609 | 3.0051229 | 578.80365 | 36.793609 | 1.431215 | 551.7512
1422.8364 | 2.8739381 | 2.8756962 | 3.6793053 | 3.0089569 | 577.89728 | 36.793053 | 1.433041 | 550.8872
1422.8564 | 2.874939 | 2.8766305 | 3.6793563 | 3.0089378 | 576.88397 | 36.793563 | 1.433032 | 549.9212
1422.8765 | 2.8759401 | 2.8776217 | 3.6793361 | 3.0088842 | 575.73303 | 36.793361 | 1.433007 | 548.8241
1422.8965 | 2.876941 | 2.8785076 | 3.6827664 | 3.0105057 | 574.31842 | 36.827664 | 1.433779 | 547.4756
1422.9165 | 2.8779418 | 2.8797491 | 3.6973488 | 3.0217421 | 572.8324 | 36.973488 | 1.43913 | 546.059
1422.9365 | 2.878943 | 2.8806458 | 3.7026823 | 3.0254126 | 571.39496 | 37.026823 | 1.440879 | 544.6888
1422.9565 | 2.8799438 | 2.8818355 | 3.7073538 | 3.0291052 | 570.23059 | 37.073538 | 1.442637 | 543.5788
1422.9766 | 2.880945 | 2.8828301 | 3.7073829 | 3.0290983 | 569.12122 | 37.073829 | 1.442634 | 542.5213
1422.9966 | 2.8819458 | 2.8839397 | 3.7073603 | 3.0291195 | 568.30603 | 37.073603 | 1.442644 | 541.7442
1423.0166 | 2.8829467 | 2.8848338 | 3.7073529 | 3.029083 | 567.53009 | 37.073529 | 1.442627 | 541.0046
1423.0366 | 2.8839478 | 2.8859601 | 3.7218425 | 3.0310371 | 566.82092 | 37.218425 | 1.443557 | 540.3285
1423.0566 | 2.8849487 | 2.886781 | 3.729718 | 3.0428619 | 566.23456 | 37.29718 | 1.449189 | 539.7696
1423.0767 | 2.8859499 | 2.8877819 | 3.7297063 | 3.0456181 | 565.70197 | 37.297063 | 1.450502 | 539.2619
1423.0967 | 2.8869507 | 2.8889365 | 3.7297301 | 3.0456507 | 565.10516 | 37.297301 | 1.450517 | 538.693
1423.1167 | 2.8879516 | 2.889827 | 3.7297487 | 3.0456254 | 564.50867 | 37.297487 | 1.450505 | 538.1243
1423.1367 | 2.8889527 | 2.8909917 | 3.7299631 | 3.0456722 | 563.74243 | 37.299631 | 1.450527 | 537.3939
1423.1567 | 2.8899536 | 2.8918419 | 3.7318947 | 3.0468588 | 562.9068 | 37.318947 | 1.451092 | 536.5973
1423.1768 | 2.8909547 | 2.8929026 | 3.7477331 | 3.0589466 | 562.13593 | 37.477331 | 1.456849 | 535.8625
1423.1968 | 2.8919556 | 2.8940859 | 3.7518034 | 3.0621018 | 561.20288 | 37.518034 | 1.458352 | 534.9731
1423.2168 | 2.8929565 | 2.894959 | 3.7562129 | 3.0654964 | 560.37354 | 37.562129 | 1.459969 | 534.1825
1423.2368 | 2.8939576 | 2.8958416 | 3.7561722 | 3.0654833 | 559.57159 | 37.561722 | 1.459963 | 533.418
1423.2568 | 2.8949585 | 2.8971543 | 3.7561707 | 3.065486 | 558.77112 | 37.561707 | 1.459964 | 532.655
1423.2769 | 2.8959596 | 2.8981409 | 3.756197 | 3.0654955 | 557.93384 | 37.56197 | 1.459968 | 531.8568
1423.2969 | 2.8969605 | 2.8992264 | 3.7584038 | 3.0663929 | 557.12036 | 37.584038 | 1.460396 | 531.0814
1423.3169 | 2.8979614 | 2.9000959 | 3.7733121 | 3.0776029 | 556.28308 | 37.733121 | 1.465735 | 530.2832
1423.3369 | 2.8989625 | 2.901159 | 3.7798419 | 3.0823536 | 555.45026 | 37.798419 | 1.467997 | 529.4893
1423.3569 | 2.8999634 | 2.902225 | 3.7838771 | 3.0859833 | 554.30255 | 37.838771 | 1.469726 | 528.3952
1423.377 | 2.9009645 | 2.9032226 | 3.7838981 | 3.0860236 | 553.28271 | 37.838981 | 1.469745 | 527.4231
1423.397 | 2.9019654 | 2.9042475 | 3.7839084 | 3.0860403 | 552.20245 | 37.839084 | 1.469753 | 526.3933
1423.417 | 2.9029663 | 2.9053142 | 3.7844384 | 3.0860476 | 551.18292 | 37.844384 | 1.469756 | 525.4214
1423.437 | 2.9039674 | 2.9060004 | 3.8011861 | 3.0876036 | 549.96826 | 38.011861 | 1.470497 | 524.2635
1423.457 | 2.9049683 | 2.9072928 | 3.8063338 | 3.0984807 | 548.89215 | 38.063338 | 1.475678 | 523.2377
1423.4771 | 2.9059694 | 2.9083266 | 3.8081889 | 3.1034536 | 547.48608 | 38.081889 | 1.478046 | 521.8974
1423.4971 | 2.9069703 | 2.9095726 | 3.808255 | 3.1038287 | 546.0321 | 38.08255 | 1.478225 | 520.5113
1423.5171 | 2.9079711 | 2.9102588 | 3.8081899 | 3.1038096 | 544.43689 | 38.081899 | 1.478216 | 518.9907
1423.5371 | 2.9089723 | 2.9113178 | 3.8081985 | 3.1038318 | 542.90106 | 38.081985 | 1.478226 | 517.5266
1423.5571 | 2.9099731 | 2.9125445 | 3.8132205 | 3.1076095 | 540.83618 | 38.132205 | 1.480025 | 515.5583
1423.5771 | 2.9109743 | 2.9137015 | 3.8284252 | 3.1187584 | 538.06378 | 38.284252 | 1.485335 | 512.9155
1423.5972 | 2.9119751 | 2.9147103 | 3.8339877 | 3.1231356 | 532.89111 | 38.339877 | 1.48742 | 507.9845
1423.6172 | 2.912976 | 2.9161186 | 3.8339541 | 3.1231127 | 526.43176 | 38.339541 | 1.487409 | 501.8271
1423.6372 | 2.9139771 | 2.917347 | 3.833941 | 3.1231337 | 512.45569 | 38.33941 | 1.487419 | 488.5042
1423.6572 | 2.914978 | 2.9188418 | 3.833977 | 3.1231306 | 502.15149 | 38.33977 | 1.487418 | 478.6817
1423.6772 | 2.9159791 | 2.9200246 | 3.8402078 | 3.1273437 | 495.00378 | 38.402078 | 1.489424 | 471.868
1423.6973 | 2.91698 | 2.9212523 | 3.8402076 | 3.127804 | 487.63699 | 38.402076 | 1.489643 | 464.8455
1423.7173 | 2.9179809 | 2.9222846 | 3.9060357 | 3.169467 | 482.31436 | 39.060357 | 1.509486 | 459.7717
1423.7373 | 2.918982 | 2.9235783 | 3.9215689 | 3.1783996 | 477.99252 | 39.215689 | 1.51374 | 455.6518
1423.7573 | 2.9199829 | 2.9246609 | 3.9215293 | 3.1871364 | 473.20959 | 39.215293 | 1.517901 | 451.0925
1423.7773 | 2.920984 | 2.9259484 | 3.9214981 | 3.1871161 | 467.53378 | 39.214981 | 1.517891 | 445.6819
1423.7974 | 2.9219849 | 2.9272327 | 3.9215267 | 3.1871338 | 460.28662 | 39.215267 | 1.5179 | 438.7735
1423.8174 | 2.9229858 | 2.9281917 | 3.9261827 | 3.1905837 | 453.27832 | 39.261827 | 1.519543 | 432.0927
1423.8374 | 2.9239869 | 2.9294786 | 3.9599447 | 3.1905746 | 446.12421 | 39.599447 | 1.519538 | 425.273
1423.8574 | 2.9249878 | 2.9307442 | 3.9763393 | 3.2176673 | 438.01831 | 39.763393 | 1.532441 | 417.546
1423.8774 | 2.9259889 | 2.9534576 | 3.9887156 | 3.2317667 | 0.036331698 | 39.887156 | 1.539156 | 0.03463361
1423.8975 | 2.9268188 | 2.9515662 | 3.9887106 | 3.236419 | 0.47335777 | 39.887106 | 1.541372 | 0.4512337
1423.9175 | 2.9268188 | 2.9490743 | 3.9886985 | 3.2363853 | 0.14915971 | 39.886985 | 1.541356 | 0.1421882
1423.9375 | 2.9268188 | 2.9486725 | 3.9887371 | 3.2363937 | 0.10325008 | 39.887371 | 1.54136 | 0.09842432
1423.9575 | 2.9268188 | 2.9487088 | 4.0055304 | 3.247982 | 0.080285914 | 40.055304 | 1.546879 | 0.07653347

## LTA09
Time | ActuatorDispl Command | ActuatorDispl | AD6 VicGauge0 | AD7 VicGauge1 | Load | Strain (Gauge0) | Strain (Gauge1) | Engr. Stress | Specimen | LTA09
s | mm | mm | V | V | N | % | mm | MPa | Width | 1.016 | mm
1498.9639 | 0.92799079 | 0.92902899 | -6.014459e-05 | -0.00039775713 | 1.100547 | -0.0006014459 | -0.0001894352 | 1.050401 | Thickness | 1.03124 | mm
1498.9839 | 0.92799079 | 0.92913985 | -0.00038816925 | -5.6644061e-05 | 1.0677162 | -0.0038816925 | -2.697722e-05 | 1.019066 | Stress Area | 1.04773984 | mm^2
1499.0039 | 0.92806405 | 0.92912513 | -0.00069275836 | -0.00038807368 | 1.0439442 | -0.0069275836 | -0.0001848234 | 0.9963773 | VICGauge Factor | 10 | %/V
1499.0239 | 0.92906499 | 0.92919886 | -0.00066275412 | -0.0004008316 | 1.2132875 | -0.0066275412 | -0.0001908995 | 1.158005 | VICGauge 1 Factor | 0.4762585 | mm/V
1499.0439 | 0.93006599 | 0.92960256 | -0.00065315736 | -0.00038220693 | 1.5355701 | -0.0065315736 | -0.0001820293 | 1.465602
1499.064 | 0.93106699 | 0.92970943 | -0.00066885888 | -0.00043066425 | 1.9567584 | -0.0066885888 | -0.0002051075 | 1.867599
1499.084 | 0.93206793 | 0.93021321 | -0.00036744203 | -0.00010238191 | 2.5687246 | -0.0036744203 | -4.876026e-05 | 2.451682
1499.104 | 0.93306893 | 0.9311775 | -0.00037729941 | -0.00010987548 | 3.828263 | -0.0037729941 | -5.232913e-05 | 3.65383
1499.124 | 0.93406987 | 0.93223292 | -0.00036587878 | 0.00023148562 | 5.1700506 | -0.0036587878 | 0.000110247 | 4.934479
1499.144 | 0.93507087 | 0.93319094 | -0.00034574466 | 0.00018771915 | 6.5645404 | -0.0034574466 | 8.940284e-05 | 6.26543
1499.1641 | 0.93607187 | 0.93417704 | -0.00037222332 | 0.00021302918 | 8.0767012 | -0.0037222332 | 0.000101457 | 7.70869
1499.1841 | 0.93707281 | 0.93527412 | -0.00038258632 | 0.00020924483 | 9.5656376 | -0.0038258632 | 9.965463e-05 | 9.129783
1499.2041 | 0.93807381 | 0.93606889 | 0.00026756612 | 0.00020147375 | 11.162715 | 0.0026756612 | 9.595359e-05 | 10.65409
1499.2241 | 0.93907475 | 0.93709266 | -0.0003523035 | -0.00041128049 | 13.008634 | -0.003523035 | -0.0001958758 | 12.4159
1499.2441 | 0.94007576 | 0.93778062 | -6.3873471e-05 | -0.00010414402 | 14.444848 | -0.00063873471 | -4.959948e-05 | 13.78667
1499.2642 | 0.94107676 | 0.93892992 | -7.3115167e-05 | -8.835271e-05 | 16.182652 | -0.00073115167 | -4.207873e-05 | 15.4453
1499.2842 | 0.9420777 | 0.93987453 | -9.6815413e-05 | -8.358901e-05 | 17.719778 | -0.00096815413 | -3.980998e-05 | 16.91238
1499.3042 | 0.9430787 | 0.94070554 | -6.4700573e-05 | -9.1093571e-05 | 19.442122 | -0.00064700573 | -4.338409e-05 | 18.55625
1499.3242 | 0.94407964 | 0.94186878 | -9.210073e-05 | -9.1915652e-05 | 21.391134 | -0.0009210073 | -4.377561e-05 | 20.41646
1499.3442 | 0.94508064 | 0.94270921 | -7.0167625e-05 | -7.9244448e-05 | 23.056931 | -0.00070167625 | -3.774084e-05 | 22.00635
1499.3643 | 0.94608164 | 0.94348478 | -0.00037578656 | 0.00019593653 | 24.895437 | -0.0037578656 | 9.331644e-05 | 23.76109
1499.3843 | 0.94708258 | 0.9446466 | 0.00056981063 | 0.0002042308 | 26.856009 | 0.0056981063 | 9.726666e-05 | 25.63233
1499.4043 | 0.94808358 | 0.94548929 | 0.00057363044 | 0.00017126647 | 28.664309 | 0.0057363044 | 8.156711e-05 | 27.35823
1499.4243 | 0.94908452 | 0.94646204 | 0.0005431652 | 0.00022471875 | 30.555483 | 0.005431652 | 0.0001070242 | 29.16323
1499.4443 | 0.95008552 | 0.94735563 | 0.00053985155 | 0.00020448171 | 32.296989 | 0.0053985155 | 9.738616e-05 | 30.82539
1499.4644 | 0.95108652 | 0.94827473 | 0.00057837815 | 0.00020625595 | 34.1339 | 0.0057837815 | 9.823115e-05 | 32.5786
1499.4844 | 0.95208746 | 0.94934857 | 0.00059118832 | 0.0008151097 | 36.015095 | 0.0059118832 | 0.0003882029 | 34.37408
1499.5044 | 0.95308846 | 0.95007718 | 0.0012240771 | 0.00082927413 | 37.623165 | 0.012240771 | 0.0003949489 | 35.90888
1499.5244 | 0.9540894 | 0.95126367 | 0.0011946493 | 0.00082412537 | 39.556686 | 0.011946493 | 0.0003924967 | 37.7543
1499.5444 | 0.9550904 | 0.95221806 | 0.0012181682 | 0.00084098906 | 41.001179 | 0.012181682 | 0.0004005282 | 39.13298
1499.5645 | 0.9560914 | 0.95303702 | 0.0011974989 | 0.00081809791 | 42.448624 | 0.011974989 | 0.0003896261 | 40.51447
1499.5845 | 0.95709234 | 0.95404148 | 0.0011797186 | 0.0011408136 | 44.230381 | 0.011797186 | 0.0005433222 | 42.21504
1499.6045 | 0.95809335 | 0.95515728 | 0.00060058176 | 0.001134889 | 45.707844 | 0.0060058176 | 0.0005405005 | 43.62518
1499.6245 | 0.95909429 | 0.95584393 | 0.00092113996 | 0.00084480993 | 47.038822 | 0.0092113996 | 0.0004023479 | 44.89552
1499.6445 | 0.96009529 | 0.95701116 | 0.0015306129 | 0.0023654676 | 48.593666 | 0.015306129 | 0.001126574 | 46.37952
1499.6646 | 0.96109629 | 0.95802462 | 0.0014915355 | 0.0024013654 | 49.95845 | 0.014915355 | 0.001143671 | 47.68211
1499.6846 | 0.96209723 | 0.95879394 | 0.0015293956 | 0.0023874794 | 51.374485 | 0.015293956 | 0.001137057 | 49.03363
1499.7046 | 0.96309823 | 0.95991468 | 0.0015323053 | 0.0024121664 | 52.9664 | 0.015323053 | 0.001148815 | 50.55301
1499.7246 | 0.96409917 | 0.96092361 | 0.0015017272 | 0.0015466707 | 54.39349 | 0.015017272 | 0.0007366151 | 51.91507
1499.7446 | 0.96510017 | 0.96190351 | 0.0015159905 | 0.00115416 | 55.851101 | 0.015159905 | 0.0005496785 | 53.30627
1499.7646 | 0.96610117 | 0.96305907 | 0.003075867 | 0.0020251332 | 57.159027 | 0.03075867 | 0.0009644869 | 54.5546
1499.7847 | 0.96710211 | 0.96394777 | 0.0042924047 | 0.0030651621 | 58.426563 | 0.042924047 | 0.00145981 | 55.76438
1499.8047 | 0.96810311 | 0.96485305 | 0.0043113399 | 0.0030575399 | 59.745506 | 0.043113399 | 0.001456179 | 57.02323
1499.8247 | 0.96910405 | 0.96603727 | 0.0042926408 | 0.0030772882 | 61.111813 | 0.042926408 | 0.001465585 | 58.32728
1499.8447 | 0.97010505 | 0.96699703 | 0.0043152249 | 0.0030843085 | 62.193474 | 0.043152249 | 0.001468928 | 59.35965
1499.8647 | 0.97110605 | 0.96804219 | 0.0042735958 | 0.0027342057 | 63.283512 | 0.042735958 | 0.001302189 | 60.40002
1499.8848 | 0.97210699 | 0.96895683 | 0.0014946007 | 0.0014437899 | 64.5448 | 0.014946007 | 0.0006876172 | 61.60384
1499.9048 | 0.97310799 | 0.96998727 | 0.0021798951 | 0.001156965 | 65.326492 | 0.021798951 | 0.0005510144 | 62.34992
1499.9248 | 0.97410893 | 0.97084868 | 0.0021556763 | 0.0011469029 | 66.150505 | 0.021556763 | 0.0005462223 | 63.13638
1499.9448 | 0.97510993 | 0.97202438 | 0.0021805782 | 0.0011055402 | 66.797813 | 0.021805782 | 0.0005265229 | 63.7542
1499.9648 | 0.97611094 | 0.97298193 | 0.0021975513 | 0.0012045939 | 67.531425 | 0.021975513 | 0.0005736981 | 64.45438
1499.9849 | 0.97711188 | 0.97403783 | 0.0021651937 | 0.0011610928 | 68.211548 | 0.021651937 | 0.0005529803 | 65.10352
1500.0049 | 0.97811288 | 0.97509599 | 0.0027818666 | 0.0024044733 | 68.909904 | 0.027818666 | 0.001145151 | 65.77005
1500.0249 | 0.97911382 | 0.97613668 | 0.0027908245 | 0.0017703217 | 69.627213 | 0.027908245 | 0.0008431308 | 66.45468
1500.0449 | 0.98011482 | 0.97709823 | 0.0024856376 | 0.0020697096 | 70.177292 | 0.024856376 | 0.0009857168 | 66.97969
1500.0649 | 0.98111582 | 0.97788906 | 0.0023993789 | 0.0020578005 | 70.907379 | 0.023993789 | 0.000980045 | 67.67651
1500.085 | 0.98211676 | 0.97907144 | 0.0024638926 | 0.0020995839 | 71.548035 | 0.024638926 | 0.0009999447 | 68.28798
1500.105 | 0.98311776 | 0.98017114 | 0.0024651063 | 0.0020354243 | 72.255333 | 0.024651063 | 0.0009693882 | 68.96305
1500.125 | 0.9841187 | 0.98096865 | 0.0027665133 | 0.001773821 | 72.797043 | 0.027665133 | 0.0008447974 | 69.48008
1500.145 | 0.9851197 | 0.98198253 | 0.0024590329 | 0.0020594955 | 73.482574 | 0.024590329 | 0.0009808523 | 70.13437
1500.165 | 0.9861207 | 0.9831059 | 0.0021662398 | 0.0024004837 | 74.281464 | 0.021662398 | 0.001143251 | 70.89686
1500.1851 | 0.98712164 | 0.9840076 | 0.002149919 | 0.0023560761 | 74.709114 | 0.02149919 | 0.001122101 | 71.30502
1500.2051 | 0.98812264 | 0.98512292 | 0.0021492993 | 0.0023732278 | 75.534767 | 0.021492993 | 0.00113027 | 72.09306
1500.2251 | 0.98912358 | 0.98605412 | 0.0021726177 | 0.0023848854 | 76.131554 | 0.021726177 | 0.001135822 | 72.66265
1500.2451 | 0.99012458 | 0.98694998 | 0.002147425 | 0.0027534477 | 76.754066 | 0.02147425 | 0.001311353 | 73.2568
1500.2651 | 0.99112558 | 0.98819631 | 0.0015170366 | 0.0011833585 | 77.504601 | 0.015170366 | 0.0005635846 | 73.97314
1500.2852 | 0.99212652 | 0.98920751 | 0.0034440276 | 0.0014422204 | 78.023544 | 0.034440276 | 0.0006868697 | 74.46843
1500.3052 | 0.99312752 | 0.99016327 | 0.0034013847 | 0.0014372196 | 78.869728 | 0.034013847 | 0.0006844881 | 75.27606
1500.3252 | 0.99412847 | 0.99107432 | 0.0033958326 | 0.0014535305 | 79.525795 | 0.033958326 | 0.0006922563 | 75.90223
1500.3452 | 0.99512947 | 0.99210966 | 0.0033850085 | 0.001466662 | 80.272263 | 0.033850085 | 0.0006985103 | 76.61469
1500.3652 | 0.99613047 | 0.9932214 | 0.0033796532 | 0.0014895808 | 81.035797 | 0.033796532 | 0.0007094255 | 77.34343
1500.3853 | 0.99713141 | 0.99417901 | 0.0028307186 | 0.0014394221 | 81.609467 | 0.028307186 | 0.000685537 | 77.89096
1500.4053 | 0.99813241 | 0.99511242 | 0.0027429517 | 0.0023859006 | 82.253098 | 0.027429517 | 0.001136305 | 78.50527
1500.4253 | 0.99913335 | 0.99592781 | 0.0024482179 | 0.0020473488 | 83.066406 | 0.024482179 | 0.0009750673 | 79.28152
1500.4453 | 1.0001343 | 0.99714863 | 0.0023829364 | 0.0020821264 | 83.822533 | 0.023829364 | 0.0009916304 | 80.00319
1500.4653 | 1.0011353 | 0.99809813 | 0.0024709608 | 0.0020488731 | 84.62088 | 0.024709608 | 0.0009757933 | 80.76516
1500.4854 | 1.0021363 | 0.99906862 | 0.0024146361 | 0.0020500496 | 85.245255 | 0.024146361 | 0.0009763536 | 81.36109
1500.5054 | 1.0031372 | 1.0001357 | 0.0024752249 | 0.0024522445 | 86.04673 | 0.024752249 | 0.001167902 | 82.12605
1500.5254 | 1.0041382 | 1.0011178 | 0.0018087419 | 0.0020899749 | 86.825874 | 0.018087419 | 0.0009953683 | 82.86969
1500.5454 | 1.0051392 | 1.0021662 | 0.0021498809 | 0.0020805968 | 87.525826 | 0.021498809 | 0.0009909019 | 83.53775
1500.5654 | 1.0061402 | 1.0030857 | 0.0022215913 | 0.0033808132 | 88.289696 | 0.022215913 | 0.001610141 | 84.26681
1500.5854 | 1.0071412 | 1.0041277 | 0.0024694109 | 0.0033696834 | 88.997284 | 0.024694109 | 0.00160484 | 84.94216
1500.6055 | 1.0081421 | 1.005253 | 0.0037114057 | 0.0033923681 | 89.816528 | 0.037114057 | 0.001615644 | 85.72407
1500.6255 | 1.0091431 | 1.0062065 | 0.003440754 | 0.003729949 | 90.43428 | 0.03440754 | 0.00177642 | 86.31368
1500.6455 | 1.0101441 | 1.0073075 | 0.0034093836 | 0.0036677513 | 91.313034 | 0.034093836 | 0.001746798 | 87.15239
1500.6655 | 1.0111451 | 1.0079584 | 0.0037319544 | 0.0030610715 | 92.135925 | 0.037319544 | 0.001457861 | 87.93779
1500.6855 | 1.0121461 | 1.009358 | 0.0036883662 | 0.0030935351 | 92.920036 | 0.036883662 | 0.001473322 | 88.68617
1500.7056 | 1.013147 | 1.0102508 | 0.0037319984 | 0.0030802558 | 93.600548 | 0.037319984 | 0.001466998 | 89.33568
1500.7256 | 1.014148 | 1.0111815 | 0.0036878299 | 0.0031064486 | 94.376724 | 0.036878299 | 0.001479473 | 90.07649
1500.7456 | 1.015149 | 1.012098 | 0.0037271772 | 0.0030542542 | 95.072365 | 0.037271772 | 0.001454615 | 90.74043
1500.7656 | 1.01615 | 1.0131869 | 0.003045219 | 0.0027351445 | 96.001823 | 0.03045219 | 0.001302636 | 91.62754
1500.7856 | 1.017151 | 1.0140555 | 0.0027925936 | 0.0024226638 | 96.854179 | 0.027925936 | 0.001153814 | 92.44106
1500.8057 | 1.0181519 | 1.0152057 | 0.0028222275 | 0.0023875476 | 97.629211 | 0.028222275 | 0.00113709 | 93.18078
1500.8257 | 1.0191529 | 1.0161601 | 0.0030724902 | 0.0023557066 | 98.384315 | 0.030724902 | 0.001121925 | 93.90147
1500.8457 | 1.0201539 | 1.0173559 | 0.0030969414 | 0.0024066886 | 99.163612 | 0.030969414 | 0.001146206 | 94.64526
1500.8657 | 1.0211549 | 1.0183233 | 0.0030834172 | 0.002426222 | 100.03236 | 0.030834172 | 0.001155509 | 95.47443
1500.8857 | 1.0221559 | 1.0189997 | 0.003126482 | 0.0023803918 | 100.70944 | 0.03126482 | 0.001133682 | 96.12066
1500.9058 | 1.0231568 | 1.0201397 | 0.0040925206 | 0.0033917211 | 101.56019 | 0.040925206 | 0.001615336 | 96.93264
1500.9258 | 1.0241578 | 1.0212402 | 0.0043276236 | 0.004597845 | 102.52666 | 0.043276236 | 0.002189763 | 97.85507
1500.9458 | 1.0251588 | 1.0222442 | 0.0043344037 | 0.0033665355 | 103.21939 | 0.043344037 | 0.001603341 | 98.51624
1500.9658 | 1.0261598 | 1.0231942 | 0.0043142056 | 0.0033795526 | 104.02563 | 0.043142056 | 0.001609541 | 99.28574
1500.9858 | 1.0271608 | 1.02415 | 0.0043271864 | 0.0033482537 | 104.85606 | 0.043271864 | 0.001594634 | 100.0783
1501.0059 | 1.0281616 | 1.025281 | 0.0043196087 | 0.0033817745 | 105.76328 | 0.043196087 | 0.001610599 | 100.9442
1501.0259 | 1.0291626 | 1.0262532 | 0.0037319325 | 0.0033797901 | 106.5219 | 0.037319325 | 0.001609654 | 101.6683
1501.0459 | 1.0301636 | 1.0270606 | 0.0037034394 | 0.0030854847 | 107.30409 | 0.037034394 | 0.001469488 | 102.4148
1501.0659 | 1.0311646 | 1.0282336 | 0.0033582901 | 0.0030457256 | 108.17604 | 0.033582901 | 0.001450553 | 103.247
1501.0859 | 1.0321656 | 1.0290557 | 0.0033902619 | 0.0030782202 | 108.86348 | 0.033902619 | 0.001466029 | 103.9032
1501.106 | 1.0331665 | 1.0302829 | 0.0034159934 | 0.0030838882 | 109.81434 | 0.034159934 | 0.001468728 | 104.8107
1501.126 | 1.0341675 | 1.0310218 | 0.0034234487 | 0.0031192834 | 110.51891 | 0.034234487 | 0.001485585 | 105.4832
1501.146 | 1.0351685 | 1.0320907 | 0.0034537804 | 0.0027424514 | 111.6076 | 0.034537804 | 0.001306116 | 106.5222
1501.166 | 1.0361695 | 1.0330218 | 0.0040517729 | 0.0027425182 | 112.45979 | 0.040517729 | 0.001306148 | 107.3356
1501.186 | 1.0371705 | 1.034261 | 0.0054138936 | 0.0036753456 | 113.38438 | 0.054138936 | 0.001750415 | 108.2181
1501.2061 | 1.0381714 | 1.0351207 | 0.0046167905 | 0.0046411273 | 114.10223 | 0.046167905 | 0.002210376 | 108.9032
1501.2261 | 1.0391724 | 1.0362315 | 0.0046372851 | 0.0040003024 | 115.0109 | 0.046372851 | 0.001905178 | 109.7705
1501.2461 | 1.0401734 | 1.0372709 | 0.0046409792 | 0.0039988169 | 115.82693 | 0.046409792 | 0.001904471 | 110.5493
1501.2661 | 1.0411744 | 1.0381006 | 0.0046466808 | 0.0040043206 | 116.83231 | 0.046466808 | 0.001907092 | 111.5089
1501.2861 | 1.0421754 | 1.0391293 | 0.005284695 | 0.0039696703 | 117.62099 | 0.05284695 | 0.001890589 | 112.2616
1501.3062 | 1.0431763 | 1.0402696 | 0.0043462864 | 0.0039826664 | 118.51538 | 0.043462864 | 0.001896779 | 113.1153
1501.3262 | 1.0441773 | 1.0412048 | 0.0040454599 | 0.0033613117 | 119.38186 | 0.040454599 | 0.001600853 | 113.9423
1501.3462 | 1.0451783 | 1.0422518 | 0.0040033371 | 0.0037086187 | 120.14343 | 0.040033371 | 0.001766261 | 114.6691
1501.3662 | 1.0461793 | 1.0429795 | 0.0039937915 | 0.0036638421 | 121.09567 | 0.039937915 | 0.001744936 | 115.578
1501.3862 | 1.0471803 | 1.0441986 | 0.0040242081 | 0.0036796536 | 122.14658 | 0.040242081 | 0.001752466 | 116.581
1501.4063 | 1.0481812 | 1.0451088 | 0.0040319427 | 0.0036755458 | 122.93678 | 0.040319427 | 0.00175051 | 117.3352
1501.4263 | 1.0491822 | 1.0461893 | 0.0037090783 | 0.0037265867 | 123.73279 | 0.037090783 | 0.001774819 | 118.095
1501.4463 | 1.0501832 | 1.0470735 | 0.0046782633 | 0.0038470249 | 124.61092 | 0.046782633 | 0.001832178 | 118.9331
1501.4663 | 1.0511842 | 1.0482925 | 0.0050808727 | 0.0046026995 | 125.55225 | 0.050808727 | 0.002192075 | 119.8315
1501.4863 | 1.0521852 | 1.0491495 | 0.0059114308 | 0.004939402 | 126.29633 | 0.059114308 | 0.002352432 | 120.5417
1501.5063 | 1.0531861 | 1.0501182 | 0.0058724927 | 0.0045964839 | 127.2653 | 0.058724927 | 0.002189115 | 121.4665
1501.5264 | 1.0541871 | 1.051201 | 0.0058474583 | 0.0046240357 | 128.23799 | 0.058474583 | 0.002202236 | 122.3949
1501.5464 | 1.0551881 | 1.05215 | 0.0058954488 | 0.0046223765 | 129.09793 | 0.058954488 | 0.002201446 | 123.2156
1501.5664 | 1.0561891 | 1.053231 | 0.0052603749 | 0.0042809318 | 129.95671 | 0.052603749 | 0.00203883 | 124.0353
1501.5864 | 1.0571901 | 1.0542748 | 0.0046283202 | 0.0043060128 | 130.74399 | 0.046283202 | 0.002050775 | 124.7867
1501.6064 | 1.0581909 | 1.0551031 | 0.0043101758 | 0.0042978553 | 131.74445 | 0.043101758 | 0.00204689 | 125.7416
1501.6265 | 1.0591919 | 1.0561429 | 0.0042872322 | 0.0036770948 | 132.77557 | 0.042872322 | 0.001751248 | 126.7257
1501.6465 | 1.0601929 | 1.0572766 | 0.0043440554 | 0.0036727034 | 133.55278 | 0.043440554 | 0.001749156 | 127.4675
1501.6665 | 1.0611939 | 1.0580375 | 0.0043067988 | 0.0036521943 | 134.50003 | 0.043067988 | 0.001739389 | 128.3716
1501.6865 | 1.0621949 | 1.0592681 | 0.0043058712 | 0.0036819652 | 135.47906 | 0.043058712 | 0.001753567 | 129.306
1501.7065 | 1.0631958 | 1.0600889 | 0.0043403935 | 0.0042724367 | 136.2028 | 0.043403935 | 0.002034784 | 129.9968
1501.7266 | 1.0641968 | 1.0609584 | 0.0055711986 | 0.0048976666 | 137.05699 | 0.055711986 | 0.002332555 | 130.812
1501.7466 | 1.0651978 | 1.0619535 | 0.0055934545 | 0.0052619921 | 138.16957 | 0.055934545 | 0.002506069 | 131.8739
1501.7666 | 1.0661988 | 1.0631744 | 0.0055820406 | 0.0052413521 | 139.13161 | 0.055820406 | 0.002496239 | 132.7921
1501.7866 | 1.0671998 | 1.0639893 | 0.0055984776 | 0.0052200463 | 140.00861 | 0.055984776 | 0.002486091 | 133.6292
1501.8066 | 1.0682007 | 1.0654216 | 0.0055880416 | 0.005252772 | 141.01689 | 0.055880416 | 0.002501677 | 134.5915
1501.8267 | 1.0692017 | 1.0660022 | 0.0059212223 | 0.0055546258 | 141.67813 | 0.059212223 | 0.002645438 | 135.2226
1501.8467 | 1.0702027 | 1.0669844 | 0.0052892417 | 0.0049490705 | 142.8058 | 0.052892417 | 0.002357037 | 136.2989
1501.8667 | 1.0712037 | 1.0680404 | 0.005320847 | 0.0049330126 | 143.87288 | 0.05320847 | 0.002349389 | 137.3174
1501.8867 | 1.0722047 | 1.0692544 | 0.0049895067 | 0.0046242685 | 144.83554 | 0.049895067 | 0.002202347 | 138.2362
1501.9067 | 1.0732056 | 1.0700958 | 0.004987278 | 0.0046049301 | 145.64992 | 0.04987278 | 0.002193137 | 139.0134
1501.9268 | 1.0742066 | 1.0710139 | 0.0049773687 | 0.0045439503 | 146.49022 | 0.049773687 | 0.002164095 | 139.8155
1501.9468 | 1.0752076 | 1.0720761 | 0.0049571176 | 0.0045962264 | 147.51862 | 0.049571176 | 0.002188992 | 140.797
1501.9668 | 1.0762086 | 1.0730945 | 0.0043231254 | 0.0043050288 | 148.48051 | 0.043231254 | 0.002050307 | 141.7151
1501.9868 | 1.0772096 | 1.0740592 | 0.0046720337 | 0.0055389665 | 149.38379 | 0.046720337 | 0.00263798 | 142.5772
1502.0068 | 1.0782105 | 1.0750413 | 0.0061848396 | 0.0061328169 | 150.34291 | 0.061848396 | 0.002920806 | 143.4926
1502.0269 | 1.0792115 | 1.0760735 | 0.0068314262 | 0.0061249151 | 151.2869 | 0.068314262 | 0.002917043 | 144.3936
1502.0469 | 1.0802125 | 1.0770284 | 0.0068109212 | 0.0061151194 | 152.09444 | 0.068109212 | 0.002912378 | 145.1643
1502.0669 | 1.0812135 | 1.0779252 | 0.0068015303 | 0.006121607 | 153.04213 | 0.068015303 | 0.002915467 | 146.0688
1502.0869 | 1.0822145 | 1.0792166 | 0.0067936322 | 0.0061654444 | 154.15021 | 0.067936322 | 0.002936345 | 147.1264
1502.1069 | 1.0832154 | 1.0798621 | 0.0065369392 | 0.0061271116 | 154.97702 | 0.065369392 | 0.002918089 | 147.9156
1502.127 | 1.0842164 | 1.0810938 | 0.0062812278 | 0.0055813817 | 156.06618 | 0.062812278 | 0.002658181 | 148.9551
1502.147 | 1.0852174 | 1.0820982 | 0.0049784938 | 0.0049475743 | 156.92348 | 0.049784938 | 0.002356324 | 149.7733
1502.167 | 1.0862184 | 1.0831175 | 0.0052929106 | 0.0055350279 | 157.82275 | 0.052929106 | 0.002636104 | 150.6316
1502.187 | 1.0872194 | 1.0839413 | 0.005303232 | 0.0055413218 | 158.88608 | 0.05303232 | 0.002639102 | 151.6465
1502.207 | 1.0882202 | 1.0851479 | 0.0053018713 | 0.0055541466 | 159.78929 | 0.053018713 | 0.00264521 | 152.5086
1502.2271 | 1.0892212 | 1.0859289 | 0.0052820863 | 0.0055575632 | 160.64061 | 0.052820863 | 0.002646837 | 153.3211
1502.2471 | 1.0902222 | 1.0870545 | 0.0049621915 | 0.0052889911 | 161.74147 | 0.049621915 | 0.002518927 | 154.3718
1502.2671 | 1.0912232 | 1.0882311 | 0.0062101935 | 0.0058101029 | 162.726 | 0.062101935 | 0.002767111 | 155.3115
1502.2871 | 1.0922242 | 1.0889616 | 0.0065276534 | 0.0064563323 | 163.62779 | 0.065276534 | 0.003074883 | 156.1722
1502.3071 | 1.0932251 | 1.0900496 | 0.0071213208 | 0.0064336825 | 164.66972 | 0.071213208 | 0.003064096 | 157.1666
1502.3271 | 1.0942261 | 1.09097 | 0.0071369177 | 0.006431201 | 165.57413 | 0.071369177 | 0.003062914 | 158.0298
1502.3472 | 1.0952271 | 1.0920265 | 0.0071309041 | 0.0064566708 | 166.55145 | 0.071309041 | 0.003075044 | 158.9626
1502.3672 | 1.0962281 | 1.0931436 | 0.0071319873 | 0.0064196549 | 167.45656 | 0.071319873 | 0.003057415 | 159.8265
1502.3872 | 1.0972291 | 1.0939612 | 0.0068402067 | 0.0061459159 | 168.50591 | 0.068402067 | 0.002927045 | 160.828
1502.4072 | 1.09823 | 1.0951369 | 0.006539423 | 0.0057911491 | 169.50021 | 0.06539423 | 0.002758084 | 161.777
1502.4272 | 1.099231 | 1.0960269 | 0.0052741887 | 0.0055648386 | 170.40239 | 0.052741887 | 0.002650302 | 162.6381
1502.4473 | 1.100232 | 1.097039 | 0.0053075212 | 0.0052232672 | 171.36465 | 0.053075212 | 0.002487625 | 163.5565
1502.4673 | 1.101233 | 1.0979581 | 0.0052485149 | 0.0052376627 | 172.24014 | 0.052485149 | 0.002494481 | 164.3921
1502.4873 | 1.102234 | 1.0988504 | 0.0053132046 | 0.005265994 | 173.25714 | 0.053132046 | 0.002507974 | 165.3627
1502.5073 | 1.1032349 | 1.1000055 | 0.0052910061 | 0.0053089242 | 174.36385 | 0.052910061 | 0.00252842 | 166.419
1502.5273 | 1.1042359 | 1.1010919 | 0.0071222079 | 0.0058354489 | 175.17326 | 0.071222079 | 0.002779182 | 167.1916
1502.5474 | 1.1052369 | 1.1021173 | 0.0081308568 | 0.0067523057 | 176.22401 | 0.081308568 | 0.003215843 | 168.1944
1502.5674 | 1.1062379 | 1.1030655 | 0.0081141004 | 0.0067791431 | 177.08952 | 0.081141004 | 0.003228625 | 169.0205
1502.5874 | 1.1072389 | 1.1038764 | 0.008109862 | 0.0067572291 | 178.00594 | 0.08109862 | 0.003218188 | 169.8952
1502.6074 | 1.1082398 | 1.1048805 | 0.0080605 | 0.0067087011 | 179.05135 | 0.080605 | 0.003195076 | 170.8929
1502.6274 | 1.1092408 | 1.1058581 | 0.0081291553 | 0.0067675668 | 179.91499 | 0.081291553 | 0.003223111 | 171.7172
1502.6475 | 1.1102418 | 1.1068515 | 0.0081139766 | 0.0067448346 | 180.86278 | 0.081139766 | 0.003212285 | 172.6218
1502.6675 | 1.1112428 | 1.1080235 | 0.007413066 | 0.0067415652 | 181.92552 | 0.07413066 | 0.003210728 | 173.6362
1502.6875 | 1.1122438 | 1.1089852 | 0.0062427316 | 0.0058837747 | 182.78622 | 0.062427316 | 0.002802198 | 174.4576
1502.7075 | 1.1132447 | 1.1100137 | 0.0065326532 | 0.0061106309 | 183.64053 | 0.065326532 | 0.00291024 | 175.273
1502.7275 | 1.1142457 | 1.1109159 | 0.0065383874 | 0.0058368524 | 184.5022 | 0.065383874 | 0.002779851 | 176.0954
1502.7476 | 1.1152467 | 1.1118332 | 0.0065192515 | 0.0058476585 | 185.5563 | 0.065192515 | 0.002784997 | 177.1015
1502.7676 | 1.1162477 | 1.1129758 | 0.006524561 | 0.0058457279 | 186.47035 | 0.06524561 | 0.002784078 | 177.9739
1502.7876 | 1.1172487 | 1.1138685 | 0.0065272716 | 0.0058483141 | 187.46159 | 0.065272716 | 0.002785309 | 178.92
1502.8076 | 1.1182495 | 1.1148225 | 0.0074520446 | 0.0073907357 | 188.54132 | 0.074520446 | 0.003519901 | 179.9505
1502.8276 | 1.1192505 | 1.1160192 | 0.0081250705 | 0.0073725851 | 189.49406 | 0.081250705 | 0.003511256 | 180.8598
1502.8477 | 1.1202515 | 1.1168904 | 0.008436434 | 0.0076532355 | 190.31676 | 0.08436434 | 0.003644919 | 181.6451
1502.8677 | 1.1212525 | 1.11792 | 0.0078137387 | 0.0076059718 | 191.30612 | 0.078137387 | 0.003622409 | 182.5893
1502.8877 | 1.1222535 | 1.1190068 | 0.0077794115 | 0.0076611103 | 192.24553 | 0.077794115 | 0.003648669 | 183.4859
1502.9077 | 1.1232544 | 1.1197046 | 0.0074400343 | 0.0070805685 | 193.02725 | 0.074400343 | 0.003372181 | 184.232
1502.9277 | 1.1242554 | 1.1207842 | 0.0078242877 | 0.0064159655 | 194.11055 | 0.078242877 | 0.003055658 | 185.266
1502.9478 | 1.1252564 | 1.1220551 | 0.0071238335 | 0.0067606671 | 195.18575 | 0.071238335 | 0.003219825 | 186.2922
1502.9678 | 1.1262574 | 1.1229693 | 0.0068255276 | 0.0065904092 | 195.99789 | 0.068255276 | 0.003138738 | 187.0673
1502.9878 | 1.1272584 | 1.1238821 | 0.0067787315 | 0.0064470847 | 196.86296 | 0.067787315 | 0.003070479 | 187.893
1503.0078 | 1.1282593 | 1.1249939 | 0.0068315705 | 0.0064476253 | 197.83096 | 0.068315705 | 0.003070736 | 188.8169
1503.0278 | 1.1292603 | 1.1257547 | 0.006842535 | 0.0064484454 | 198.74147 | 0.06842535 | 0.003071127 | 189.6859
1503.0479 | 1.1302613 | 1.1266966 | 0.0068383575 | 0.0064359531 | 199.6813 | 0.068383575 | 0.003065177 | 190.5829
1503.0679 | 1.1312623 | 1.1280185 | 0.0081054755 | 0.0070605073 | 200.77272 | 0.081054755 | 0.003362627 | 191.6246
1503.0879 | 1.1322633 | 1.1289475 | 0.0084214648 | 0.0076659159 | 201.64703 | 0.084214648 | 0.003650958 | 192.4591
1503.1079 | 1.1332642 | 1.1298938 | 0.0086936513 | 0.0079817409 | 202.46808 | 0.086936513 | 0.003801372 | 193.2427
1503.1279 | 1.1342652 | 1.130669 | 0.0087349424 | 0.0080042882 | 203.29794 | 0.087349424 | 0.00381211 | 194.0348
1503.1479 | 1.1352662 | 1.1316596 | 0.0087235365 | 0.0079795169 | 204.41934 | 0.087235365 | 0.003800313 | 195.1051
1503.168 | 1.1362672 | 1.1329136 | 0.0087121353 | 0.0080074174 | 205.35989 | 0.087121353 | 0.003813601 | 196.0028
1503.188 | 1.1372682 | 1.1338491 | 0.0089098597 | 0.0079642814 | 206.21611 | 0.089098597 | 0.003793057 | 196.82
1503.208 | 1.1382691 | 1.1348147 | 0.00841612 | 0.0080002286 | 207.18291 | 0.0841612 | 0.003810177 | 197.7427
1503.228 | 1.1392701 | 1.1357938 | 0.0081247445 | 0.0071032131 | 208.03923 | 0.081247445 | 0.003382966 | 198.56
1503.248 | 1.1402711 | 1.1369476 | 0.0081516905 | 0.007387023 | 208.91949 | 0.081516905 | 0.003518133 | 199.4002
1503.2681 | 1.1412721 | 1.1379539 | 0.0081139468 | 0.0073650395 | 209.89192 | 0.081139468 | 0.003507663 | 200.3283
1503.2881 | 1.1422731 | 1.1388845 | 0.0080935508 | 0.0073705176 | 210.73911 | 0.080935508 | 0.003510272 | 201.1369
1503.3081 | 1.1432739 | 1.1396749 | 0.0074894144 | 0.0073950454 | 211.71159 | 0.074894144 | 0.003521953 | 202.065
1503.3281 | 1.144275 | 1.1408542 | 0.0071127811 | 0.0076590916 | 212.66098 | 0.071127811 | 0.003647708 | 202.9712
1503.3481 | 1.145276 | 1.1416755 | 0.0080692219 | 0.0082587469 | 213.49684 | 0.080692219 | 0.003933299 | 203.7689
1503.3682 | 1.146277 | 1.1428038 | 0.0090678092 | 0.0083344076 | 214.48508 | 0.090678092 | 0.003969333 | 204.7122
1503.3882 | 1.147278 | 1.1436446 | 0.0093676355 | 0.0082941065 | 215.25761 | 0.093676355 | 0.003950139 | 205.4495
1503.4082 | 1.1482788 | 1.1446352 | 0.0093421014 | 0.0082866559 | 216.39056 | 0.093421014 | 0.00394659 | 206.5308
1503.4282 | 1.1492798 | 1.1458852 | 0.0093661752 | 0.0082685202 | 217.42023 | 0.093661752 | 0.003937953 | 207.5136
1503.4482 | 1.1502808 | 1.1467627 | 0.0093210572 | 0.0082577746 | 218.22803 | 0.093210572 | 0.003932835 | 208.2846
1503.4683 | 1.1512818 | 1.1477958 | 0.008118256 | 0.0083150351 | 219.10414 | 0.08118256 | 0.003960106 | 209.1207
1503.4883 | 1.1522828 | 1.1488285 | 0.009021569 | 0.0076798908 | 220.06117 | 0.09021569 | 0.003657613 | 210.0342
1503.5083 | 1.1532837 | 1.149681 | 0.0086884024 | 0.008010502 | 220.99539 | 0.086884024 | 0.00381507 | 210.9258
1503.5283 | 1.1542847 | 1.1506823 | 0.0087229144 | 0.0079821767 | 222.08063 | 0.087229144 | 0.00380158 | 211.9616
1503.5483 | 1.1552857 | 1.1517377 | 0.0086787939 | 0.0079842787 | 222.98944 | 0.086787939 | 0.003802581 | 212.829
1503.5684 | 1.1562867 | 1.1529175 | 0.0087231025 | 0.0080069825 | 223.90024 | 0.087231025 | 0.003813394 | 213.6983
1503.5884 | 1.1572877 | 1.1536448 | 0.008398097 | 0.0079884278 | 224.81123 | 0.08398097 | 0.003804557 | 214.5678
1503.6084 | 1.1582886 | 1.1549389 | 0.009302319 | 0.0089232726 | 225.80405 | 0.09302319 | 0.004249785 | 215.5154
1503.6284 | 1.1592896 | 1.1556846 | 0.0093601774 | 0.0086558247 | 226.42282 | 0.093601774 | 0.00412241 | 216.106
1503.6484 | 1.1602906 | 1.1567602 | 0.0093282769 | 0.0086488342 | 227.43962 | 0.093282769 | 0.004119081 | 217.0764
1503.6685 | 1.1612916 | 1.1577656 | 0.0093168691 | 0.008614108 | 228.3669 | 0.093168691 | 0.004102542 | 217.9615
1503.6885 | 1.1622926 | 1.1587218 | 0.0093487985 | 0.008650491 | 229.41193 | 0.093487985 | 0.00411987 | 218.9589
1503.7085 | 1.1632935 | 1.159863 | 0.0096776998 | 0.0089647658 | 230.28714 | 0.096776998 | 0.004269546 | 219.7942
1503.7285 | 1.1642945 | 1.1608255 | 0.0099443821 | 0.0089192223 | 231.10638 | 0.099443821 | 0.004247856 | 220.5761
1503.7485 | 1.1652955 | 1.1616566 | 0.0099446913 | 0.0092420727 | 232.11017 | 0.099446913 | 0.004401616 | 221.5342
1503.7686 | 1.1662965 | 1.1628368 | 0.0096352501 | 0.008975938 | 233.04184 | 0.096352501 | 0.004274867 | 222.4234
1503.7886 | 1.1672975 | 1.1635659 | 0.0096651772 | 0.0089553446 | 234.01996 | 0.096651772 | 0.004265059 | 223.3569
1503.8086 | 1.1682984 | 1.1646562 | 0.0096258884 | 0.0089530293 | 235.08784 | 0.096258884 | 0.004263956 | 224.3762
1503.8286 | 1.1692994 | 1.1657925 | 0.0095460825 | 0.0089213178 | 235.91808 | 0.095460825 | 0.004248854 | 225.1686
1503.8486 | 1.1703004 | 1.1665905 | 0.0093543679 | 0.0086311437 | 236.80023 | 0.093543679 | 0.004110656 | 226.0105
1503.8687 | 1.1713014 | 1.1674367 | 0.00995248 | 0.0096022636 | 237.74048 | 0.0995248 | 0.00457316 | 226.9079
1503.8887 | 1.1723024 | 1.1685816 | 0.0099560767 | 0.0092750331 | 238.76755 | 0.099560767 | 0.004417313 | 227.8882
1503.9087 | 1.1733032 | 1.1696527 | 0.010270596 | 0.0095657958 | 239.63445 | 0.10270596 | 0.004555792 | 228.7156
1503.9287 | 1.1743042 | 1.1705034 | 0.010604161 | 0.0095549598 | 240.57353 | 0.10604161 | 0.004550631 | 229.6119
1503.9487 | 1.1753052 | 1.1715896 | 0.010585789 | 0.0098754289 | 241.73317 | 0.10585789 | 0.004703257 | 230.7187
1503.9688 | 1.1763062 | 1.1726362 | 0.010846032 | 0.0098574124 | 242.67291 | 0.10846032 | 0.004694677 | 231.6156
1503.9888 | 1.1773072 | 1.1735754 | 0.011213535 | 0.0098980237 | 243.48376 | 0.11213535 | 0.004714018 | 232.3895
1504.0088 | 1.1783081 | 1.1746616 | 0.01086098 | 0.0095852669 | 244.60704 | 0.1086098 | 0.004565065 | 233.4616
1504.0288 | 1.1793091 | 1.1755866 | 0.010862427 | 0.0095916959 | 245.6122 | 0.10862427 | 0.004568127 | 234.421
1504.0488 | 1.1803101 | 1.1765947 | 0.010887876 | 0.009564762 | 246.61232 | 0.10887876 | 0.004555299 | 235.3755
1504.0688 | 1.1813111 | 1.1775799 | 0.010852374 | 0.00958951 | 247.55028 | 0.10852374 | 0.004567086 | 236.2708
1504.0889 | 1.1823121 | 1.1785996 | 0.010550526 | 0.0095976787 | 248.57962 | 0.10550526 | 0.004570976 | 237.2532
1504.1089 | 1.183313 | 1.1795049 | 0.010263599 | 0.010192032 | 249.5769 | 0.10263599 | 0.004854042 | 238.205
1504.1289 | 1.184314 | 1.1805267 | 0.010915463 | 0.010245549 | 250.60081 | 0.10915463 | 0.00487953 | 239.1823
1504.1489 | 1.185315 | 1.1816207 | 0.010868417 | 0.010205544 | 251.62471 | 0.10868417 | 0.004860477 | 240.1595
1504.1689 | 1.186316 | 1.1825094 | 0.01087395 | 0.010469623 | 252.47762 | 0.1087395 | 0.004986247 | 240.9736
1504.189 | 1.187317 | 1.1835577 | 0.011221645 | 0.010506987 | 253.70195 | 0.11221645 | 0.005004042 | 242.1421
1504.209 | 1.1883179 | 1.1845183 | 0.010576063 | 0.010479519 | 254.56697 | 0.10576063 | 0.00499096 | 242.9677
1504.229 | 1.1893189 | 1.1855993 | 0.011519455 | 0.010524987 | 255.74509 | 0.11519455 | 0.005012615 | 244.0922
1504.249 | 1.1903199 | 1.1865578 | 0.011533041 | 0.010803663 | 256.7691 | 0.11533041 | 0.005145336 | 245.0695
1504.269 | 1.1913209 | 1.1875354 | 0.011873976 | 0.010514958 | 257.64847 | 0.11873976 | 0.005007838 | 245.9088
1504.2891 | 1.1923219 | 1.1884259 | 0.011828942 | 0.010832455 | 258.7095 | 0.11828942 | 0.005159049 | 246.9215
1504.3091 | 1.1933228 | 1.1896378 | 0.011828275 | 0.010821418 | 259.72113 | 0.11828275 | 0.005153792 | 247.887
1504.3291 | 1.1943238 | 1.1907058 | 0.01181877 | 0.010808807 | 260.68713 | 0.1181877 | 0.005147786 | 248.809
1504.3491 | 1.1953248 | 1.1914353 | 0.011844383 | 0.010738961 | 261.7374 | 0.11844383 | 0.005114522 | 249.8114
1504.3691 | 1.1963258 | 1.1925609 | 0.011187403 | 0.010818578 | 262.72086 | 0.11187403 | 0.00515244 | 250.7501
1504.3892 | 1.1973268 | 1.1935548 | 0.010563218 | 0.01112395 | 263.68781 | 0.10563218 | 0.005297876 | 251.673
1504.4092 | 1.1983277 | 1.1944381 | 0.010881755 | 0.011120014 | 264.6434 | 0.10881755 | 0.005296001 | 252.585
1504.4292 | 1.1993287 | 1.195418 | 0.010892954 | 0.011128415 | 265.58447 | 0.10892954 | 0.005300002 | 253.4832
1504.4492 | 1.2003297 | 1.1965816 | 0.010916183 | 0.011123166 | 266.81201 | 0.10916183 | 0.005297503 | 254.6548
1504.4692 | 1.2013307 | 1.1975638 | 0.010907608 | 0.011097167 | 267.75085 | 0.10907608 | 0.00528512 | 255.5509
1504.4893 | 1.2023317 | 1.1983008 | 0.011508224 | 0.011486063 | 268.79929 | 0.11508224 | 0.005470335 | 256.5516
1504.5093 | 1.2033325 | 1.1994114 | 0.011833388 | 0.01143708 | 269.96729 | 0.11833388 | 0.005447007 | 257.6663
1504.5293 | 1.2043335 | 1.2004793 | 0.013059919 | 0.01080824 | 270.91522 | 0.13059919 | 0.005147516 | 258.5711
1504.5493 | 1.2053345 | 1.2014627 | 0.01307423 | 0.010828976 | 272.11661 | 0.1307423 | 0.005157392 | 259.7177
1504.5693 | 1.2063355 | 1.2023511 | 0.013104499 | 0.010793682 | 273.09262 | 0.13104499 | 0.005140583 | 260.6493
1504.5894 | 1.2073365 | 1.2035178 | 0.013104878 | 0.010809323 | 274.11862 | 0.13104878 | 0.005148032 | 261.6285
1504.6094 | 1.2083374 | 1.2043082 | 0.013048729 | 0.010799799 | 275.08417 | 0.13048729 | 0.005143496 | 262.5501
1504.6294 | 1.2093384 | 1.2054597 | 0.012478832 | 0.01141599 | 276.20245 | 0.12478832 | 0.005436962 | 263.6174
1504.6494 | 1.2103394 | 1.2062577 | 0.011499351 | 0.012100223 | 277.30246 | 0.11499351 | 0.005762834 | 264.6673
1504.6694 | 1.2113404 | 1.2073985 | 0.012121568 | 0.011792183 | 278.28604 | 0.12121568 | 0.005616128 | 265.606
1504.6895 | 1.2123414 | 1.2084472 | 0.012758365 | 0.012077214 | 279.36087 | 0.12758365 | 0.005751876 | 266.6319
1504.7095 | 1.2133423 | 1.209412 | 0.012753344 | 0.012118494 | 280.46799 | 0.12753344 | 0.005771536 | 267.6886
1504.7295 | 1.2143433 | 1.2104169 | 0.01279999 | 0.012090575 | 281.52139 | 0.1279999 | 0.005758239 | 268.694
1504.7495 | 1.2153443 | 1.2112426 | 0.013099233 | 0.012088936 | 282.62985 | 0.13099233 | 0.005757459 | 269.7519
1504.7695 | 1.2163453 | 1.2123306 | 0.013066908 | 0.011773827 | 283.86337 | 0.13066908 | 0.005607385 | 270.9293
1504.7896 | 1.2173463 | 1.2133758 | 0.012805725 | 0.01174043 | 285.04053 | 0.12805725 | 0.00559148 | 272.0528
1504.8096 | 1.2183472 | 1.2142806 | 0.012764929 | 0.011792555 | 286.09384 | 0.12764929 | 0.005616305 | 273.0581
1504.8296 | 1.2193482 | 1.2152404 | 0.012791596 | 0.011809008 | 287.2562 | 0.12791596 | 0.005624141 | 274.1675
1504.8496 | 1.2203492 | 1.2163258 | 0.012775989 | 0.011785602 | 288.38904 | 0.12775989 | 0.005612993 | 275.2487
1504.8696 | 1.2213502 | 1.2171462 | 0.013389889 | 0.01207002 | 289.54053 | 0.13389889 | 0.00574845 | 276.3477
1504.8896 | 1.2223512 | 1.2183464 | 0.013380986 | 0.01206333 | 290.81793 | 0.13380986 | 0.005745264 | 277.5669
1504.9097 | 1.2233521 | 1.2192386 | 0.013622837 | 0.013029239 | 291.8049 | 0.13622837 | 0.006205286 | 278.5089
1504.9297 | 1.2243531 | 1.2203951 | 0.013677938 | 0.012989325 | 292.9913 | 0.13677938 | 0.006186277 | 279.6413
1504.9497 | 1.2253541 | 1.2212584 | 0.013345206 | 0.012681601 | 294.10739 | 0.13345206 | 0.00603972 | 280.7065
1504.9697 | 1.2263551 | 1.2223442 | 0.01337362 | 0.012704538 | 295.40112 | 0.1337362 | 0.006050644 | 281.9413
1504.9897 | 1.2273561 | 1.2231059 | 0.013384517 | 0.012699381 | 296.50989 | 0.13384517 | 0.006048188 | 282.9995
1505.0098 | 1.228357 | 1.2243755 | 0.013680942 | 0.012696555 | 297.83029 | 0.13680942 | 0.006046842 | 284.2598
1505.0298 | 1.229358 | 1.2251614 | 0.013672373 | 0.012703356 | 299.02173 | 0.13672373 | 0.006050081 | 285.3969
1505.0498 | 1.230359 | 1.226347 | 0.013658563 | 0.012646386 | 300.22919 | 0.13658563 | 0.006022949 | 286.5494
1505.0698 | 1.23136 | 1.2272898 | 0.014638929 | 0.012648356 | 301.34412 | 0.14638929 | 0.006023887 | 287.6135
1505.0898 | 1.232361 | 1.2281517 | 0.014642633 | 0.012647294 | 302.51541 | 0.14642633 | 0.006023381 | 288.7314
1505.1099 | 1.2333618 | 1.2292187 | 0.014649578 | 0.012674899 | 303.79749 | 0.14649578 | 0.006036529 | 289.9551
1505.1299 | 1.2343628 | 1.2301016 | 0.014627147 | 0.012700412 | 304.89771 | 0.14627147 | 0.006048679 | 291.0052
1505.1499 | 1.2353638 | 1.2310452 | 0.013358179 | 0.013868064 | 306.19696 | 0.13358179 | 0.006604784 | 292.2452
1505.1699 | 1.2363648 | 1.2321789 | 0.014902268 | 0.013877596 | 307.47998 | 0.14902268 | 0.006609323 | 293.4698
1505.1899 | 1.2373658 | 1.2329662 | 0.01497122 | 0.013867625 | 308.61362 | 0.1497122 | 0.006604574 | 294.5518
1505.21 | 1.2383667 | 1.234062 | 0.014955806 | 0.013881874 | 309.87415 | 0.14955806 | 0.006611361 | 295.7549
1505.23 | 1.2393677 | 1.2351826 | 0.01494579 | 0.013858684 | 311.21918 | 0.1494579 | 0.006600316 | 297.0386
1505.25 | 1.2403687 | 1.2362908 | 0.014970571 | 0.013866108 | 312.43246 | 0.14970571 | 0.006603852 | 298.1966
1505.27 | 1.2413697 | 1.2370048 | 0.01462557 | 0.013889981 | 313.64014 | 0.1462557 | 0.006615222 | 299.3493
1505.29 | 1.2423707 | 1.2381017 | 0.015237517 | 0.014224708 | 315.00256 | 0.15237517 | 0.006774638 | 300.6496
1505.3101 | 1.2433716 | 1.2391907 | 0.015610625 | 0.015142046 | 316.38669 | 0.15610625 | 0.007211528 | 301.9707
1505.3301 | 1.2443726 | 1.2398965 | 0.015946984 | 0.014898496 | 317.54349 | 0.15946984 | 0.007095536 | 303.0747
1505.3501 | 1.2453736 | 1.2410588 | 0.015269458 | 0.015173621 | 319.03284 | 0.15269458 | 0.007226566 | 304.4962
1505.3701 | 1.2463746 | 1.2419636 | 0.015270589 | 0.015131259 | 320.22488 | 0.15270589 | 0.007206391 | 305.634
1505.3901 | 1.2473756 | 1.2429812 | 0.015279578 | 0.015192238 | 321.47473 | 0.15279578 | 0.007235433 | 306.8269
1505.4102 | 1.2483765 | 1.2438788 | 0.015285261 | 0.01514556 | 322.74158 | 0.15285261 | 0.007213202 | 308.036
1505.4302 | 1.2493775 | 1.2450241 | 0.016489258 | 0.014887571 | 324.17996 | 0.16489258 | 0.007090332 | 309.4088
1505.4502 | 1.2503785 | 1.2459772 | 0.015903959 | 0.014471319 | 325.46014 | 0.15903959 | 0.006892089 | 310.6307
1505.4702 | 1.2513795 | 1.2470312 | 0.01619474 | 0.014505946 | 326.81046 | 0.1619474 | 0.00690858 | 311.9195
1505.4902 | 1.2523805 | 1.2479643 | 0.015922623 | 0.015769491 | 328.07339 | 0.15922623 | 0.007510354 | 313.1249
1505.5103 | 1.2533814 | 1.2488977 | 0.016191486 | 0.016067877 | 329.30701 | 0.16191486 | 0.007652463 | 314.3023
1505.5303 | 1.2543824 | 1.2499213 | 0.017188586 | 0.016378347 | 330.59708 | 0.17188586 | 0.007800327 | 315.5336
1505.5503 | 1.2553834 | 1.2509853 | 0.017146524 | 0.0166853 | 331.99582 | 0.17146524 | 0.007946516 | 316.8686
1505.5703 | 1.2563844 | 1.2519004 | 0.016806394 | 0.016079374 | 333.23181 | 0.16806394 | 0.007657939 | 318.0482
1505.5903 | 1.2573854 | 1.2527882 | 0.016760934 | 0.016085539 | 334.71555 | 0.16760934 | 0.007660875 | 319.4644
1505.6104 | 1.2583863 | 1.2538798 | 0.016807789 | 0.01609347 | 335.98358 | 0.16807789 | 0.007664652 | 320.6746
1505.6304 | 1.2593873 | 1.2547243 | 0.017433597 | 0.016084384 | 337.33047 | 0.17433597 | 0.007660325 | 321.9601
1505.6504 | 1.2603883 | 1.2559054 | 0.017124917 | 0.015553511 | 338.59323 | 0.17124917 | 0.007407492 | 323.1654
1505.6704 | 1.2613893 | 1.2567561 | 0.016781136 | 0.015780155 | 339.88409 | 0.16781136 | 0.007515433 | 324.3974
1505.6904 | 1.2623903 | 1.2577449 | 0.016468463 | 0.016420824 | 341.49542 | 0.16468463 | 0.007820557 | 325.9353
1505.7104 | 1.2633911 | 1.258803 | 0.017444257 | 0.016954428 | 342.68961 | 0.17444257 | 0.008074691 | 327.0751
1505.7305 | 1.2643921 | 1.2596148 | 0.018409716 | 0.017038025 | 343.91409 | 0.18409716 | 0.008114504 | 328.2438
1505.7505 | 1.2653931 | 1.2607888 | 0.018338596 | 0.017000685 | 345.40094 | 0.18338596 | 0.008096721 | 329.6629
1505.7705 | 1.2663941 | 1.2617534 | 0.018397287 | 0.016999844 | 346.72638 | 0.18397287 | 0.00809632 | 330.9279
1505.7905 | 1.2673951 | 1.2627298 | 0.018191954 | 0.016999597 | 348.10367 | 0.18191954 | 0.008096203 | 332.2425
1505.8105 | 1.268396 | 1.2638026 | 0.018372931 | 0.017171206 | 349.48044 | 0.18372931 | 0.008177933 | 333.5565
1505.8306 | 1.269397 | 1.2646158 | 0.018350093 | 0.016373644 | 350.83279 | 0.18350093 | 0.007798087 | 334.8472
1505.8506 | 1.270398 | 1.2656941 | 0.0183706 | 0.016378274 | 352.31909 | 0.183706 | 0.007800292 | 336.2658
1505.8706 | 1.271399 | 1.2666141 | 0.018425364 | 0.016375819 | 353.59753 | 0.18425364 | 0.007799123 | 337.486
1505.8906 | 1.2724 | 1.2675797 | 0.018351946 | 0.017353913 | 354.9437 | 0.18351946 | 0.008264949 | 338.7708
1505.9106 | 1.2734009 | 1.2686168 | 0.017767051 | 0.017696423 | 356.21091 | 0.17767051 | 0.008428072 | 339.9803
1505.9307 | 1.2744019 | 1.2695614 | 0.018694634 | 0.017616862 | 357.69995 | 0.18694634 | 0.008390181 | 341.4015
1505.9507 | 1.2754029 | 1.2707357 | 0.018713761 | 0.017662652 | 359.09766 | 0.18713761 | 0.008411988 | 342.7355
1505.9707 | 1.2764039 | 1.2716097 | 0.01872883 | 0.017687092 | 360.36203 | 0.1872883 | 0.008423628 | 343.9423
1505.9907 | 1.2774049 | 1.2727975 | 0.018682197 | 0.017687911 | 361.79932 | 0.18682197 | 0.008424018 | 345.3141
1506.0107 | 1.2784058 | 1.2734506 | 0.019240167 | 0.017994693 | 363.06375 | 0.19240167 | 0.008570126 | 346.5209
1506.0308 | 1.2794068 | 1.2746648 | 0.01984746 | 0.01769948 | 364.48807 | 0.1984746 | 0.008429528 | 347.8803
1506.0508 | 1.2804078 | 1.2756827 | 0.019300032 | 0.01794347 | 365.82706 | 0.19300032 | 0.00854573 | 349.1583
1506.0708 | 1.2814088 | 1.2765378 | 0.018969858 | 0.018523861 | 367.15143 | 0.18969858 | 0.008822146 | 350.4223
1506.0908 | 1.2824098 | 1.2775056 | 0.018968966 | 0.018552521 | 368.59891 | 0.18968966 | 0.008835796 | 351.8039
1506.1108 | 1.2834107 | 1.2784064 | 0.019010669 | 0.01858633 | 369.87534 | 0.19010669 | 0.008851898 | 353.0221
1506.1309 | 1.2844117 | 1.2797314 | 0.01898485 | 0.01854419 | 371.30386 | 0.1898485 | 0.008831828 | 354.3856
1506.1509 | 1.2854127 | 1.2806594 | 0.019267967 | 0.018837288 | 372.61206 | 0.19267967 | 0.008971419 | 355.6341
1506.1709 | 1.2864137 | 1.2814986 | 0.020787258 | 0.019551303 | 373.95016 | 0.20787258 | 0.009311474 | 356.9113
1506.1909 | 1.2874147 | 1.282491 | 0.021115849 | 0.019497376 | 375.41153 | 0.21115849 | 0.009285791 | 358.3061
1506.2109 | 1.2884156 | 1.2834432 | 0.021095052 | 0.019210234 | 376.8728 | 0.21095052 | 0.009149037 | 359.7007
1506.231 | 1.2894166 | 1.2845469 | 0.021154325 | 0.019207601 | 378.34943 | 0.21154325 | 0.009147783 | 361.1101
1506.251 | 1.2904176 | 1.2854817 | 0.021098135 | 0.019228881 | 379.63425 | 0.21098135 | 0.009157918 | 362.3364
1506.271 | 1.2914186 | 1.2866726 | 0.021122025 | 0.019178543 | 381.10425 | 0.21122025 | 0.009133944 | 363.7394
1506.291 | 1.2924196 | 1.287521 | 0.020784196 | 0.01921444 | 382.478 | 0.20784196 | 0.009151041 | 365.0505
1506.311 | 1.2934204 | 1.2884643 | 0.020497728 | 0.020124728 | 383.91867 | 0.20497728 | 0.009584573 | 366.4256
1506.3311 | 1.2944214 | 1.289521 | 0.021442216 | 0.020472428 | 385.41385 | 0.21442216 | 0.009750168 | 367.8526
1506.3511 | 1.2954224 | 1.2903928 | 0.021763762 | 0.020457417 | 386.77023 | 0.21763762 | 0.009743019 | 369.1472
1506.3711 | 1.2964234 | 1.2913346 | 0.021751869 | 0.020443501 | 388.1232 | 0.21751869 | 0.009736391 | 370.4385
1506.3911 | 1.2974244 | 1.2924438 | 0.02177548 | 0.020450326 | 389.69208 | 0.2177548 | 0.009739642 | 371.9359
1506.4111 | 1.2984253 | 1.2932279 | 0.021807585 | 0.020451818 | 391.06381 | 0.21807585 | 0.009740352 | 373.2451
1506.4312 | 1.2994263 | 1.2943647 | 0.022351006 | 0.020422665 | 392.42102 | 0.22351006 | 0.009726468 | 374.5405
1506.4512 | 1.3004273 | 1.2950897 | 0.022390388 | 0.021376774 | 393.81653 | 0.22390388 | 0.01018087 | 375.8724
1506.4712 | 1.3014283 | 1.2962627 | 0.02206187 | 0.021659927 | 395.43979 | 0.2206187 | 0.01031572 | 377.4217
1506.4912 | 1.3024293 | 1.2972565 | 0.022382783 | 0.021662224 | 396.82394 | 0.22382783 | 0.01031682 | 378.7428
1506.5112 | 1.3034302 | 1.2982624 | 0.02237864 | 0.021688621 | 398.1889 | 0.2237864 | 0.01032939 | 380.0456
1506.5313 | 1.3044312 | 1.299329 | 0.022390481 | 0.021695215 | 399.73724 | 0.22390481 | 0.01033253 | 381.5234
1506.5513 | 1.3054322 | 1.3003103 | 0.022351563 | 0.021681469 | 401.09634 | 0.22351563 | 0.01032598 | 382.8205
1506.5713 | 1.3064332 | 1.3012347 | 0.022699736 | 0.021966469 | 402.52771 | 0.22699736 | 0.01046172 | 384.1867
1506.5913 | 1.3074342 | 1.3022195 | 0.023580538 | 0.021664981 | 403.89313 | 0.23580538 | 0.01031813 | 385.4899
1506.6113 | 1.3084351 | 1.3032638 | 0.024251489 | 0.022580869 | 405.11118 | 0.24251489 | 0.01075433 | 386.6525
1506.6313 | 1.3094361 | 1.3041587 | 0.024204161 | 0.022972411 | 406.62265 | 0.24204161 | 0.01094081 | 388.0951
1506.6514 | 1.3104371 | 1.305195 | 0.024228217 | 0.022934591 | 408.04535 | 0.24228217 | 0.01092279 | 389.4529
1506.6714 | 1.3114381 | 1.3061435 | 0.024266029 | 0.022933323 | 409.36362 | 0.24266029 | 0.01092219 | 390.7111
1506.6914 | 1.3124391 | 1.3072562 | 0.024234558 | 0.022950474 | 410.82736 | 0.24234558 | 0.01093036 | 392.1082
1506.7114 | 1.31344 | 1.3080747 | 0.023628918 | 0.022934908 | 412.20605 | 0.23628918 | 0.01092295 | 393.424
1506.7314 | 1.314441 | 1.3090318 | 0.024883341 | 0.023250209 | 413.68945 | 0.24883341 | 0.01107311 | 394.8399
1506.7515 | 1.315442 | 1.3101387 | 0.024866348 | 0.022953421 | 415.1503 | 0.24866348 | 0.01093176 | 396.2341
1506.7715 | 1.316443 | 1.3111074 | 0.02546813 | 0.023525681 | 416.46609 | 0.2546813 | 0.01120431 | 397.49
1506.7915 | 1.317444 | 1.3120735 | 0.025526768 | 0.023504633 | 417.81567 | 0.25526768 | 0.01119428 | 398.7781
1506.8115 | 1.3184448 | 1.3130977 | 0.025485924 | 0.023520961 | 419.09299 | 0.25485924 | 0.01120206 | 399.9972
1506.8315 | 1.3194458 | 1.3141615 | 0.025475372 | 0.023525581 | 420.77167 | 0.25475372 | 0.01120426 | 401.5994
1506.8516 | 1.3204468 | 1.3149421 | 0.025814615 | 0.024478482 | 422.07111 | 0.25814615 | 0.01165809 | 402.8396
1506.8716 | 1.3214478 | 1.3161849 | 0.026466941 | 0.025103556 | 423.49786 | 0.26466941 | 0.01195578 | 404.2014
1506.8916 | 1.3224488 | 1.3169144 | 0.02645351 | 0.025133561 | 424.83167 | 0.2645351 | 0.01197007 | 405.4744
1506.9116 | 1.3234497 | 1.3181286 | 0.02672595 | 0.025134686 | 426.16501 | 0.2672595 | 0.01197061 | 406.747
1506.9316 | 1.3244507 | 1.3189422 | 0.027057864 | 0.024817668 | 427.73593 | 0.27057864 | 0.01181963 | 408.2463
1506.9517 | 1.3254517 | 1.3200061 | 0.027064677 | 0.02546696 | 429.17581 | 0.27064677 | 0.01212886 | 409.6206
1506.9717 | 1.3264527 | 1.3211554 | 0.027044171 | 0.025422715 | 430.56879 | 0.27044171 | 0.01210778 | 410.9501
1506.9917 | 1.3274537 | 1.3219248 | 0.02770539 | 0.026042115 | 431.86835 | 0.2770539 | 0.01240278 | 412.1904
1507.0117 | 1.3284546 | 1.3229847 | 0.02773607 | 0.026356347 | 433.36493 | 0.2773607 | 0.01255243 | 413.6188
1507.0317 | 1.3294556 | 1.3238305 | 0.027709156 | 0.026377702 | 434.78363 | 0.27709156 | 0.01256261 | 414.9729
1507.0518 | 1.3304566 | 1.324903 | 0.027738011 | 0.026352657 | 436.10266 | 0.27738011 | 0.01255068 | 416.2318
1507.0718 | 1.3314576 | 1.325856 | 0.02769812 | 0.026376218 | 437.57932 | 0.2769812 | 0.0125619 | 417.6412
1507.0918 | 1.3324586 | 1.3270907 | 0.027724359 | 0.026658904 | 439.09183 | 0.27724359 | 0.01269653 | 419.0848
1507.1118 | 1.3334595 | 1.3278766 | 0.028592046 | 0.026703205 | 440.48163 | 0.28592046 | 0.01271763 | 420.4113
1507.1318 | 1.3344605 | 1.3287864 | 0.028891733 | 0.027268359 | 441.96033 | 0.28891733 | 0.01298679 | 421.8226
1507.1519 | 1.3354615 | 1.3298396 | 0.028917231 | 0.027313661 | 443.32025 | 0.28917231 | 0.01300836 | 423.1205
1507.1719 | 1.3364625 | 1.3309398 | 0.028933834 | 0.02727139 | 444.8111 | 0.28933834 | 0.01298823 | 424.5435
1507.1919 | 1.3374635 | 1.3318977 | 0.028870262 | 0.027301643 | 446.07788 | 0.28870262 | 0.01300264 | 425.7525
1507.2119 | 1.3384644 | 1.3327855 | 0.029239159 | 0.027595554 | 447.41174 | 0.29239159 | 0.01314262 | 427.0256
1507.2319 | 1.3394654 | 1.3335848 | 0.029243637 | 0.027604708 | 448.88657 | 0.29243637 | 0.01314698 | 428.4332
1507.252 | 1.3404664 | 1.3348947 | 0.030463494 | 0.028841605 | 450.2196 | 0.30463494 | 0.01373606 | 429.7055
1507.272 | 1.3414674 | 1.3359045 | 0.030782629 | 0.028542291 | 451.61398 | 0.30782629 | 0.01359351 | 431.0364
1507.292 | 1.3424684 | 1.3367422 | 0.03079547 | 0.028531346 | 452.87711 | 0.3079547 | 0.0135883 | 432.2419
1507.312 | 1.3434693 | 1.3377136 | 0.030797394 | 0.028546255 | 454.28604 | 0.30797394 | 0.0135954 | 433.5867
1507.332 | 1.3444703 | 1.3387257 | 0.030811213 | 0.028541218 | 455.85861 | 0.30811213 | 0.013593 | 435.0876
1507.3521 | 1.3454713 | 1.3396757 | 0.031093443 | 0.028980788 | 457.14993 | 0.31093443 | 0.01380235 | 436.3201
1507.3721 | 1.3464723 | 1.3406439 | 0.031742632 | 0.03010416 | 458.63901 | 0.31742632 | 0.01433736 | 437.7413
1507.3921 | 1.3474733 | 1.3415058 | 0.0323341 | 0.030404795 | 460.00613 | 0.323341 | 0.01448054 | 439.0461
1507.4121 | 1.3484741 | 1.3426869 | 0.03295498 | 0.030443594 | 461.45984 | 0.3295498 | 0.01449902 | 440.4336
1507.4321 | 1.3494751 | 1.3436391 | 0.032947719 | 0.030383032 | 462.87784 | 0.32947719 | 0.01447018 | 441.787
1507.4521 | 1.3504761 | 1.3446186 | 0.032971159 | 0.030401077 | 464.17471 | 0.32971159 | 0.01447877 | 443.0248
1507.4722 | 1.3514771 | 1.3457075 | 0.032956589 | 0.030390443 | 465.74268 | 0.32956589 | 0.01447371 | 444.5213
1507.4922 | 1.3524781 | 1.3467219 | 0.032690611 | 0.031013239 | 467.05692 | 0.32690611 | 0.01477032 | 445.7757
1507.5122 | 1.353479 | 1.3476365 | 0.033922501 | 0.031912815 | 468.33371 | 0.33922501 | 0.01519875 | 446.9943
1507.5322 | 1.35448 | 1.3486834 | 0.034525212 | 0.031931378 | 469.58609 | 0.34525212 | 0.01520759 | 448.1896
1507.5522 | 1.355481 | 1.3495917 | 0.034565654 | 0.031888667 | 470.90549 | 0.34565654 | 0.01518725 | 449.4489
1507.5723 | 1.356482 | 1.3505199 | 0.034534238 | 0.031952862 | 472.30499 | 0.34534238 | 0.01521782 | 450.7846
1507.5923 | 1.357483 | 1.351565 | 0.034535199 | 0.031956099 | 473.64618 | 0.34535199 | 0.01521936 | 452.0647
1507.6123 | 1.3584839 | 1.3526446 | 0.034564819 | 0.032229431 | 474.93103 | 0.34564819 | 0.01534954 | 453.291
1507.6323 | 1.3594849 | 1.3535051 | 0.036081415 | 0.033233084 | 476.38806 | 0.36081415 | 0.01582754 | 454.6816
1507.6523 | 1.3604859 | 1.3546004 | 0.036430992 | 0.03443316 | 477.67017 | 0.36430992 | 0.01639909 | 455.9053
1507.6724 | 1.3614869 | 1.355444 | 0.036434114 | 0.034490354 | 478.95178 | 0.36434114 | 0.01642632 | 457.1285
1507.6924 | 1.3624879 | 1.3564939 | 0.036404211 | 0.034468472 | 480.32196 | 0.36404211 | 0.0164159 | 458.4363
1507.7124 | 1.3634888 | 1.3575834 | 0.036401261 | 0.034511976 | 481.68948 | 0.36401261 | 0.01643662 | 459.7415
1507.7324 | 1.3644898 | 1.3584681 | 0.03640487 | 0.034459129 | 483.02682 | 0.3640487 | 0.01641145 | 461.0179
1507.7524 | 1.3654908 | 1.3595414 | 0.036734931 | 0.034783855 | 484.41226 | 0.36734931 | 0.01656611 | 462.3402
1507.7725 | 1.3664918 | 1.3604476 | 0.037663981 | 0.035684489 | 485.73044 | 0.37663981 | 0.01699504 | 463.5983
1507.7925 | 1.3674928 | 1.361542 | 0.038280521 | 0.035686649 | 487.01178 | 0.38280521 | 0.01699607 | 464.8213
1507.8125 | 1.3684937 | 1.3625661 | 0.038590044 | 0.036293074 | 488.34927 | 0.38590044 | 0.01728489 | 466.0978
1507.8325 | 1.3694947 | 1.3635826 | 0.038628399 | 0.036321402 | 489.6496 | 0.38628399 | 0.01729838 | 467.3389
1507.8525 | 1.3704957 | 1.3646064 | 0.038615342 | 0.036335777 | 490.89783 | 0.38615342 | 0.01730522 | 468.5303
1507.8726 | 1.3714967 | 1.365466 | 0.039219838 | 0.036328357 | 492.24353 | 0.39219838 | 0.01730169 | 469.8147
1507.8926 | 1.3724977 | 1.3664392 | 0.039221577 | 0.036090557 | 493.60486 | 0.39221577 | 0.01718844 | 471.114
1507.9126 | 1.3734986 | 1.3674097 | 0.040438402 | 0.037897564 | 495.05609 | 0.40438402 | 0.01804904 | 472.4991
1507.9326 | 1.3744996 | 1.3683798 | 0.040755741 | 0.038132031 | 496.36655 | 0.40755741 | 0.0181607 | 473.7498
1507.9526 | 1.3755006 | 1.3692904 | 0.041382857 | 0.039115407 | 497.61057 | 0.41382857 | 0.01862905 | 474.9371
1507.9727 | 1.3765016 | 1.3704813 | 0.041386079 | 0.039154083 | 499.02621 | 0.41386079 | 0.01864747 | 476.2883
1507.9927 | 1.3775026 | 1.3713316 | 0.041371301 | 0.03911607 | 500.20737 | 0.41371301 | 0.01862936 | 477.4156
1508.0127 | 1.3785034 | 1.3723297 | 0.042036604 | 0.038780767 | 501.46472 | 0.42036604 | 0.01846967 | 478.6157
1508.0327 | 1.3795044 | 1.373517 | 0.043253843 | 0.040717073 | 502.84058 | 0.43253843 | 0.01939185 | 479.9289
1508.0527 | 1.3805054 | 1.374311 | 0.043877676 | 0.041256655 | 504.02631 | 0.43877676 | 0.01964883 | 481.0606
1508.0728 | 1.3815064 | 1.3753294 | 0.04387252 | 0.04129193 | 505.53882 | 0.4387252 | 0.01966563 | 482.5041
1508.0928 | 1.3825074 | 1.3763781 | 0.043852869 | 0.041320805 | 506.6597 | 0.43852869 | 0.01967939 | 483.574
1508.1128 | 1.3835083 | 1.3774662 | 0.043863118 | 0.041262187 | 507.89523 | 0.43863118 | 0.01965147 | 484.7532
1508.1328 | 1.3845093 | 1.3784336 | 0.044198617 | 0.041289024 | 509.12057 | 0.44198617 | 0.01966425 | 485.9227
1508.1528 | 1.3855103 | 1.3794055 | 0.044180434 | 0.041265324 | 510.27829 | 0.44180434 | 0.01965296 | 487.0277
1508.1729 | 1.3865113 | 1.3801855 | 0.046677049 | 0.043788537 | 511.53909 | 0.46677049 | 0.02085466 | 488.231
1508.1929 | 1.3875123 | 1.3813273 | 0.047236338 | 0.044114701 | 512.93872 | 0.47236338 | 0.02101 | 489.5669
1508.2129 | 1.3885132 | 1.3823688 | 0.047604423 | 0.044368356 | 514.20264 | 0.47604423 | 0.02113081 | 490.7732
1508.2329 | 1.3895142 | 1.3832536 | 0.047597956 | 0.044403106 | 515.35846 | 0.47597956 | 0.02114736 | 491.8764
1508.2529 | 1.3905152 | 1.3841199 | 0.047616608 | 0.044400543 | 516.4826 | 0.47616608 | 0.02114614 | 492.9493
1508.2729 | 1.3915162 | 1.3853631 | 0.047590401 | 0.044702232 | 517.75 | 0.47590401 | 0.02128982 | 494.1589
1508.293 | 1.3925172 | 1.3862424 | 0.050419137 | 0.046870187 | 518.86194 | 0.50419137 | 0.02232233 | 495.2202
1508.313 | 1.3935181 | 1.3872004 | 0.051014513 | 0.047425956 | 520.07196 | 0.51014513 | 0.02258702 | 496.3751
1508.333 | 1.3945191 | 1.3884065 | 0.051610693 | 0.048045076 | 521.29852 | 0.51610693 | 0.02288188 | 497.5458
1508.353 | 1.3955201 | 1.3892858 | 0.051580332 | 0.048044495 | 522.43408 | 0.51580332 | 0.0228816 | 498.6296
1508.373 | 1.3965211 | 1.3902514 | 0.051614687 | 0.04802452 | 523.55054 | 0.51614687 | 0.02287209 | 499.6952
1508.3931 | 1.3975221 | 1.3910476 | 0.051554248 | 0.048046369 | 524.58496 | 0.51554248 | 0.02288249 | 500.6825
1508.4131 | 1.398523 | 1.3920932 | 0.051596388 | 0.048337247 | 525.71741 | 0.51596388 | 0.02302103 | 501.7633
1508.4331 | 1.399524 | 1.3934011 | 0.05437804 | 0.05019211 | 526.96802 | 0.5437804 | 0.02390442 | 502.9569
1508.4531 | 1.400525 | 1.3942533 | 0.055076636 | 0.051172372 | 527.86273 | 0.55076636 | 0.02437128 | 503.8109
1508.4731 | 1.401526 | 1.3953981 | 0.055092517 | 0.05114108 | 529.1438 | 0.55092517 | 0.02435637 | 505.0336
1508.4932 | 1.402527 | 1.3964128 | 0.055072293 | 0.051134244 | 530.14087 | 0.55072293 | 0.02435312 | 505.9852
1508.5132 | 1.4035279 | 1.397146 | 0.055119302 | 0.051175263 | 531.02856 | 0.55119302 | 0.02437265 | 506.8325
1508.5332 | 1.4045289 | 1.3982359 | 0.05565403 | 0.051424764 | 532.24561 | 0.5565403 | 0.02449148 | 507.9941
1508.5532 | 1.4055299 | 1.3993127 | 0.058468193 | 0.05395278 | 533.35645 | 0.58468193 | 0.02569547 | 509.0543
1508.5732 | 1.4065309 | 1.4003003 | 0.059716944 | 0.054885786 | 534.44592 | 0.59716944 | 0.02613982 | 510.0941
1508.5933 | 1.4075319 | 1.4012328 | 0.060617294 | 0.055469465 | 535.47406 | 0.60617294 | 0.0264178 | 511.0754
1508.6133 | 1.4085327 | 1.4021997 | 0.060631141 | 0.05547021 | 536.62372 | 0.60631141 | 0.02641816 | 512.1727
1508.6333 | 1.4095337 | 1.4033316 | 0.060603499 | 0.055463448 | 537.75916 | 0.60603499 | 0.02641494 | 513.2564
1508.6533 | 1.4105347 | 1.4042883 | 0.060633499 | 0.055473283 | 538.61731 | 0.60633499 | 0.02641962 | 514.0754
1508.6733 | 1.4115357 | 1.405139 | 0.060607612 | 0.056091767 | 539.76526 | 0.60607612 | 0.02671418 | 515.1711
1508.6934 | 1.4125367 | 1.4062455 | 0.064379454 | 0.059226237 | 540.73682 | 0.64379454 | 0.028207 | 516.0984
1508.7134 | 1.4135376 | 1.4073541 | 0.065651223 | 0.059861951 | 541.73364 | 0.65651223 | 0.02850976 | 517.0498
1508.7334 | 1.4145386 | 1.408257 | 0.065669715 | 0.06021747 | 542.72632 | 0.65669715 | 0.02867908 | 517.9972
1508.7534 | 1.4155396 | 1.4091225 | 0.065684363 | 0.060156837 | 543.68567 | 0.65684363 | 0.02865021 | 518.9129
1508.7734 | 1.4165406 | 1.4103899 | 0.065624483 | 0.060188517 | 544.78986 | 0.65624483 | 0.02866529 | 519.9667
1508.7935 | 1.4175416 | 1.4111767 | 0.06598971 | 0.060650077 | 545.78595 | 0.6598971 | 0.02888512 | 520.9174
1508.8135 | 1.4185425 | 1.412293 | 0.069356412 | 0.063907906 | 546.67822 | 0.69356412 | 0.03043668 | 521.769
1508.8335 | 1.4195435 | 1.4131575 | 0.070872724 | 0.065181077 | 547.49493 | 0.70872724 | 0.03104304 | 522.5485
1508.8535 | 1.4205445 | 1.4141445 | 0.070890866 | 0.065221377 | 548.3407 | 0.70890866 | 0.03106224 | 523.3558
1508.8735 | 1.4215455 | 1.4152808 | 0.070880644 | 0.065161608 | 549.2782 | 0.70880644 | 0.03103377 | 524.2506
1508.8936 | 1.4225465 | 1.416339 | 0.070895784 | 0.065184548 | 550.13776 | 0.70895784 | 0.0310447 | 525.071
1508.9136 | 1.4235474 | 1.4172773 | 0.072117373 | 0.065906212 | 550.98206 | 0.72117373 | 0.03138839 | 525.8768
1508.9336 | 1.4245484 | 1.418225 | 0.072711676 | 0.066107437 | 551.89111 | 0.72711676 | 0.03148423 | 526.7444
1508.9536 | 1.4255494 | 1.4191835 | 0.076189272 | 0.069550112 | 552.66473 | 0.76189272 | 0.03312383 | 527.4828
1508.9736 | 1.4265504 | 1.4203968 | 0.07778535 | 0.071384899 | 553.6756 | 0.7778535 | 0.03399767 | 528.4476
1508.9937 | 1.4275514 | 1.4213775 | 0.077751011 | 0.071331315 | 554.31042 | 0.77751011 | 0.03397215 | 529.0535
1509.0137 | 1.4285523 | 1.4224133 | 0.077762388 | 0.071425594 | 555.09882 | 0.77762388 | 0.03401705 | 529.806
1509.0337 | 1.4295533 | 1.4232618 | 0.077764422 | 0.071394198 | 555.84869 | 0.77764422 | 0.03400209 | 530.5217
1509.0537 | 1.4305543 | 1.4240615 | 0.078968287 | 0.072332874 | 556.58838 | 0.78968287 | 0.03444915 | 531.2277
1509.0737 | 1.4315553 | 1.4252212 | 0.0836505 | 0.075679176 | 557.60303 | 0.836505 | 0.03604285 | 532.1961
1509.0938 | 1.4325563 | 1.4266316 | 0.084636576 | 0.077252991 | 558.44415 | 0.84636576 | 0.03679239 | 532.9989
1509.1138 | 1.4335572 | 1.4273047 | 0.086132795 | 0.078531682 | 559.09717 | 0.86132795 | 0.03740138 | 533.6221
1509.1338 | 1.4345582 | 1.4283692 | 0.086172834 | 0.078503236 | 559.72455 | 0.86172834 | 0.03738783 | 534.2209
1509.1538 | 1.4355592 | 1.429464 | 0.086178496 | 0.078556389 | 560.37079 | 0.86178496 | 0.03741315 | 534.8377
1509.1738 | 1.4365602 | 1.4302316 | 0.086187735 | 0.078486495 | 561.10883 | 0.86187735 | 0.03737986 | 535.5421
1509.1938 | 1.4375612 | 1.4315252 | 0.086768568 | 0.078836709 | 561.88843 | 0.86768568 | 0.03754665 | 536.2862
1509.2139 | 1.438562 | 1.4323299 | 0.092111617 | 0.083496414 | 562.53149 | 0.92111617 | 0.03976588 | 536.9
1509.2339 | 1.439563 | 1.4333446 | 0.092985019 | 0.084742755 | 563.11163 | 0.92985019 | 0.04035946 | 537.4537
1509.2539 | 1.440564 | 1.4345495 | 0.092995755 | 0.084757641 | 563.65063 | 0.92995755 | 0.04036655 | 537.9681
1509.2739 | 1.441565 | 1.4353465 | 0.093007937 | 0.084740624 | 564.35779 | 0.93007937 | 0.04035844 | 538.6431
1509.2939 | 1.442566 | 1.4365861 | 0.092989288 | 0.084742896 | 565.00623 | 0.92989288 | 0.04035953 | 539.262
1509.314 | 1.4435669 | 1.4373398 | 0.09424305 | 0.085687265 | 565.63037 | 0.9424305 | 0.04080929 | 539.8577
1509.334 | 1.4445679 | 1.4383667 | 0.099895298 | 0.090367831 | 566.383 | 0.99895298 | 0.04303845 | 540.576
1509.354 | 1.4455689 | 1.4394901 | 0.10205819 | 0.09221825 | 567.07306 | 1.0205819 | 0.04391973 | 541.2346
1509.374 | 1.4465699 | 1.4407351 | 0.10266174 | 0.093178377 | 567.79553 | 1.0266174 | 0.044377 | 541.9242
1509.394 | 1.4475709 | 1.4416653 | 0.10269056 | 0.093174979 | 568.20966 | 1.0269056 | 0.04437538 | 542.3194
1509.4141 | 1.4485718 | 1.4423506 | 0.10267323 | 0.09312927 | 568.72516 | 1.0267323 | 0.04435361 | 542.8114
1509.4341 | 1.4495728 | 1.4436868 | 0.1026803 | 0.093166672 | 569.36682 | 1.026803 | 0.04437142 | 543.4239
1509.4541 | 1.4505738 | 1.4446511 | 0.10645208 | 0.094147652 | 569.86847 | 1.0645208 | 0.04483862 | 543.9026
1509.4741 | 1.4515748 | 1.4455523 | 0.10895707 | 0.098474838 | 570.38806 | 1.0895707 | 0.04689948 | 544.3986
1509.4941 | 1.4525758 | 1.4464495 | 0.11067878 | 0.10010931 | 570.92157 | 1.1067878 | 0.04767791 | 544.9078
1509.5142 | 1.4535767 | 1.447656 | 0.11205357 | 0.10161356 | 571.53271 | 1.1205357 | 0.04839432 | 545.4911
1509.5342 | 1.4545777 | 1.448576 | 0.11202735 | 0.10156675 | 572.09796 | 1.1202735 | 0.04837203 | 546.0305
1509.5542 | 1.4555787 | 1.4496529 | 0.11200292 | 0.1015966 | 572.58344 | 1.1200292 | 0.04838625 | 546.4939
1509.5742 | 1.4565797 | 1.4505699 | 0.11301064 | 0.10223605 | 573.099 | 1.1301064 | 0.04869079 | 546.986
1509.5942 | 1.4575807 | 1.4517343 | 0.11974962 | 0.10752952 | 573.58484 | 1.1974962 | 0.05121185 | 547.4497
1509.6143 | 1.4585816 | 1.4526347 | 0.12100646 | 0.10906965 | 574.09094 | 1.2100646 | 0.05194535 | 547.9327
1509.6343 | 1.4595826 | 1.4536598 | 0.12102362 | 0.10906915 | 574.58643 | 1.2102362 | 0.05194511 | 548.4056
1509.6543 | 1.4605836 | 1.4547545 | 0.12104411 | 0.10911174 | 574.94385 | 1.2104411 | 0.0519654 | 548.7468
1509.6743 | 1.4615846 | 1.4557509 | 0.1210389 | 0.10911523 | 575.42432 | 1.210389 | 0.05196706 | 549.2053
1509.6943 | 1.4625856 | 1.4568573 | 0.12290575 | 0.11064529 | 575.79907 | 1.2290575 | 0.05269576 | 549.563
1509.7144 | 1.4635864 | 1.4578493 | 0.12291517 | 0.11064413 | 576.30243 | 1.2291517 | 0.05269521 | 550.0434
1509.7344 | 1.4645875 | 1.4588015 | 0.12977383 | 0.11652265 | 576.76288 | 1.2977383 | 0.0554949 | 550.4829
1509.7544 | 1.4655885 | 1.4599571 | 0.13317244 | 0.11868052 | 577.13733 | 1.3317244 | 0.05652261 | 550.8403
1509.7744 | 1.4665895 | 1.4608083 | 0.13317636 | 0.11870969 | 577.52728 | 1.3317636 | 0.0565365 | 551.2125
1509.7944 | 1.4675905 | 1.4619513 | 0.13316631 | 0.11872772 | 577.77905 | 1.3316631 | 0.05654509 | 551.4528
1509.8145 | 1.4685913 | 1.4627211 | 0.13318694 | 0.1187235 | 578.19537 | 1.3318694 | 0.05654308 | 551.8501
1509.8345 | 1.4695923 | 1.463993 | 0.13474265 | 0.11877203 | 578.68042 | 1.3474265 | 0.05656619 | 552.3131
1509.8545 | 1.4705933 | 1.4649661 | 0.13478103 | 0.12060814 | 578.98059 | 1.3478103 | 0.05744065 | 552.5996
1509.8745 | 1.4715943 | 1.465905 | 0.14349958 | 0.1271279 | 579.46143 | 1.4349958 | 0.06054574 | 553.0585
1509.8945 | 1.4725953 | 1.4669549 | 0.14513747 | 0.12897515 | 579.69049 | 1.4513747 | 0.06142551 | 553.2771
1509.9146 | 1.4735962 | 1.4679711 | 0.14594792 | 0.13082941 | 580.0271 | 1.4594792 | 0.06230862 | 553.5984
1509.9346 | 1.4745972 | 1.4690744 | 0.14596649 | 0.13081598 | 580.45789 | 1.4596649 | 0.06230222 | 554.0096
1509.9546 | 1.4755982 | 1.4701991 | 0.14594924 | 0.13083889 | 580.77533 | 1.4594924 | 0.06231314 | 554.3125
1509.9746 | 1.4765992 | 1.4710181 | 0.14687388 | 0.13148925 | 581.06122 | 1.4687388 | 0.06262287 | 554.5854
1509.9946 | 1.4776002 | 1.4718702 | 0.15465406 | 0.13736349 | 581.3291 | 1.5465406 | 0.06542053 | 554.8411
1510.0146 | 1.4786011 | 1.4731245 | 0.156572 | 0.13932432 | 581.81793 | 1.56572 | 0.06635439 | 555.3076
1510.0347 | 1.4796021 | 1.4740566 | 0.15841326 | 0.14142244 | 582.03912 | 1.5841326 | 0.06735364 | 555.5187
1510.0547 | 1.4806031 | 1.4749765 | 0.15840255 | 0.141399 | 582.39435 | 1.5840255 | 0.06734248 | 555.8578
1510.0747 | 1.4816041 | 1.4762229 | 0.1584143 | 0.14148811 | 582.75458 | 1.584143 | 0.06738492 | 556.2016
1510.0947 | 1.4826051 | 1.4772327 | 0.15845701 | 0.14140913 | 582.94519 | 1.5845701 | 0.0673473 | 556.3835
1510.1147 | 1.483606 | 1.4781622 | 0.15939435 | 0.14206719 | 583.23425 | 1.5939435 | 0.06766071 | 556.6594
1510.1348 | 1.484607 | 1.4791036 | 0.16900969 | 0.14828125 | 583.40198 | 1.6900969 | 0.07062021 | 556.8195
1510.1548 | 1.485608 | 1.4801984 | 0.16925031 | 0.15011813 | 583.86102 | 1.6925031 | 0.07149504 | 557.2576
1510.1748 | 1.486609 | 1.4811689 | 0.16925262 | 0.15012927 | 584.23029 | 1.6925262 | 0.07150034 | 557.6101
1510.1948 | 1.48761 | 1.4821309 | 0.16923694 | 0.15015152 | 584.44733 | 1.6923694 | 0.07151094 | 557.8172
1510.2148 | 1.4886109 | 1.483181 | 0.16927531 | 0.15010661 | 584.86475 | 1.6927531 | 0.07148955 | 558.2156
1510.2349 | 1.4896119 | 1.48438 | 0.17116737 | 0.15202795 | 585.07306 | 1.7116737 | 0.07240461 | 558.4144
1510.2549 | 1.4906129 | 1.4853541 | 0.17918704 | 0.1587967 | 585.23615 | 1.7918704 | 0.07562828 | 558.5701
1510.2749 | 1.4916139 | 1.4863844 | 0.18174395 | 0.16008763 | 585.54712 | 1.8174395 | 0.0762431 | 558.8669
1510.2949 | 1.4926149 | 1.4872928 | 0.18393156 | 0.16226846 | 585.78705 | 1.8393156 | 0.07728174 | 559.0959
1510.3149 | 1.4936157 | 1.4884297 | 0.18394968 | 0.16226515 | 586.17114 | 1.8394968 | 0.07728016 | 559.4625
1510.335 | 1.4946167 | 1.4893634 | 0.18389183 | 0.16225633 | 586.43634 | 1.8389183 | 0.07727596 | 559.7156
1510.355 | 1.4956177 | 1.4905821 | 0.18391931 | 0.16226906 | 586.75836 | 1.8391931 | 0.07728202 | 560.023
1510.375 | 1.4966187 | 1.491587 | 0.18482722 | 0.16356526 | 586.83038 | 1.8482722 | 0.07789935 | 560.0917
1510.395 | 1.4976197 | 1.492427 | 0.19506136 | 0.1703276 | 586.87946 | 1.9506136 | 0.08111997 | 560.1385
1510.415 | 1.4986206 | 1.4934253 | 0.19761206 | 0.17250612 | 587.20636 | 1.9761206 | 0.08215751 | 560.4505
1510.4351 | 1.4996216 | 1.4944386 | 0.19763049 | 0.17433369 | 587.35669 | 1.9763049 | 0.0830279 | 560.594
1510.4551 | 1.5006226 | 1.4956081 | 0.19762501 | 0.17432398 | 587.70081 | 1.9762501 | 0.08302328 | 560.9225
1510.4751 | 1.5016236 | 1.4965961 | 0.19762345 | 0.17437351 | 587.82135 | 1.9762345 | 0.08304687 | 561.0375
1510.4951 | 1.5026246 | 1.4977092 | 0.19849209 | 0.17534174 | 588.02118 | 1.9849209 | 0.083508 | 561.2282
1510.5151 | 1.5036255 | 1.4987848 | 0.20669302 | 0.17531411 | 588.23413 | 2.0669302 | 0.08349484 | 561.4315
1510.5352 | 1.5046265 | 1.4996194 | 0.2086522 | 0.18279301 | 588.39691 | 2.086522 | 0.08705673 | 561.5868
1510.5552 | 1.5052369 | 1.5007249 | 0.21039955 | 0.18553752 | 588.6297 | 2.1039955 | 0.08836382 | 561.809
1510.5752 | 1.504236 | 1.5010351 | 0.21043387 | 0.1855869 | 587.28528 | 2.1043387 | 0.08838734 | 560.5259
1510.5952 | 1.503235 | 1.5008563 | 0.21048105 | 0.18558337 | 585.37738 | 2.1048105 | 0.08838566 | 558.7049
1510.6152 | 1.502234 | 1.5011173 | 0.21035647 | 0.18556961 | 583.80743 | 2.1035647 | 0.08837911 | 557.2065
1510.6353 | 1.501233 | 1.5008715 | 0.21286768 | 0.1875274 | 582.40961 | 2.1286768 | 0.08931152 | 555.8724
1510.6553 | 1.500232 | 1.5008647 | 0.21908163 | 0.19310501 | 581.16559 | 2.1908163 | 0.0919679 | 554.685
1510.6753 | 1.4992311 | 1.5006225 | 0.21966672 | 0.19404146 | 579.93646 | 2.1966672 | 0.0924139 | 553.5119
1510.6953 | 1.4982301 | 1.5004008 | 0.21968839 | 0.19407529 | 578.77173 | 2.1968839 | 0.09243001 | 552.4002
1510.7153 | 1.4972291 | 1.500205 | 0.21970326 | 0.19402175 | 577.56897 | 2.1970326 | 0.09240451 | 551.2523
1510.7354 | 1.4962281 | 1.4999247 | 0.2196905 | 0.19404493 | 576.25928 | 2.196905 | 0.09241555 | 550.0023
1510.7554 | 1.4952271 | 1.4995009 | 0.22095454 | 0.19406311 | 574.67603 | 2.2095454 | 0.09242421 | 548.4912
1510.7754 | 1.4942262 | 1.4987866 | 0.22345391 | 0.19407162 | 572.26093 | 2.2345391 | 0.09242826 | 546.1861
1510.7954 | 1.4932252 | 1.497588 | 0.22369263 | 0.1965744 | 569.78729 | 2.2369263 | 0.09362023 | 543.8252
1510.8154 | 1.4922242 | 1.496977 | 0.22376466 | 0.19717915 | 567.54468 | 2.2376466 | 0.09390825 | 541.6847
1510.8354 | 1.4912232 | 1.4960078 | 0.22376142 | 0.19720304 | 564.9953 | 2.2376142 | 0.09391963 | 539.2515
1510.8555 | 1.4902222 | 1.4951212 | 0.22376178 | 0.19719394 | 562.54083 | 2.2376178 | 0.09391529 | 536.9089
1510.8755 | 1.4892213 | 1.4942406 | 0.2237075 | 0.19717944 | 560.13348 | 2.237075 | 0.09390839 | 534.6112
1510.8955 | 1.4882203 | 1.4932692 | 0.22372648 | 0.19721043 | 557.73822 | 2.2372648 | 0.09392315 | 532.3251
1510.9155 | 1.4872193 | 1.4924995 | 0.22443965 | 0.1972231 | 555.29578 | 2.2443965 | 0.09392918 | 529.994
1510.9355 | 1.4862183 | 1.4914833 | 0.22405621 | 0.19714729 | 552.80963 | 2.2405621 | 0.09389308 | 527.6211
1510.9556 | 1.4852173 | 1.4905673 | 0.22405314 | 0.19681409 | 550.41278 | 2.2405314 | 0.09373439 | 525.3334
1510.9756 | 1.4842165 | 1.4896643 | 0.22402689 | 0.19686832 | 547.9082 | 2.2402689 | 0.09376021 | 522.943
1510.9956 | 1.4832155 | 1.4887636 | 0.22405025 | 0.19689365 | 545.5542 | 2.2405025 | 0.09377228 | 520.6962
1511.0156 | 1.4822145 | 1.4878941 | 0.22404763 | 0.19691744 | 543.20386 | 2.2404763 | 0.09378361 | 518.453
1511.0356 | 1.4812135 | 1.4868968 | 0.22334361 | 0.19684011 | 540.6499 | 2.2334361 | 0.09374678 | 516.0154
1511.0557 | 1.4802125 | 1.4858073 | 0.22317645 | 0.19656657 | 538.36566 | 2.2317645 | 0.0936165 | 513.8352
1511.0757 | 1.4792116 | 1.4851148 | 0.22342059 | 0.19620335 | 536.02789 | 2.2342059 | 0.09344352 | 511.604
1511.0957 | 1.4782106 | 1.4841739 | 0.22340284 | 0.19620284 | 533.50867 | 2.2340284 | 0.09344327 | 509.1996
1511.1157 | 1.4772096 | 1.4832444 | 0.2234017 | 0.19617578 | 531.05157 | 2.234017 | 0.09343039 | 506.8544
1511.1357 | 1.4762086 | 1.4822882 | 0.2234526 | 0.19622329 | 528.53888 | 2.234526 | 0.09345301 | 504.4562
1511.1558 | 1.4752076 | 1.4812654 | 0.22309609 | 0.19623762 | 525.99011 | 2.2309609 | 0.09345984 | 502.0236
1511.1758 | 1.4742067 | 1.4803629 | 0.22251688 | 0.1958981 | 523.63928 | 2.2251688 | 0.09329814 | 499.7799
1511.1958 | 1.4732057 | 1.479324 | 0.22255674 | 0.19564286 | 521.1933 | 2.2255674 | 0.09317658 | 497.4453
1511.2158 | 1.4722047 | 1.4785413 | 0.22256964 | 0.19531401 | 518.77802 | 2.2256964 | 0.09301996 | 495.1401
1511.2358 | 1.4712037 | 1.4776387 | 0.22248676 | 0.1953225 | 516.37781 | 2.2248676 | 0.093024 | 492.8493
1511.2559 | 1.4702027 | 1.4768224 | 0.22252531 | 0.19531755 | 514.07751 | 2.2252531 | 0.09302165 | 490.6538
1511.2759 | 1.4692018 | 1.4756292 | 0.22252707 | 0.19534442 | 511.47003 | 2.2252707 | 0.09303444 | 488.1651
1511.2959 | 1.4682008 | 1.4747173 | 0.22249374 | 0.19528705 | 509.11368 | 2.2249374 | 0.09300712 | 485.9161
1511.3159 | 1.4671998 | 1.4738367 | 0.22128221 | 0.1950071 | 506.78183 | 2.2128221 | 0.09287379 | 483.6905
1511.3359 | 1.4661988 | 1.47288 | 0.22155282 | 0.19438186 | 504.4425 | 2.2155282 | 0.09257602 | 481.4578
1511.356 | 1.4651978 | 1.4717987 | 0.22155954 | 0.19470082 | 502.17587 | 2.2155954 | 0.09272792 | 479.2944
1511.376 | 1.4641969 | 1.4708648 | 0.22150917 | 0.19468951 | 499.7265 | 2.2150917 | 0.09272254 | 476.9567
1511.396 | 1.4631959 | 1.4700882 | 0.22152685 | 0.19467062 | 497.22101 | 2.2152685 | 0.09271354 | 474.5653
1511.416 | 1.4621949 | 1.469069 | 0.22124296 | 0.19473082 | 494.80878 | 2.2124296 | 0.09274221 | 472.263
1511.436 | 1.4611939 | 1.4681888 | 0.22059986 | 0.19407503 | 492.36581 | 2.2059986 | 0.09242989 | 469.9314
1511.4561 | 1.4601929 | 1.4671534 | 0.22063331 | 0.1937688 | 489.88858 | 2.2063331 | 0.09228404 | 467.567
1511.4761 | 1.459192 | 1.4659876 | 0.22061975 | 0.19377603 | 487.6442 | 2.2061975 | 0.09228748 | 465.4249
1511.4961 | 1.458191 | 1.4651982 | 0.22062948 | 0.19380137 | 485.36108 | 2.2062948 | 0.09229955 | 463.2458
1511.5161 | 1.45719 | 1.4642375 | 0.22062007 | 0.1937556 | 482.98578 | 2.2062007 | 0.09227775 | 460.9787
1511.5361 | 1.456189 | 1.4633996 | 0.22097245 | 0.19372687 | 480.48553 | 2.2097245 | 0.09226407 | 458.5924
1511.5562 | 1.455188 | 1.4622338 | 0.22033677 | 0.19376101 | 478.09894 | 2.2033677 | 0.09228033 | 456.3146
1511.5762 | 1.4541872 | 1.4614896 | 0.22001041 | 0.19344428 | 475.88669 | 2.2001041 | 0.09212949 | 454.2031
1511.5962 | 1.4531862 | 1.4606616 | 0.21967283 | 0.19310343 | 473.49823 | 2.1967283 | 0.09196715 | 451.9235
1511.6162 | 1.4521852 | 1.4593451 | 0.21968979 | 0.19314018 | 470.9903 | 2.1968979 | 0.09198465 | 449.5298
1511.6362 | 1.4511842 | 1.4587259 | 0.21969512 | 0.19310048 | 468.72366 | 2.1969512 | 0.09196575 | 447.3665
1511.6563 | 1.4501832 | 1.4574872 | 0.21964355 | 0.19312224 | 466.2056 | 2.1964355 | 0.09197611 | 444.9631
1511.6763 | 1.4491823 | 1.4565046 | 0.21998775 | 0.1931451 | 463.80887 | 2.1998775 | 0.091987 | 442.6756
1511.6963 | 1.4481813 | 1.4557545 | 0.21939673 | 0.19252628 | 461.59845 | 2.1939673 | 0.09169228 | 440.5659
1511.7163 | 1.4471803 | 1.4546463 | 0.21901712 | 0.19220656 | 459.02618 | 2.1901712 | 0.09154001 | 438.1108
1511.7363 | 1.4461793 | 1.4537156 | 0.21905361 | 0.19224189 | 456.64539 | 2.1905361 | 0.09155684 | 435.8385
1511.7563 | 1.4451783 | 1.4527867 | 0.21904427 | 0.19220607 | 454.34079 | 2.1904427 | 0.09153978 | 433.6389
1511.7764 | 1.4441774 | 1.4518712 | 0.21903077 | 0.19220218 | 451.9826 | 2.1903077 | 0.09153792 | 431.3882
1511.7964 | 1.4431764 | 1.4510124 | 0.21901803 | 0.19222768 | 449.42633 | 2.1901803 | 0.09155007 | 428.9484
1511.8164 | 1.4421754 | 1.449648 | 0.21907039 | 0.19221485 | 446.95178 | 2.1907039 | 0.09154396 | 426.5866
1511.8364 | 1.4411744 | 1.4489534 | 0.21844706 | 0.19188888 | 444.70667 | 2.1844706 | 0.09138871 | 424.4438
1511.8564 | 1.4401734 | 1.4480106 | 0.21817479 | 0.19188574 | 442.30499 | 2.1817479 | 0.09138722 | 422.1515
1511.8765 | 1.4391725 | 1.4468277 | 0.21814105 | 0.19155851 | 439.8725 | 2.1814105 | 0.09123137 | 419.8299
1511.8965 | 1.4381715 | 1.4459085 | 0.2181465 | 0.19153683 | 437.61697 | 2.181465 | 0.09122105 | 417.6771
1511.9165 | 1.4371705 | 1.4451092 | 0.21811539 | 0.19157675 | 435.33853 | 2.1811539 | 0.09124006 | 415.5025
1511.9365 | 1.4361695 | 1.4440677 | 0.21811368 | 0.19158065 | 432.84662 | 2.1811368 | 0.09124192 | 413.1241
1511.9565 | 1.4351685 | 1.4429277 | 0.21781443 | 0.19125707 | 430.45361 | 2.1781443 | 0.09108781 | 410.8402
1511.9766 | 1.4341676 | 1.4421955 | 0.21750017 | 0.19055608 | 428.22827 | 2.1750017 | 0.09075396 | 408.7162
1511.9966 | 1.4331666 | 1.4412894 | 0.21751115 | 0.19062182 | 426.0047 | 2.1751115 | 0.09078526 | 406.594
1512.0166 | 1.4321656 | 1.4401208 | 0.21755344 | 0.19061285 | 423.54047 | 2.1755344 | 0.09078099 | 404.242
1512.0366 | 1.4311646 | 1.43898 | 0.21754251 | 0.19062373 | 421.16098 | 2.1754251 | 0.09078617 | 401.971
1512.0566 | 1.4301636 | 1.438511 | 0.21748435 | 0.19059905 | 419.05591 | 2.1748435 | 0.09077442 | 399.9618
1512.0767 | 1.4291627 | 1.4373988 | 0.21752597 | 0.19060351 | 416.61624 | 2.1752597 | 0.09077654 | 397.6333
1512.0967 | 1.4281617 | 1.4364533 | 0.21688658 | 0.18996759 | 414.24289 | 2.1688658 | 0.09047368 | 395.3681
1512.1167 | 1.4271607 | 1.4352781 | 0.21689004 | 0.18992779 | 411.87927 | 2.1689004 | 0.09045473 | 393.1122
1512.1367 | 1.4261597 | 1.4344578 | 0.21631685 | 0.18967584 | 409.58255 | 2.1631685 | 0.09033473 | 390.9201
1512.1567 | 1.4251587 | 1.4333072 | 0.21631354 | 0.18965238 | 407.38895 | 2.1631354 | 0.09032356 | 388.8264
1512.1768 | 1.4241579 | 1.4325713 | 0.21628824 | 0.1896584 | 405.10229 | 2.1628824 | 0.09032643 | 386.644
1512.1968 | 1.4231569 | 1.431354 | 0.21632615 | 0.18965898 | 402.76273 | 2.1632615 | 0.0903267 | 384.411
1512.2168 | 1.4221559 | 1.4304488 | 0.21627487 | 0.18966688 | 400.56494 | 2.1627487 | 0.09033047 | 382.3134
1512.2368 | 1.4211549 | 1.4295775 | 0.21564521 | 0.18899596 | 398.32773 | 2.1564521 | 0.09001093 | 380.1781
1512.2568 | 1.4201539 | 1.4284165 | 0.21562977 | 0.18896055 | 396.06131 | 2.1562977 | 0.08999407 | 378.0149
1512.2769 | 1.419153 | 1.4276767 | 0.21563488 | 0.18900023 | 393.95084 | 2.1563488 | 0.09001297 | 376.0006
1512.2969 | 1.418152 | 1.4266427 | 0.21561919 | 0.1890289 | 391.61481 | 2.1561919 | 0.09002662 | 373.771
1512.3169 | 1.417151 | 1.4256878 | 0.21565764 | 0.18897632 | 389.46765 | 2.1565764 | 0.09000158 | 371.7217
1512.3369 | 1.41615 | 1.4246991 | 0.21563402 | 0.18869272 | 387.09967 | 2.1563402 | 0.08986651 | 369.4616
1512.3569 | 1.415149 | 1.4235506 | 0.21472299 | 0.18840834 | 384.90588 | 2.1472299 | 0.08973108 | 367.3678
1512.377 | 1.4141481 | 1.4228081 | 0.21503434 | 0.18842401 | 382.59525 | 2.1503434 | 0.08973854 | 365.1625
1512.397 | 1.4131471 | 1.4216967 | 0.21502826 | 0.18834136 | 380.11105 | 2.1502826 | 0.08969918 | 362.7914
1512.417 | 1.4121461 | 1.4207866 | 0.21502542 | 0.18836932 | 377.90701 | 2.1502542 | 0.08971249 | 360.6878
1512.437 | 1.4111451 | 1.4197087 | 0.21503022 | 0.18840909 | 375.54718 | 2.1503022 | 0.08973143 | 358.4355
1512.457 | 1.4101441 | 1.4188504 | 0.2147617 | 0.18808515 | 373.35141 | 2.147617 | 0.08957715 | 356.3398
1512.4771 | 1.4091432 | 1.4178379 | 0.21452168 | 0.18810524 | 370.86557 | 2.1452168 | 0.08958672 | 353.9672
1512.4971 | 1.4081422 | 1.41679 | 0.21375698 | 0.18751231 | 368.7348 | 2.1375698 | 0.08930433 | 351.9335
1512.5171 | 1.4071412 | 1.4159112 | 0.21410869 | 0.18745376 | 366.72504 | 2.1410869 | 0.08927645 | 350.0154
1512.5371 | 1.4061402 | 1.4149241 | 0.2140508 | 0.18717536 | 364.41037 | 2.140508 | 0.08914386 | 347.8062
1512.5571 | 1.4051392 | 1.41398 | 0.21406518 | 0.1871694 | 362.21365 | 2.1406518 | 0.08914102 | 345.7095
1512.5771 | 1.4041383 | 1.4130095 | 0.21406177 | 0.18712756 | 359.77362 | 2.1406177 | 0.08912109 | 343.3807
1512.5972 | 1.4031373 | 1.4120023 | 0.21405256 | 0.18715397 | 357.66782 | 2.1405256 | 0.08913367 | 341.3708
1512.6172 | 1.4021363 | 1.4110962 | 0.2134912 | 0.18651459 | 355.48672 | 2.134912 | 0.08882916 | 339.2891
1512.6372 | 1.4011353 | 1.4102275 | 0.21323013 | 0.18648559 | 353.16205 | 2.1323013 | 0.08881535 | 337.0704
1512.6572 | 1.4001343 | 1.4089906 | 0.21320148 | 0.1861944 | 350.73248 | 2.1320148 | 0.08867667 | 334.7515
1512.6772 | 1.3991334 | 1.4082557 | 0.21318457 | 0.18623433 | 348.56213 | 2.1318457 | 0.08869569 | 332.68
1512.6973 | 1.3981324 | 1.4071327 | 0.21321857 | 0.18618798 | 346.48492 | 2.1321857 | 0.08867361 | 330.6975
1512.7173 | 1.3971314 | 1.4059101 | 0.21320559 | 0.18618159 | 344.13495 | 2.1320559 | 0.08867057 | 328.4546
1512.7373 | 1.3961304 | 1.4051515 | 0.21279632 | 0.18652068 | 341.94418 | 2.1279632 | 0.08883206 | 326.3636
1512.7573 | 1.3951294 | 1.4042047 | 0.21255819 | 0.18589854 | 339.71002 | 2.1255819 | 0.08853576 | 324.2313
1512.7773 | 1.3941286 | 1.4033598 | 0.21223515 | 0.18587399 | 337.47397 | 2.1223515 | 0.08852407 | 322.0971
1512.7974 | 1.3931276 | 1.4021806 | 0.21226504 | 0.1858733 | 335.18539 | 2.1226504 | 0.08852374 | 319.9128
1512.8174 | 1.3921266 | 1.401333 | 0.21227503 | 0.18590586 | 333.04028 | 2.1227503 | 0.08853925 | 317.8654
1512.8374 | 1.3911256 | 1.4003892 | 0.2122709 | 0.18589118 | 330.81943 | 2.122709 | 0.08853226 | 315.7458
1512.8574 | 1.3901246 | 1.3992373 | 0.2122477 | 0.18559337 | 328.53705 | 2.122477 | 0.08839042 | 313.5674
1512.8774 | 1.3891237 | 1.3983276 | 0.21163346 | 0.18558809 | 326.33774 | 2.1163346 | 0.08838791 | 311.4683
1512.8975 | 1.3881227 | 1.3972251 | 0.21163993 | 0.18531334 | 324.06335 | 2.1163993 | 0.08825706 | 309.2975
1512.9175 | 1.3871217 | 1.3963503 | 0.21162523 | 0.18496835 | 321.87878 | 2.1162523 | 0.08809275 | 307.2125
1512.9375 | 1.3861207 | 1.3952878 | 0.21166787 | 0.1849685 | 319.6217 | 2.1166787 | 0.08809282 | 305.0583
1512.9575 | 1.3851197 | 1.3943659 | 0.21164465 | 0.18499456 | 317.53 | 2.1164465 | 0.08810523 | 303.0619
1512.9775 | 1.3841188 | 1.3932989 | 0.21165955 | 0.18497802 | 315.30945 | 2.1165955 | 0.08809736 | 300.9425
1512.9976 | 1.3831178 | 1.3924365 | 0.21132094 | 0.18499188 | 313.27289 | 2.1132094 | 0.08810396 | 298.9987
1513.0176 | 1.3821168 | 1.3913838 | 0.21070383 | 0.18468945 | 310.93118 | 2.1070383 | 0.08795992 | 296.7637
1513.0376 | 1.3811158 | 1.390255 | 0.21070229 | 0.18404944 | 308.56122 | 2.1070229 | 0.08765511 | 294.5018
1513.0576 | 1.3801148 | 1.3894079 | 0.21041256 | 0.18368742 | 306.67896 | 2.1041256 | 0.0874827 | 292.7053
1513.0776 | 1.3791139 | 1.3883801 | 0.21045192 | 0.18371466 | 304.39346 | 2.1045192 | 0.08749567 | 290.5239
1513.0977 | 1.3781129 | 1.3874502 | 0.21041906 | 0.18338172 | 302.36371 | 2.1041906 | 0.08733711 | 288.5866
1513.1177 | 1.3771119 | 1.3863506 | 0.21009168 | 0.18338659 | 300.20853 | 2.1009168 | 0.08733942 | 286.5297
1513.1377 | 1.3761109 | 1.3854681 | 0.21009201 | 0.18369064 | 298.18741 | 2.1009201 | 0.08748423 | 284.6006
1513.1577 | 1.3751099 | 1.3844279 | 0.21015564 | 0.18336745 | 296.04196 | 2.1015564 | 0.08733031 | 282.5529
1513.1777 | 1.374109 | 1.3835821 | 0.20981023 | 0.18309298 | 293.76306 | 2.0981023 | 0.08719959 | 280.3779
1513.1978 | 1.373108 | 1.3823103 | 0.20976135 | 0.18308008 | 291.35028 | 2.0976135 | 0.08719345 | 278.075
1513.2178 | 1.372107 | 1.3815656 | 0.20978114 | 0.18306819 | 289.38565 | 2.0978114 | 0.08718778 | 276.1999
1513.2378 | 1.371106 | 1.3805181 | 0.20976014 | 0.18309221 | 287.22293 | 2.0976014 | 0.08719922 | 274.1357
1513.2578 | 1.370105 | 1.3795021 | 0.20976037 | 0.18310176 | 285.0965 | 2.0976037 | 0.08720377 | 272.1062
1513.2778 | 1.3691041 | 1.3785172 | 0.20884019 | 0.18280424 | 282.74347 | 2.0884019 | 0.08706208 | 269.8604
1513.2979 | 1.3681031 | 1.377434 | 0.20887382 | 0.18245882 | 280.70041 | 2.0887382 | 0.08689757 | 267.9104
1513.3179 | 1.3671021 | 1.3764031 | 0.20886876 | 0.1824791 | 278.76328 | 2.0886876 | 0.08690722 | 266.0615
1513.3379 | 1.3661011 | 1.3757169 | 0.20885131 | 0.1821761 | 276.73032 | 2.0885131 | 0.08676292 | 264.1212
1513.3579 | 1.3651001 | 1.3744634 | 0.2088446 | 0.18217343 | 274.4762 | 2.088446 | 0.08676165 | 261.9698
1513.3779 | 1.3640993 | 1.3736186 | 0.20885317 | 0.1822062 | 272.34207 | 2.0885317 | 0.08677725 | 259.9329
1513.3979 | 1.3630983 | 1.3726896 | 0.20885962 | 0.18218413 | 270.2634 | 2.0885962 | 0.08676674 | 257.949
1513.418 | 1.3620973 | 1.3715211 | 0.20789756 | 0.18155305 | 268.05569 | 2.0789756 | 0.08646619 | 255.8418
1513.438 | 1.3610963 | 1.3704697 | 0.20786241 | 0.18187335 | 265.84271 | 2.0786241 | 0.08661873 | 253.7297
1513.458 | 1.3600953 | 1.3697034 | 0.20788236 | 0.18187426 | 263.89557 | 2.0788236 | 0.08661916 | 251.8713
1513.478 | 1.3590944 | 1.3685626 | 0.20791651 | 0.18184948 | 261.80246 | 2.0791651 | 0.08660736 | 249.8735
1513.498 | 1.3580934 | 1.3678777 | 0.20789279 | 0.18188053 | 259.63361 | 2.0789279 | 0.08662215 | 247.8035
1513.5181 | 1.3570924 | 1.3666525 | 0.20789228 | 0.18156925 | 257.3045 | 2.0789228 | 0.0864739 | 245.5805
1513.5381 | 1.3560914 | 1.3656703 | 0.20760959 | 0.18147138 | 255.33742 | 2.0760959 | 0.08642729 | 243.7031
1513.5581 | 1.3550904 | 1.3645827 | 0.20761482 | 0.18058434 | 253.13484 | 2.0761482 | 0.08600483 | 241.6009
1513.5781 | 1.3540895 | 1.3637642 | 0.20698087 | 0.18058874 | 251.04686 | 2.0698087 | 0.08600692 | 239.608
1513.5981 | 1.3530885 | 1.362736 | 0.20699635 | 0.18059599 | 248.92146 | 2.0699635 | 0.08601038 | 237.5795
1513.6182 | 1.3520875 | 1.3616184 | 0.20699917 | 0.18055001 | 246.75555 | 2.0699917 | 0.08598848 | 235.5122
1513.6382 | 1.3510865 | 1.3606613 | 0.20699723 | 0.18059173 | 244.8844 | 2.0699723 | 0.08600835 | 233.7263
1513.6582 | 1.3500855 | 1.3595593 | 0.20702423 | 0.18058233 | 242.87234 | 2.0702423 | 0.08600387 | 231.806
1513.6782 | 1.3490846 | 1.3586233 | 0.20634714 | 0.18026522 | 240.88507 | 2.0634714 | 0.08585285 | 229.9092
1513.6982 | 1.3480836 | 1.3576165 | 0.20634198 | 0.17962097 | 238.85448 | 2.0634198 | 0.08554602 | 227.9712
1513.7183 | 1.3470826 | 1.3567953 | 0.20632134 | 0.17993711 | 236.73976 | 2.0632134 | 0.08569658 | 225.9528
1513.7383 | 1.3460816 | 1.3557349 | 0.20631564 | 0.18000606 | 234.77298 | 2.0631564 | 0.08572942 | 224.0756
1513.7583 | 1.3450806 | 1.354764 | 0.20636605 | 0.17998588 | 232.70313 | 2.0636605 | 0.08571981 | 222.1001
1513.7783 | 1.3440797 | 1.3537532 | 0.20633273 | 0.17995867 | 230.68709 | 2.0633273 | 0.08570685 | 220.1759
1513.7983 | 1.3430787 | 1.3526897 | 0.20576791 | 0.17996338 | 228.73416 | 2.0576791 | 0.08570909 | 218.312
1513.8184 | 1.3420777 | 1.3516128 | 0.2057071 | 0.17931783 | 226.74309 | 2.057071 | 0.08540164 | 216.4116
1513.8384 | 1.3410767 | 1.3508005 | 0.20571482 | 0.17908232 | 224.77335 | 2.0571482 | 0.08528948 | 214.5316
1513.8584 | 1.3400757 | 1.3496544 | 0.20574205 | 0.17904517 | 222.77817 | 2.0574205 | 0.08527179 | 212.6274
1513.8784 | 1.3390749 | 1.3487053 | 0.20574464 | 0.17911376 | 220.90395 | 2.0574464 | 0.08530445 | 210.8386
1513.8984 | 1.3380738 | 1.3476012 | 0.20576766 | 0.17905068 | 218.9662 | 2.0576766 | 0.08527441 | 208.9891
1513.9185 | 1.3370728 | 1.346674 | 0.20578109 | 0.17905158 | 216.93346 | 2.0578109 | 0.08527484 | 207.049
1513.9385 | 1.3360718 | 1.345585 | 0.20512506 | 0.17850164 | 214.89955 | 2.0512506 | 0.08501293 | 205.1077
1513.9585 | 1.3350708 | 1.3447745 | 0.20476706 | 0.17842293 | 213.05843 | 2.0476706 | 0.08497544 | 203.3505
1513.9785 | 1.33407 | 1.3437442 | 0.20476483 | 0.17843401 | 211.14063 | 2.0476483 | 0.08498072 | 201.5201
1513.9985 | 1.333069 | 1.3427758 | 0.20477879 | 0.17841808 | 209.38005 | 2.0477879 | 0.08497313 | 199.8397
1514.0186 | 1.332068 | 1.3417704 | 0.20478143 | 0.1784467 | 207.18846 | 2.0478143 | 0.08498676 | 197.748
1514.0386 | 1.331067 | 1.3407404 | 0.2046687 | 0.17846243 | 205.30365 | 2.046687 | 0.08499425 | 195.9491
1514.0586 | 1.330066 | 1.3396645 | 0.2038738 | 0.17779261 | 203.31703 | 2.038738 | 0.08467524 | 194.053
1514.0786 | 1.3290651 | 1.3387042 | 0.20386222 | 0.17756103 | 201.37256 | 2.0386222 | 0.08456495 | 192.1971
1514.0986 | 1.3280641 | 1.3378365 | 0.20391649 | 0.17764406 | 199.52893 | 2.0391649 | 0.0846045 | 190.4375
1514.1187 | 1.3270631 | 1.336879 | 0.20387432 | 0.17780718 | 197.57289 | 2.0387432 | 0.08468218 | 188.5706
1514.1387 | 1.3260621 | 1.3357167 | 0.20387617 | 0.17777133 | 195.55682 | 2.0387617 | 0.08466511 | 186.6464
1514.1587 | 1.3250611 | 1.3346086 | 0.20384678 | 0.17776608 | 193.58269 | 2.0384678 | 0.08466261 | 184.7622
1514.1787 | 1.3240602 | 1.3336849 | 0.20353404 | 0.17744669 | 191.83371 | 2.0353404 | 0.0845105 | 183.0929
1514.1987 | 1.3230592 | 1.3327609 | 0.2028828 | 0.17745076 | 190.01097 | 2.028828 | 0.08451244 | 181.3532
1514.2188 | 1.3220582 | 1.3316804 | 0.20289081 | 0.17745928 | 188.06265 | 2.0289081 | 0.08451649 | 179.4937
1514.2388 | 1.3210572 | 1.3307689 | 0.20291319 | 0.17747834 | 186.2502 | 2.0291319 | 0.08452557 | 177.7638
1514.2588 | 1.3200562 | 1.3294774 | 0.20290746 | 0.17745681 | 184.43076 | 2.0290746 | 0.08451532 | 176.0272
1514.2788 | 1.3190553 | 1.3286541 | 0.20289844 | 0.17748678 | 182.61034 | 2.0289844 | 0.08452959 | 174.2898
1514.2988 | 1.3180543 | 1.3276473 | 0.20292594 | 0.17682382 | 180.67061 | 2.0292594 | 0.08421385 | 172.4384
1514.3188 | 1.3170533 | 1.3265696 | 0.20196661 | 0.17670332 | 178.54137 | 2.0196661 | 0.08415646 | 170.4062
1514.3389 | 1.3160523 | 1.3257737 | 0.20228231 | 0.17624524 | 176.87706 | 2.0228231 | 0.0839383 | 168.8177
1514.3589 | 1.3150513 | 1.3245873 | 0.20228086 | 0.17626312 | 174.9514 | 2.0228086 | 0.08394681 | 166.9798
1514.3789 | 1.3140504 | 1.3235221 | 0.20227103 | 0.1762346 | 173.03853 | 2.0227103 | 0.08393323 | 165.1541
1514.3989 | 1.3130494 | 1.3224998 | 0.20230956 | 0.1762346 | 171.28053 | 2.0230956 | 0.08393323 | 163.4762
1514.4189 | 1.3120484 | 1.3215582 | 0.20233014 | 0.17622373 | 169.44298 | 2.0233014 | 0.08392805 | 161.7224
1514.439 | 1.3110474 | 1.3205721 | 0.20201294 | 0.17596591 | 167.54724 | 2.0201294 | 0.08380526 | 159.913
1514.459 | 1.3100464 | 1.3196257 | 0.20132473 | 0.17515473 | 165.94093 | 2.0132473 | 0.08341893 | 158.3799
1514.479 | 1.3090456 | 1.3187115 | 0.20105408 | 0.17535724 | 164.17245 | 2.0105408 | 0.08351538 | 156.692
1514.499 | 1.3080446 | 1.3174746 | 0.20102966 | 0.17530635 | 162.20033 | 2.0102966 | 0.08349114 | 154.8097
1514.519 | 1.3070436 | 1.3165318 | 0.20105317 | 0.17530218 | 160.42348 | 2.0105317 | 0.08348916 | 153.1138
1514.5391 | 1.3060426 | 1.3155693 | 0.20104578 | 0.17529838 | 158.87791 | 2.0104578 | 0.08348735 | 151.6387
1514.5591 | 1.3050416 | 1.3144795 | 0.20106061 | 0.17530291 | 156.97461 | 2.0106061 | 0.0834895 | 149.8221
1514.5791 | 1.3040407 | 1.3133373 | 0.20105952 | 0.17533793 | 155.24498 | 2.0105952 | 0.08350618 | 148.1713
1514.5991 | 1.3030397 | 1.3125057 | 0.20012391 | 0.175294 | 153.66542 | 2.0012391 | 0.08348526 | 146.6637
1514.6191 | 1.3020387 | 1.3114289 | 0.20009559 | 0.17439575 | 151.85626 | 2.0009559 | 0.08305746 | 144.937
1514.6392 | 1.3010377 | 1.3102286 | 0.20007104 | 0.17458326 | 150.36169 | 2.0007104 | 0.08314676 | 143.5105
1514.6592 | 1.3000367 | 1.3093984 | 0.20008714 | 0.17470172 | 148.93903 | 2.0008714 | 0.08320318 | 142.1527
1514.6792 | 1.2990358 | 1.3083676 | 0.20015238 | 0.17464323 | 147.1465 | 2.0015238 | 0.08317533 | 140.4418
1514.6992 | 1.2980348 | 1.3073032 | 0.20012322 | 0.17470506 | 145.38614 | 2.0012322 | 0.08320477 | 138.7617
1514.7192 | 1.2970338 | 1.305984 | 0.20009884 | 0.17473549 | 143.82716 | 2.0009884 | 0.08321926 | 137.2737
1514.7393 | 1.2960328 | 1.3052992 | 0.19954936 | 0.17473352 | 142.39978 | 1.9954936 | 0.08321833 | 135.9114
1514.7593 | 1.2950318 | 1.3041999 | 0.19952254 | 0.17400846 | 140.63414 | 1.9952254 | 0.08287301 | 134.2262
1514.7793 | 1.2940309 | 1.303148 | 0.19977134 | 0.17341641 | 138.90663 | 1.9977134 | 0.08259104 | 132.5774
1514.7993 | 1.2930299 | 1.3019625 | 0.19912669 | 0.17375201 | 137.43149 | 1.9912669 | 0.08275087 | 131.1695
1514.8193 | 1.2920289 | 1.3013027 | 0.1991612 | 0.17372259 | 136.20288 | 1.991612 | 0.08273686 | 129.9969
1514.8394 | 1.2910279 | 1.3000121 | 0.1991823 | 0.17376192 | 134.48093 | 1.991823 | 0.08275559 | 128.3534
1514.8594 | 1.2900269 | 1.2989678 | 0.19949931 | 0.17377099 | 132.88814 | 1.9949931 | 0.08275991 | 126.8331
1514.8794 | 1.289026 | 1.2980366 | 0.19884303 | 0.17371914 | 131.55095 | 1.9884303 | 0.08273522 | 125.5569
1514.8994 | 1.288025 | 1.2968605 | 0.19883436 | 0.17340776 | 129.94498 | 1.9883436 | 0.08258692 | 124.0241
1514.9194 | 1.287024 | 1.2959516 | 0.1988484 | 0.17313787 | 128.40237 | 1.988484 | 0.08245838 | 122.5518
1514.9395 | 1.286023 | 1.2950044 | 0.19885072 | 0.17312446 | 127.00491 | 1.9885072 | 0.082452 | 121.218
1514.9595 | 1.285022 | 1.2938886 | 0.1988669 | 0.17312118 | 125.33061 | 1.988669 | 0.08245044 | 119.62
1514.9795 | 1.2840211 | 1.292974 | 0.19884521 | 0.17313132 | 123.88313 | 1.9884521 | 0.08245527 | 118.2384
1514.9995 | 1.2830201 | 1.2919592 | 0.19883363 | 0.17315762 | 122.33211 | 1.9883363 | 0.08246779 | 116.7581
1515.0195 | 1.2820191 | 1.2908357 | 0.19821134 | 0.17279229 | 120.78912 | 1.9821134 | 0.0822938 | 115.2854
1515.0396 | 1.2810181 | 1.2897804 | 0.197962 | 0.17221561 | 119.42509 | 1.97962 | 0.08201915 | 113.9835
1515.0596 | 1.2800171 | 1.2888572 | 0.19794145 | 0.17224881 | 118.07917 | 1.9794145 | 0.08203496 | 112.6989
1515.0796 | 1.2790163 | 1.2877736 | 0.19795509 | 0.17224021 | 116.50022 | 1.9795509 | 0.08203087 | 111.1919
1515.0996 | 1.2780153 | 1.2866297 | 0.19790524 | 0.17220676 | 115.11655 | 1.9790524 | 0.08201494 | 109.8713
1515.1196 | 1.2770143 | 1.285635 | 0.19796634 | 0.17220232 | 113.64153 | 1.9796634 | 0.08201282 | 108.4635
1515.1396 | 1.2760133 | 1.2845026 | 0.19793218 | 0.17253706 | 112.38018 | 1.9793218 | 0.08217224 | 107.2596
1515.1597 | 1.2750123 | 1.2835053 | 0.19791305 | 0.17185837 | 111.03689 | 1.9791305 | 0.08184901 | 105.9775
1515.1797 | 1.2740114 | 1.2825866 | 0.19705552 | 0.17154515 | 109.77567 | 1.9705552 | 0.08169984 | 104.7738
1515.1997 | 1.2730104 | 1.2815208 | 0.19700436 | 0.17157346 | 108.40353 | 1.9700436 | 0.08171332 | 103.4642
1515.2197 | 1.2720094 | 1.2804816 | 0.19704211 | 0.17154223 | 107.11268 | 1.9704211 | 0.08169845 | 102.2321
1515.2397 | 1.2710084 | 1.2794882 | 0.19700238 | 0.17156178 | 105.75916 | 1.9700238 | 0.08170776 | 100.9403
1515.2598 | 1.2700074 | 1.2783948 | 0.19765107 | 0.17155966 | 104.60112 | 1.9765107 | 0.08170675 | 99.83501
1515.2798 | 1.2690065 | 1.2774475 | 0.19702964 | 0.1709208 | 103.34306 | 1.9702964 | 0.08140249 | 98.63428
1515.2998 | 1.2680055 | 1.2762276 | 0.19642174 | 0.17123869 | 102.11465 | 1.9642174 | 0.08155388 | 97.46184
1515.3198 | 1.2670045 | 1.2754395 | 0.19668245 | 0.17122301 | 100.85078 | 1.9668245 | 0.08154642 | 96.25556
1515.3398 | 1.2660035 | 1.2742271 | 0.19669029 | 0.17120598 | 99.539299 | 1.9669029 | 0.08153831 | 95.00383
1515.3599 | 1.2650025 | 1.2731551 | 0.19667892 | 0.17120945 | 98.464859 | 1.9667892 | 0.08153996 | 93.97835
1515.3799 | 1.2640016 | 1.2722508 | 0.19666675 | 0.171223 | 97.312782 | 1.9666675 | 0.08154641 | 92.87876
1515.3999 | 1.2630006 | 1.2712257 | 0.19643463 | 0.17126259 | 96.117393 | 1.9643463 | 0.08156527 | 91.73784
1515.4199 | 1.2619996 | 1.2701725 | 0.19604689 | 0.17087874 | 94.953041 | 1.9604689 | 0.08138245 | 90.62654
1515.4399 | 1.2609986 | 1.2691331 | 0.19603047 | 0.17034873 | 93.800705 | 1.9603047 | 0.08113003 | 89.52671
1515.46 | 1.2599976 | 1.2680545 | 0.19609852 | 0.17061508 | 92.590195 | 1.9609852 | 0.08125688 | 88.37136
1515.48 | 1.2589967 | 1.2670705 | 0.19605657 | 0.17061634 | 91.4272 | 1.9605657 | 0.08125748 | 87.26136
1515.5 | 1.2579957 | 1.265991 | 0.19602603 | 0.17058022 | 90.236679 | 1.9602603 | 0.08124028 | 86.12508
1515.52 | 1.2569947 | 1.2649757 | 0.19604011 | 0.17061213 | 89.116684 | 1.9604011 | 0.08125548 | 85.05612
1515.54 | 1.2559937 | 1.2641277 | 0.19641338 | 0.17035478 | 87.991539 | 1.9641338 | 0.08113291 | 83.98224
1515.5601 | 1.2549927 | 1.263188 | 0.19571212 | 0.17001656 | 86.729095 | 1.9571212 | 0.08097183 | 82.77732
1515.5801 | 1.2539918 | 1.2617646 | 0.19540279 | 0.17002401 | 85.589394 | 1.9540279 | 0.08097538 | 81.68955
1515.6001 | 1.2529908 | 1.2607932 | 0.19542566 | 0.17000385 | 84.65303 | 1.9542566 | 0.08096578 | 80.79585
1515.6201 | 1.2519898 | 1.2597914 | 0.19538997 | 0.17004906 | 83.638565 | 1.9538997 | 0.08098731 | 79.82761
1515.6401 | 1.2509888 | 1.2587986 | 0.19540432 | 0.17001824 | 82.537178 | 1.9540432 | 0.08097263 | 78.77641
1515.6602 | 1.2499878 | 1.2577507 | 0.19537516 | 0.17003328 | 81.385941 | 1.9537516 | 0.0809798 | 77.67762
1515.6802 | 1.248987 | 1.2568325 | 0.19509031 | 0.1697349 | 80.174904 | 1.9509031 | 0.08083769 | 76.52177
1515.7002 | 1.247986 | 1.2557399 | 0.19480868 | 0.16939706 | 79.154228 | 1.9480868 | 0.08067679 | 75.5476
1515.7202 | 1.246985 | 1.2548795 | 0.1948019 | 0.16904107 | 78.147682 | 1.948019 | 0.08050725 | 74.58691
1515.7402 | 1.245984 | 1.2538083 | 0.19479913 | 0.16904332 | 77.075172 | 1.9479913 | 0.08050832 | 73.56327
1515.7603 | 1.244983 | 1.2526178 | 0.19479261 | 0.16911957 | 75.910118 | 1.9479261 | 0.08054463 | 72.4513
1515.7803 | 1.2439821 | 1.2517623 | 0.19478948 | 0.16911416 | 75.001335 | 1.9478948 | 0.08054206 | 71.58393
1515.8003 | 1.2429811 | 1.2506031 | 0.19481492 | 0.16906655 | 73.950188 | 1.9481492 | 0.08051938 | 70.58068
1515.8203 | 1.2419801 | 1.2495128 | 0.19411208 | 0.16811436 | 72.852425 | 1.9411208 | 0.0800659 | 69.53293
1515.8403 | 1.2409791 | 1.248637 | 0.19419372 | 0.16813764 | 72.083344 | 1.9419372 | 0.08007698 | 68.7989
1515.8604 | 1.2399781 | 1.2475154 | 0.19388027 | 0.16812366 | 71.05275 | 1.9388027 | 0.08007032 | 67.81526
1515.8804 | 1.2389772 | 1.246582 | 0.19391097 | 0.16813534 | 70.151321 | 1.9391097 | 0.08007589 | 66.9549
1515.9004 | 1.2379762 | 1.2455717 | 0.1939429 | 0.16815491 | 68.964577 | 1.939429 | 0.08008521 | 65.82223
1515.9204 | 1.2369752 | 1.2443249 | 0.19387636 | 0.16811581 | 67.84333 | 1.9387636 | 0.08006659 | 64.75208
1515.9404 | 1.2359742 | 1.2432663 | 0.19384736 | 0.16840583 | 67.12709 | 1.9384736 | 0.08020471 | 64.06847
1515.9604 | 1.2349732 | 1.2424487 | 0.1932586 | 0.16846241 | 66.232468 | 1.932586 | 0.08023166 | 63.21461
1515.9805 | 1.2339723 | 1.2414522 | 0.19322826 | 0.16844445 | 65.18541 | 1.9322826 | 0.0802231 | 62.21526
1516.0005 | 1.2329713 | 1.2403088 | 0.19324189 | 0.16845161 | 64.157104 | 1.9324189 | 0.08022651 | 61.23381
1516.0205 | 1.2319703 | 1.2392797 | 0.19321498 | 0.16846137 | 63.223282 | 1.9321498 | 0.08023116 | 60.34254
1516.0405 | 1.2309693 | 1.238306 | 0.19325626 | 0.16842595 | 62.298893 | 1.9325626 | 0.08021429 | 59.46027
1516.0605 | 1.2299683 | 1.2372676 | 0.19329272 | 0.16845612 | 61.29847 | 1.9329272 | 0.08022866 | 58.50543
1516.0806 | 1.2289674 | 1.2360601 | 0.19389994 | 0.16850807 | 60.361931 | 1.9389994 | 0.0802534 | 57.61156
1516.1006 | 1.2279664 | 1.2351339 | 0.19290143 | 0.16780509 | 59.50098 | 1.9290143 | 0.0799186 | 56.78984
1516.1206 | 1.2269654 | 1.2341195 | 0.19289686 | 0.16808268 | 58.476929 | 1.9289686 | 0.08005081 | 55.81245
1516.1406 | 1.2259644 | 1.2330548 | 0.1929263 | 0.16809039 | 57.555054 | 1.929263 | 0.08005448 | 54.93258
1516.1606 | 1.2249634 | 1.2321763 | 0.19294828 | 0.16814408 | 56.673717 | 1.9294828 | 0.08008005 | 54.0914
1516.1807 | 1.2239625 | 1.2310135 | 0.19292769 | 0.16816261 | 55.865143 | 1.9292769 | 0.08008887 | 53.31967
1516.2007 | 1.2229615 | 1.2299966 | 0.19295542 | 0.16779521 | 55.005623 | 1.9295542 | 0.0799139 | 52.49931
1516.2207 | 1.2219605 | 1.2290676 | 0.19292735 | 0.16781805 | 54.142647 | 1.9292735 | 0.07992477 | 51.67566
1516.2407 | 1.2209595 | 1.2278432 | 0.19229433 | 0.16725281 | 53.15514 | 1.9229433 | 0.07965557 | 50.73315
1516.2607 | 1.2199585 | 1.2270086 | 0.19230783 | 0.16724078 | 52.297192 | 1.9230783 | 0.07964985 | 49.91429
1516.2808 | 1.2189577 | 1.2258807 | 0.19229624 | 0.16721584 | 51.276176 | 1.9229624 | 0.07963797 | 48.9398
1516.3008 | 1.2179567 | 1.2246304 | 0.19230255 | 0.16722284 | 50.450886 | 1.9230255 | 0.0796413 | 48.15211
1516.3208 | 1.2169557 | 1.2239285 | 0.19293579 | 0.16751103 | 49.694256 | 1.9293579 | 0.07977855 | 47.42996
1516.3408 | 1.2159547 | 1.22281 | 0.19198194 | 0.16725454 | 48.914753 | 1.9198194 | 0.0796564 | 46.68597
1516.3608 | 1.2149537 | 1.2217211 | 0.19205256 | 0.16750541 | 48.022453 | 1.9205256 | 0.07977588 | 45.83433
1516.3809 | 1.2139528 | 1.2206857 | 0.19201837 | 0.16724056 | 47.112701 | 1.9201837 | 0.07964974 | 44.96603
1516.4009 | 1.2129518 | 1.2197835 | 0.19203128 | 0.16730812 | 46.268948 | 1.9203128 | 0.07968192 | 44.16072
1516.4209 | 1.2119508 | 1.2187984 | 0.19204153 | 0.16721472 | 45.565735 | 1.9204153 | 0.07963743 | 43.48955
1516.4409 | 1.2109498 | 1.2176352 | 0.192022 | 0.16689198 | 44.717255 | 1.92022 | 0.07948373 | 42.67973
1516.4609 | 1.2099488 | 1.2165449 | 0.19171467 | 0.16661349 | 43.805256 | 1.9171467 | 0.07935109 | 41.80929
1516.481 | 1.2089479 | 1.2155395 | 0.19203453 | 0.16660638 | 43.058929 | 1.9203453 | 0.07934771 | 41.09697
1516.501 | 1.2079469 | 1.2145823 | 0.19200614 | 0.16660532 | 42.252316 | 1.9200614 | 0.0793472 | 40.32711
1516.521 | 1.2069459 | 1.2135398 | 0.19204798 | 0.16659833 | 41.409573 | 1.9204798 | 0.07934387 | 39.52276
1516.541 | 1.2059449 | 1.2125487 | 0.19205047 | 0.16662009 | 40.654579 | 1.9205047 | 0.07935424 | 38.80217
1516.561 | 1.2049439 | 1.2114531 | 0.19230954 | 0.16645181 | 39.817112 | 1.9230954 | 0.07927409 | 38.00286
1516.5811 | 1.203943 | 1.2102609 | 0.19104935 | 0.16561392 | 39.020756 | 1.9104935 | 0.07887504 | 37.24279
1516.6011 | 1.202942 | 1.2093333 | 0.19140738 | 0.16597819 | 38.431587 | 1.9140738 | 0.07904853 | 36.68047
1516.6211 | 1.201941 | 1.2084084 | 0.19138056 | 0.16562842 | 37.589954 | 1.9138056 | 0.07888195 | 35.87718
1516.6411 | 1.20094 | 1.2072716 | 0.19137853 | 0.16565947 | 36.803501 | 1.9137853 | 0.07889673 | 35.12656
1516.6611 | 1.199939 | 1.2061563 | 0.19134744 | 0.16566752 | 36.149761 | 1.9134744 | 0.07890057 | 34.50261
1516.6812 | 1.1989381 | 1.2052242 | 0.19130372 | 0.16566795 | 35.473534 | 1.9130372 | 0.07890077 | 33.8572
1516.7012 | 1.1979371 | 1.2042098 | 0.19104967 | 0.1659707 | 34.663788 | 1.9104967 | 0.07904496 | 33.08435
1516.7212 | 1.1969361 | 1.2032218 | 0.19107349 | 0.16595134 | 34.117012 | 1.9107349 | 0.07903574 | 32.56248
1516.7412 | 1.1959351 | 1.2023381 | 0.19136669 | 0.16598047 | 33.412239 | 1.9136669 | 0.07904961 | 31.88982
1516.7612 | 1.1949341 | 1.2012039 | 0.19169739 | 0.16565941 | 32.550579 | 1.9169739 | 0.0788967 | 31.06743
1516.7813 | 1.1939332 | 1.1999729 | 0.19166799 | 0.16566357 | 31.844749 | 1.9166799 | 0.07889869 | 30.39376
1516.8013 | 1.1929322 | 1.199127 | 0.19164389 | 0.16566111 | 31.230667 | 1.9164389 | 0.07889751 | 29.80765
1516.8213 | 1.1919312 | 1.1980336 | 0.19167192 | 0.16563591 | 30.657494 | 1.9167192 | 0.07888551 | 29.2606
1516.8413 | 1.1909302 | 1.1969259 | 0.1910547 | 0.16594313 | 29.869991 | 1.910547 | 0.07903183 | 28.50898
1516.8613 | 1.1899292 | 1.1961024 | 0.19081362 | 0.16536012 | 29.162939 | 1.9081362 | 0.07875416 | 27.83414
1516.8813 | 1.1889284 | 1.1948096 | 0.19074726 | 0.16535497 | 28.403522 | 1.9074726 | 0.07875171 | 27.10933
1516.9014 | 1.1879274 | 1.1938932 | 0.19079608 | 0.16533279 | 27.92326 | 1.9079608 | 0.07874115 | 26.65095
1516.9214 | 1.1869264 | 1.1930563 | 0.19074526 | 0.16530672 | 27.369928 | 1.9074526 | 0.07872873 | 26.12283
1516.9414 | 1.1859254 | 1.1919584 | 0.19075212 | 0.16532347 | 26.625633 | 1.9075212 | 0.07873671 | 25.41245
1516.9614 | 1.1849244 | 1.1907331 | 0.19074014 | 0.16532943 | 25.994537 | 1.9074014 | 0.07873955 | 24.81011
1516.9814 | 1.1839235 | 1.1898247 | 0.19073097 | 0.16530645 | 25.517406 | 1.9073097 | 0.0787286 | 24.35472
1517.0015 | 1.1829225 | 1.188737 | 0.19075042 | 0.1653415 | 24.813612 | 1.9075042 | 0.0787453 | 23.68299
1517.0215 | 1.1819215 | 1.1879296 | 0.19039638 | 0.16534461 | 24.364201 | 1.9039638 | 0.07874678 | 23.25406
1517.0415 | 1.1809205 | 1.1865157 | 0.19076182 | 0.16533688 | 23.62789 | 1.9076182 | 0.0787431 | 22.55129
1517.0615 | 1.1799195 | 1.185568 | 0.19075969 | 0.16535553 | 23.11714 | 1.9075969 | 0.07875198 | 22.06382
1517.0815 | 1.1789186 | 1.1847178 | 0.19075754 | 0.16536602 | 22.668715 | 1.9075754 | 0.07875697 | 21.63582
1517.1016 | 1.1779176 | 1.1836615 | 0.19077717 | 0.16502571 | 22.014835 | 1.9077717 | 0.0785949 | 21.01174
1517.1216 | 1.1769166 | 1.1828111 | 0.19012091 | 0.1650314 | 21.385178 | 1.9012091 | 0.07859761 | 20.41077
1517.1416 | 1.1759156 | 1.1815518 | 0.18978724 | 0.16471596 | 20.775194 | 1.8978724 | 0.07844738 | 19.82858
1517.1616 | 1.1749146 | 1.1804991 | 0.19013527 | 0.16499752 | 20.330017 | 1.9013527 | 0.07858147 | 19.40369
1517.1816 | 1.1740968 | 1.1795858 | 0.19015448 | 0.16503452 | 19.851917 | 1.9015448 | 0.0785991 | 18.94737
1517.2017 | 1.1740968 | 1.1791432 | 0.19011807 | 0.16500875 | 19.976732 | 1.9011807 | 0.07858682 | 19.0665
1517.2217 | 1.1740968 | 1.1788504 | 0.19011074 | 0.16500397 | 20.653458 | 1.9011074 | 0.07858455 | 19.71239
1517.2417 | 1.1745851 | 1.1788745 | 0.18954319 | 0.16507117 | 21.336596 | 1.8954319 | 0.07861655 | 20.3644
1517.2617 | 1.1755861 | 1.1789286 | 0.18981306 | 0.16501996 | 22.090569 | 1.8981306 | 0.07859216 | 21.08402
1517.2817 | 1.1765871 | 1.1791736 | 0.18985853 | 0.16502199 | 23.009466 | 1.8985853 | 0.07859313 | 21.96105
1517.3018 | 1.177588 | 1.1794717 | 0.18979821 | 0.1650016 | 23.842178 | 1.8979821 | 0.07858342 | 22.75582
1517.3218 | 1.178589 | 1.1798464 | 0.18981969 | 0.16505715 | 24.77813 | 1.8981969 | 0.07860987 | 23.64912
1517.3418 | 1.17959 | 1.1801732 | 0.18981987 | 0.16504732 | 25.777018 | 1.8981987 | 0.07860519 | 24.6025
1517.3618 | 1.180591 | 1.180897 | 0.19011831 | 0.16501522 | 27.259144 | 1.9011831 | 0.0785899 | 26.01709
1517.3818 | 1.181592 | 1.1816659 | 0.19039777 | 0.16535494 | 29.241512 | 1.9039777 | 0.0787517 | 27.90913
1517.4019 | 1.1825929 | 1.1828076 | 0.19044431 | 0.16502155 | 31.477221 | 1.9044431 | 0.07859292 | 30.04297
1517.4219 | 1.1835939 | 1.1834477 | 0.1907973 | 0.16505899 | 33.577515 | 1.907973 | 0.07861075 | 32.04757
1517.4419 | 1.1845949 | 1.1845032 | 0.19074121 | 0.16508266 | 35.614899 | 1.9074121 | 0.07862202 | 33.99212
1517.4619 | 1.1855959 | 1.1854786 | 0.19077033 | 0.16502821 | 37.833073 | 1.9077033 | 0.07859609 | 36.10922
1517.4819 | 1.1865969 | 1.1864446 | 0.19078955 | 0.16501151 | 39.878052 | 1.9078955 | 0.07858814 | 38.06102
1517.502 | 1.1875978 | 1.187506 | 0.19075826 | 0.16500802 | 41.794556 | 1.9075826 | 0.07858647 | 39.8902
1517.522 | 1.1885988 | 1.1882672 | 0.19106291 | 0.16564432 | 43.634285 | 1.9106291 | 0.07888952 | 41.64611
1517.542 | 1.1895998 | 1.1891756 | 0.1910658 | 0.16566667 | 45.557064 | 1.910658 | 0.07890016 | 43.48127
1517.562 | 1.1906008 | 1.1903849 | 0.19107711 | 0.16598886 | 47.644516 | 1.9107711 | 0.07905361 | 45.47361
1517.582 | 1.1916018 | 1.1911232 | 0.19107597 | 0.16598609 | 49.511791 | 1.9107597 | 0.07905229 | 47.25581
1517.6021 | 1.1926026 | 1.1921095 | 0.19106704 | 0.16598031 | 51.270454 | 1.9106704 | 0.07904954 | 48.93434
1517.6221 | 1.1936036 | 1.1928577 | 0.19105706 | 0.16563687 | 53.161289 | 1.9105706 | 0.07888597 | 50.73902
1517.6421 | 1.1946046 | 1.1940961 | 0.19107056 | 0.1659468 | 55.208725 | 1.9107056 | 0.07903358 | 52.69316
1517.6621 | 1.1956056 | 1.1948547 | 0.19135079 | 0.1663152 | 57.129971 | 1.9135079 | 0.07920903 | 54.52687
1517.6821 | 1.1966066 | 1.1960053 | 0.19136547 | 0.16631812 | 59.065514 | 1.9136547 | 0.07921042 | 56.37422
1517.7021 | 1.1976075 | 1.1967242 | 0.19135222 | 0.16629663 | 60.838612 | 1.9135222 | 0.07920019 | 58.06653
1517.7222 | 1.1986085 | 1.197794 | 0.19136998 | 0.16632497 | 62.873497 | 1.9136998 | 0.07921368 | 60.00869
1517.7422 | 1.1996095 | 1.1982898 | 0.19138905 | 0.1662904 | 64.922638 | 1.9138905 | 0.07919722 | 61.96446
1517.7622 | 1.2006105 | 1.1997042 | 0.19137861 | 0.16633964 | 67.099785 | 1.9137861 | 0.07922067 | 64.04241
1517.7822 | 1.2016115 | 1.2005423 | 0.192312 | 0.16634388 | 68.977905 | 1.92312 | 0.07922269 | 65.83495
1517.8022 | 1.2026124 | 1.2015299 | 0.19229858 | 0.16632 | 70.687126 | 1.9229858 | 0.07921132 | 67.4663
1517.8223 | 1.2036134 | 1.2024776 | 0.19196776 | 0.16661063 | 72.752838 | 1.9196776 | 0.07934973 | 69.43788
1517.8423 | 1.2046144 | 1.2033157 | 0.19205627 | 0.1666055 | 74.898262 | 1.9205627 | 0.07934729 | 71.48555
1517.8623 | 1.2056154 | 1.2044494 | 0.19202548 | 0.16660602 | 76.786697 | 1.9202548 | 0.07934754 | 73.28794
1517.8823 | 1.2066164 | 1.2052957 | 0.1920238 | 0.16660374 | 78.655151 | 1.920238 | 0.07934645 | 75.07126
1517.9023 | 1.2076173 | 1.2063708 | 0.19264661 | 0.16694196 | 80.595879 | 1.9264661 | 0.07950753 | 76.92356
1517.9224 | 1.2086183 | 1.2071464 | 0.1923013 | 0.16719052 | 82.568832 | 1.923013 | 0.07962591 | 78.80662
1517.9424 | 1.2096193 | 1.2084415 | 0.19262984 | 0.16722934 | 84.665276 | 1.9262984 | 0.0796444 | 80.80754
1517.9624 | 1.2106203 | 1.2092112 | 0.19264305 | 0.16719602 | 86.530014 | 1.9264305 | 0.07962853 | 82.58731
1517.9824 | 1.2116213 | 1.2099242 | 0.1926033 | 0.16724893 | 88.355309 | 1.926033 | 0.07965373 | 84.32944
1518.0024 | 1.2126222 | 1.2110415 | 0.19259708 | 0.16723472 | 90.350243 | 1.9259708 | 0.07964696 | 86.23347
1518.0225 | 1.2136232 | 1.2118268 | 0.19233066 | 0.16725941 | 92.319969 | 1.9233066 | 0.07965872 | 88.11345
1518.0425 | 1.2146242 | 1.2127652 | 0.1926257 | 0.16750211 | 94.203072 | 1.926257 | 0.07977431 | 89.91075
1518.0625 | 1.2156252 | 1.2137043 | 0.19329727 | 0.16751499 | 96.237152 | 1.9329727 | 0.07978044 | 91.85215
1518.0825 | 1.2166262 | 1.2148349 | 0.19325149 | 0.16783507 | 98.406769 | 1.9325149 | 0.07993288 | 93.9229
1518.1025 | 1.217627 | 1.2157116 | 0.19327587 | 0.16780914 | 100.13161 | 1.9327587 | 0.07992053 | 95.56915
1518.1226 | 1.218628 | 1.21662 | 0.19328012 | 0.16780742 | 102.08804 | 1.9328012 | 0.07991971 | 97.43644
1518.1426 | 1.219629 | 1.2175864 | 0.19325823 | 0.16786239 | 104.04701 | 1.9325823 | 0.07994589 | 99.30615
1518.1626 | 1.22063 | 1.2184873 | 0.19356492 | 0.16752341 | 105.87085 | 1.9356492 | 0.07978445 | 101.0469
1518.1826 | 1.2216311 | 1.2195543 | 0.19327646 | 0.16846028 | 107.77201 | 1.9327646 | 0.08023064 | 102.8614
1518.2026 | 1.2226319 | 1.2206848 | 0.19390985 | 0.16842616 | 109.47298 | 1.9390985 | 0.08021439 | 104.4849
1518.2227 | 1.2236329 | 1.2213504 | 0.1938881 | 0.16840763 | 111.06751 | 1.938881 | 0.08020557 | 106.0068
1518.2427 | 1.2246339 | 1.2225347 | 0.19388886 | 0.16846158 | 112.81012 | 1.9388886 | 0.08023126 | 107.67
1518.2627 | 1.2256349 | 1.2234261 | 0.19387276 | 0.16842984 | 114.42771 | 1.9387276 | 0.08021615 | 109.2139
1518.2827 | 1.2266359 | 1.2243228 | 0.19418164 | 0.16843362 | 116.28791 | 1.9418164 | 0.08021795 | 110.9893
1518.3027 | 1.2276368 | 1.2253716 | 0.19417627 | 0.16844018 | 117.939 | 1.9417627 | 0.08022107 | 112.5652
1518.3228 | 1.2286378 | 1.2262995 | 0.19449608 | 0.16844055 | 119.67598 | 1.9449608 | 0.08022125 | 114.223
1518.3428 | 1.2296388 | 1.2272012 | 0.19423054 | 0.16875951 | 121.31383 | 1.9423054 | 0.08037315 | 115.7862
1518.3628 | 1.2306398 | 1.2279956 | 0.19418941 | 0.16870031 | 122.88849 | 1.9418941 | 0.08034496 | 117.2891
1518.3828 | 1.2316408 | 1.2290287 | 0.19418085 | 0.16873844 | 124.59548 | 1.9418085 | 0.08036312 | 118.9183
1518.4028 | 1.2326417 | 1.230018 | 0.19421673 | 0.16876219 | 126.16232 | 1.9421673 | 0.08037443 | 120.4138
1518.4229 | 1.2336427 | 1.230922 | 0.19452366 | 0.16879594 | 127.79723 | 1.9452366 | 0.0803905 | 121.9742
1518.4429 | 1.2346437 | 1.2319975 | 0.19510323 | 0.16942006 | 129.43571 | 1.9510323 | 0.08068775 | 123.538
1518.4629 | 1.2356447 | 1.2329148 | 0.19514403 | 0.16907446 | 131.0002 | 1.9514403 | 0.08052315 | 125.0312
1518.4829 | 1.2366457 | 1.2339063 | 0.1950985 | 0.16909799 | 132.70528 | 1.950985 | 0.08053436 | 126.6586
1518.5029 | 1.2376466 | 1.2348948 | 0.19511256 | 0.16908413 | 134.18747 | 1.9511256 | 0.08052776 | 128.0733
1518.5229 | 1.2386476 | 1.2355751 | 0.1951161 | 0.16913304 | 135.80125 | 1.951161 | 0.08055105 | 129.6135
1518.543 | 1.2396486 | 1.2368929 | 0.19509107 | 0.16937461 | 137.68753 | 1.9509107 | 0.0806661 | 131.4139
1518.563 | 1.2406496 | 1.237825 | 0.19540714 | 0.16937891 | 139.13171 | 1.9540714 | 0.08066815 | 132.7922
1518.583 | 1.2416506 | 1.2386463 | 0.19543745 | 0.16973203 | 140.52425 | 1.9543745 | 0.08083632 | 134.1213
1518.603 | 1.2426515 | 1.2396266 | 0.19540347 | 0.16976899 | 142.10892 | 1.9540347 | 0.08085393 | 135.6338
1518.623 | 1.2436525 | 1.2404728 | 0.1953821 | 0.16974542 | 143.69595 | 1.953821 | 0.0808427 | 137.1485
1518.6431 | 1.2446535 | 1.2415028 | 0.195436 | 0.16972184 | 145.32466 | 1.95436 | 0.08083147 | 138.703
1518.6631 | 1.2456545 | 1.2426021 | 0.19574928 | 0.1697568 | 146.88667 | 1.9574928 | 0.08084812 | 140.1938
1518.6831 | 1.2466555 | 1.2434318 | 0.19573681 | 0.16974688 | 148.41733 | 1.9573681 | 0.0808434 | 141.6548
1518.7031 | 1.2476563 | 1.2445819 | 0.19603464 | 0.16999611 | 149.91753 | 1.9603464 | 0.08096209 | 143.0866
1518.7231 | 1.2486573 | 1.2454953 | 0.19544332 | 0.17002752 | 151.52951 | 1.9544332 | 0.08097705 | 144.6251
1518.7432 | 1.2496583 | 1.2466612 | 0.19634694 | 0.17030162 | 153.00647 | 1.9634694 | 0.0811076 | 146.0348
1518.7632 | 1.2506593 | 1.2474322 | 0.196409 | 0.17031503 | 154.31831 | 1.96409 | 0.08111398 | 147.2869
1518.7832 | 1.2516603 | 1.2481954 | 0.19641 | 0.17034701 | 155.77716 | 1.9641 | 0.08112921 | 148.6792
1518.8032 | 1.2526612 | 1.2491319 | 0.19608814 | 0.17029861 | 157.19595 | 1.9608814 | 0.08110616 | 150.0334
1518.8232 | 1.2536622 | 1.2502723 | 0.19639812 | 0.17059924 | 158.78166 | 1.9639812 | 0.08124934 | 151.5468
1518.8433 | 1.2546632 | 1.2513564 | 0.1964177 | 0.17087944 | 160.15402 | 1.964177 | 0.08138279 | 152.8567
1518.8633 | 1.2556642 | 1.2523179 | 0.1966597 | 0.17122194 | 161.54324 | 1.966597 | 0.08154591 | 154.1826
1518.8833 | 1.2566652 | 1.2531092 | 0.19667266 | 0.1712274 | 162.87636 | 1.9667266 | 0.08154851 | 155.455
1518.9033 | 1.2576661 | 1.2541096 | 0.19666719 | 0.17123722 | 164.40517 | 1.9666719 | 0.08155318 | 156.9141
1518.9233 | 1.2586671 | 1.2552147 | 0.19667742 | 0.17118737 | 166.01192 | 1.9667742 | 0.08152944 | 158.4477
1518.9434 | 1.2596681 | 1.2561029 | 0.19668074 | 0.17060323 | 167.35535 | 1.9668074 | 0.08125124 | 159.7299
1518.9634 | 1.2606691 | 1.256761 | 0.19702166 | 0.17096466 | 168.69243 | 1.9702166 | 0.08142337 | 161.006
1518.9834 | 1.2616701 | 1.2579197 | 0.19701776 | 0.17156258 | 170.2382 | 1.9701776 | 0.08170814 | 162.4814
1519.0034 | 1.262671 | 1.2588196 | 0.19695258 | 0.17151868 | 171.62479 | 1.9695258 | 0.08168723 | 163.8048
1519.0234 | 1.263672 | 1.2597663 | 0.19703759 | 0.17155397 | 173.24611 | 1.9703759 | 0.08170404 | 165.3522
1519.0435 | 1.264673 | 1.2608643 | 0.19694903 | 0.17152973 | 174.73186 | 1.9694903 | 0.08169249 | 166.7703
1519.0635 | 1.265674 | 1.2617539 | 0.19670618 | 0.17118929 | 176.15364 | 1.9670618 | 0.08153036 | 168.1273
1519.0835 | 1.266675 | 1.2626247 | 0.19729471 | 0.17160997 | 177.60521 | 1.9729471 | 0.08173071 | 169.5127
1519.1035 | 1.2676759 | 1.2637737 | 0.19792998 | 0.17152545 | 178.93527 | 1.9792998 | 0.08169046 | 170.7822
1519.1235 | 1.2686769 | 1.2645228 | 0.19762585 | 0.17156884 | 180.42931 | 1.9762585 | 0.08171112 | 172.2081
1519.1436 | 1.2696779 | 1.265699 | 0.19759744 | 0.17154367 | 181.92889 | 1.9759744 | 0.08169913 | 173.6394
1519.1636 | 1.2706789 | 1.2665541 | 0.19761357 | 0.17152019 | 183.23804 | 1.9761357 | 0.08168795 | 174.8889
1519.1836 | 1.2716799 | 1.2675725 | 0.19763237 | 0.17154129 | 184.80696 | 1.9763237 | 0.081698 | 176.3863
1519.2036 | 1.2726808 | 1.2684214 | 0.19761221 | 0.17221905 | 186.14441 | 1.9761221 | 0.08202079 | 177.6628
1519.2236 | 1.2736818 | 1.2694192 | 0.1981906 | 0.1718733 | 187.57982 | 1.981906 | 0.08185612 | 179.0328
1519.2437 | 1.2746828 | 1.2704 | 0.19848384 | 0.17184296 | 189.02234 | 1.9848384 | 0.08184167 | 180.4096
1519.2637 | 1.2756838 | 1.2712073 | 0.1979655 | 0.17216189 | 190.47737 | 1.979655 | 0.08199357 | 181.7983
1519.2837 | 1.2766848 | 1.2721529 | 0.19795848 | 0.17222884 | 191.88684 | 1.9795848 | 0.08202545 | 183.1436
1519.3037 | 1.2776856 | 1.2733679 | 0.19793339 | 0.17224976 | 193.29482 | 1.9793339 | 0.08203541 | 184.4874
1519.3237 | 1.2786866 | 1.2741605 | 0.19796959 | 0.17220566 | 194.67203 | 1.9796959 | 0.08201441 | 185.8019
1519.3438 | 1.2796876 | 1.2753174 | 0.19851649 | 0.17282246 | 196.21733 | 1.9851649 | 0.08230817 | 187.2768
1519.3638 | 1.2806886 | 1.2761548 | 0.19883902 | 0.17278212 | 197.53419 | 1.9883902 | 0.08228896 | 188.5336
1519.3838 | 1.2816896 | 1.2772191 | 0.19885826 | 0.17283097 | 198.79422 | 1.9885826 | 0.08231222 | 189.7362
1519.4038 | 1.2826905 | 1.2779558 | 0.19884847 | 0.17281584 | 200.11823 | 1.9884847 | 0.08230502 | 190.9999
1519.4238 | 1.2836915 | 1.2791038 | 0.1988834 | 0.17283061 | 201.75616 | 1.988834 | 0.08231205 | 192.5632
1519.4438 | 1.2846925 | 1.2799679 | 0.19885091 | 0.17282045 | 203.02074 | 1.9885091 | 0.08230721 | 193.7702
1519.4639 | 1.2856935 | 1.2809603 | 0.19883436 | 0.17284685 | 204.56885 | 1.9883436 | 0.08231978 | 195.2478
1519.4839 | 1.2866945 | 1.2820421 | 0.199177 | 0.17285997 | 206.013 | 1.99177 | 0.08232603 | 196.6261
1519.5039 | 1.2876954 | 1.2829089 | 0.19913808 | 0.17315181 | 207.38329 | 1.9913808 | 0.08246502 | 197.934
1519.5239 | 1.2886964 | 1.2838629 | 0.19919306 | 0.17312217 | 208.82913 | 1.9919306 | 0.08245091 | 199.3139
1519.5439 | 1.2896974 | 1.2847614 | 0.1991668 | 0.1731452 | 210.18991 | 1.991668 | 0.08246188 | 200.6127
1519.564 | 1.2906984 | 1.2859206 | 0.19915061 | 0.17308393 | 211.65889 | 1.9915061 | 0.0824327 | 202.0147
1519.584 | 1.2916994 | 1.2867641 | 0.19917345 | 0.17316161 | 213.03474 | 1.9917345 | 0.08246969 | 203.3279
1519.604 | 1.2927003 | 1.2876211 | 0.19953036 | 0.17374787 | 214.49162 | 1.9953036 | 0.0827489 | 204.7184
1519.624 | 1.2937013 | 1.2887691 | 0.19950157 | 0.17370436 | 215.97809 | 1.9950157 | 0.08272818 | 206.1371
1519.644 | 1.2947023 | 1.2897289 | 0.19978431 | 0.17374527 | 217.36414 | 1.9978431 | 0.08274766 | 207.46
1519.6641 | 1.2957033 | 1.2905586 | 0.19977687 | 0.17372671 | 218.87614 | 1.9977687 | 0.08273882 | 208.9031
1519.6841 | 1.2967043 | 1.2915461 | 0.19977054 | 0.17371377 | 220.47198 | 1.9977054 | 0.08273266 | 210.4263
1519.7041 | 1.2977052 | 1.2926923 | 0.19979009 | 0.17366782 | 221.89745 | 1.9979009 | 0.08271078 | 211.7868
1519.7241 | 1.2987062 | 1.2933946 | 0.19979911 | 0.17405643 | 223.26776 | 1.9979911 | 0.08289586 | 213.0947
1519.7441 | 1.2997072 | 1.2945583 | 0.20007588 | 0.17402089 | 224.78595 | 2.0007588 | 0.08287893 | 214.5437
1519.7642 | 1.3007082 | 1.2954228 | 0.20013921 | 0.17440358 | 226.20705 | 2.0013921 | 0.08306119 | 215.9
1519.7842 | 1.3017092 | 1.2964211 | 0.20011595 | 0.17436714 | 227.67889 | 2.0011595 | 0.08304383 | 217.3048
1519.8042 | 1.3027101 | 1.2972047 | 0.20009467 | 0.17435688 | 228.99312 | 2.0009467 | 0.08303895 | 218.5591
1519.8242 | 1.3037111 | 1.2983558 | 0.20010747 | 0.17433003 | 230.56241 | 2.0010747 | 0.08302616 | 220.0569
1519.8442 | 1.3047121 | 1.2992177 | 0.20042759 | 0.17402959 | 231.99289 | 2.0042759 | 0.08288307 | 221.4222
1519.8643 | 1.3057131 | 1.3001775 | 0.20035671 | 0.17469531 | 233.41562 | 2.0035671 | 0.08320013 | 222.7801
1519.8843 | 1.3067141 | 1.3009834 | 0.20073834 | 0.17436951 | 234.70689 | 2.0073834 | 0.08304496 | 224.0126
1519.9043 | 1.3077149 | 1.302089 | 0.20102108 | 0.17472035 | 236.27196 | 2.0102108 | 0.08321205 | 225.5063
1519.9243 | 1.3087159 | 1.303262 | 0.20103705 | 0.17470336 | 237.75655 | 2.0103705 | 0.08320396 | 226.9233
1519.9443 | 1.3097169 | 1.3040283 | 0.20103617 | 0.17469077 | 239.09293 | 2.0103617 | 0.08319797 | 228.1988
1519.9644 | 1.3107179 | 1.30511 | 0.2010693 | 0.17467879 | 240.58241 | 2.010693 | 0.08319226 | 229.6204
1519.9844 | 1.3117189 | 1.3061409 | 0.20073047 | 0.17502579 | 242.05272 | 2.0073047 | 0.08335752 | 231.0237
1520.0044 | 1.3127198 | 1.306946 | 0.20134166 | 0.17468736 | 243.34593 | 2.0134166 | 0.08319634 | 232.258
1520.0244 | 1.3137208 | 1.3079094 | 0.20136982 | 0.17499197 | 244.84195 | 2.0136982 | 0.08334142 | 233.6858
1520.0444 | 1.3147218 | 1.3090172 | 0.2016391 | 0.17565677 | 246.32288 | 2.016391 | 0.08365803 | 235.0993
1520.0645 | 1.3157228 | 1.3099939 | 0.20159148 | 0.17564031 | 247.84193 | 2.0159148 | 0.08365019 | 236.5491
1520.0845 | 1.3167238 | 1.3108397 | 0.20163503 | 0.17561454 | 249.28413 | 2.0163503 | 0.08363792 | 237.9256
1520.1045 | 1.3177247 | 1.3117695 | 0.20162919 | 0.17564645 | 250.65103 | 2.0162919 | 0.08365312 | 239.2302
1520.1245 | 1.3187257 | 1.3124955 | 0.2013655 | 0.17563419 | 252.03737 | 2.013655 | 0.08364728 | 240.5534
1520.1445 | 1.3197267 | 1.313774 | 0.20198195 | 0.17532371 | 253.73615 | 2.0198195 | 0.08349941 | 242.1748
1520.1646 | 1.3207277 | 1.3147213 | 0.20163035 | 0.17501679 | 255.24693 | 2.0163035 | 0.08335324 | 243.6167
1520.1846 | 1.3217287 | 1.3155442 | 0.20165855 | 0.17505033 | 256.51205 | 2.0165855 | 0.08336921 | 244.8242
1520.2046 | 1.3227296 | 1.3165438 | 0.20161703 | 0.17497829 | 257.99908 | 2.0161703 | 0.0833349 | 246.2435
1520.2246 | 1.3237306 | 1.3175824 | 0.20165756 | 0.17496696 | 259.62695 | 2.0165756 | 0.0833295 | 247.7972
1520.2446 | 1.3247316 | 1.3186172 | 0.20163016 | 0.17564702 | 261.19379 | 2.0163016 | 0.08365339 | 249.2926
1520.2646 | 1.3257326 | 1.3197039 | 0.20260209 | 0.17625152 | 262.76791 | 2.0260209 | 0.08394129 | 250.795
1520.2847 | 1.3267336 | 1.3204818 | 0.20200373 | 0.17623147 | 264.10474 | 2.0200373 | 0.08393174 | 252.0709
1520.3047 | 1.3277345 | 1.3214241 | 0.2020129 | 0.17621204 | 265.63168 | 2.020129 | 0.08392248 | 253.5283
1520.3247 | 1.3287355 | 1.3225591 | 0.20197546 | 0.17624596 | 267.28665 | 2.0197546 | 0.08393864 | 255.1078
1520.3447 | 1.3297365 | 1.3235354 | 0.20199591 | 0.1762511 | 268.86972 | 2.0199591 | 0.08394109 | 256.6188
1520.3647 | 1.3307375 | 1.3241524 | 0.20265563 | 0.1765365 | 270.22842 | 2.0265563 | 0.08407701 | 257.9156
1520.3848 | 1.3317385 | 1.3252811 | 0.20271584 | 0.17656951 | 271.88629 | 2.0271584 | 0.08409273 | 259.4979
1520.4048 | 1.3327394 | 1.3263474 | 0.20289466 | 0.17650661 | 273.4939 | 2.0289466 | 0.08406278 | 261.0323
1520.4248 | 1.3337404 | 1.3273442 | 0.20292661 | 0.17682539 | 275.02927 | 2.0292661 | 0.0842146 | 262.4977
1520.4448 | 1.3347414 | 1.3282007 | 0.20290375 | 0.17656325 | 276.50641 | 2.0290375 | 0.08408975 | 263.9075
1520.4648 | 1.3357424 | 1.3287399 | 0.20289442 | 0.17651919 | 278.15118 | 2.0289442 | 0.08406877 | 265.4773
1520.4849 | 1.3367434 | 1.3301909 | 0.20294957 | 0.17653909 | 279.83511 | 2.0294957 | 0.08407824 | 267.0845
1520.5049 | 1.3377442 | 1.3310471 | 0.20295045 | 0.17684367 | 281.28711 | 2.0295045 | 0.0842233 | 268.4704
1520.5249 | 1.3387452 | 1.3320484 | 0.20349739 | 0.17745166 | 282.79449 | 2.0349739 | 0.08451286 | 269.9091
1520.5449 | 1.3397462 | 1.3330233 | 0.20355597 | 0.17747104 | 284.36481 | 2.0355597 | 0.08452209 | 271.4078
1520.5649 | 1.3407472 | 1.3338382 | 0.20351407 | 0.1771626 | 285.95297 | 2.0351407 | 0.0843752 | 272.9236
1520.585 | 1.3417482 | 1.3350104 | 0.20352803 | 0.17715769 | 287.45508 | 2.0352803 | 0.08437286 | 274.3573
1520.605 | 1.3427491 | 1.3359402 | 0.20356329 | 0.17715199 | 288.89853 | 2.0356329 | 0.08437014 | 275.735
1520.625 | 1.3437501 | 1.3369801 | 0.20353295 | 0.1771564 | 290.54312 | 2.0353295 | 0.08437224 | 277.3046
1520.645 | 1.3447511 | 1.3377498 | 0.20405404 | 0.17748138 | 292.11423 | 2.0405404 | 0.08452702 | 278.8042
1520.665 | 1.3457521 | 1.3386511 | 0.20418958 | 0.17775515 | 293.77545 | 2.0418958 | 0.0846574 | 280.3897
1520.6851 | 1.3467531 | 1.3398218 | 0.20416997 | 0.17778996 | 295.40952 | 2.0416997 | 0.08467398 | 281.9493
1520.7051 | 1.347754 | 1.3407924 | 0.20421796 | 0.17777306 | 297.07162 | 2.0421796 | 0.08466593 | 283.5357
1520.7251 | 1.348755 | 1.3417119 | 0.2042252 | 0.17777511 | 298.62976 | 2.042252 | 0.08466691 | 285.0228
1520.7451 | 1.349756 | 1.342504 | 0.20414892 | 0.17774688 | 300.0661 | 2.0414892 | 0.08465346 | 286.3937
1520.7651 | 1.350757 | 1.3434711 | 0.20416427 | 0.17779075 | 301.86258 | 2.0416427 | 0.08467436 | 288.1083
1520.7852 | 1.351758 | 1.3446548 | 0.2044972 | 0.17808847 | 303.58502 | 2.044972 | 0.08481615 | 289.7523
1520.8052 | 1.3527589 | 1.3455153 | 0.20475528 | 0.17809778 | 305.09741 | 2.0475528 | 0.08482058 | 291.1958
1520.8252 | 1.3537599 | 1.3463383 | 0.20444795 | 0.17806268 | 306.7157 | 2.0444795 | 0.08480387 | 292.7403
1520.8452 | 1.3547609 | 1.3475695 | 0.20450154 | 0.17809016 | 308.33725 | 2.0450154 | 0.08481695 | 294.288
1520.8652 | 1.3557619 | 1.3485793 | 0.20448136 | 0.17811039 | 309.95975 | 2.0448136 | 0.08482659 | 295.8366
1520.8853 | 1.3567629 | 1.3493097 | 0.20448439 | 0.17811193 | 311.48453 | 2.0448439 | 0.08482732 | 297.2919
1520.9053 | 1.3577638 | 1.3504515 | 0.20446935 | 0.17844422 | 313.08887 | 2.0446935 | 0.08498558 | 298.8231
1520.9253 | 1.3587648 | 1.3512973 | 0.20571886 | 0.1790496 | 314.68051 | 2.0571886 | 0.0852739 | 300.3422
1520.9453 | 1.3597658 | 1.3523009 | 0.20507632 | 0.17905818 | 316.30692 | 2.0507632 | 0.08527798 | 301.8945
1520.9653 | 1.3607668 | 1.3531551 | 0.20506766 | 0.17908984 | 318.01501 | 2.0506766 | 0.08529306 | 303.5248
1520.9854 | 1.3617678 | 1.3542503 | 0.20511842 | 0.17907068 | 319.70496 | 2.0511842 | 0.08528394 | 305.1377
1521.0054 | 1.3627687 | 1.3553336 | 0.20506985 | 0.17904457 | 321.36716 | 2.0506985 | 0.0852715 | 306.7242
1521.0254 | 1.3637697 | 1.3562034 | 0.20537885 | 0.17904776 | 322.92328 | 2.0537885 | 0.08527302 | 308.2094
1521.0454 | 1.3647707 | 1.3570805 | 0.20577757 | 0.17938179 | 324.58798 | 2.0577757 | 0.0854321 | 309.7983
1521.0654 | 1.3657717 | 1.3581784 | 0.20604916 | 0.17967282 | 326.20609 | 2.0604916 | 0.08557071 | 311.3426
1521.0854 | 1.3667727 | 1.3590698 | 0.20603731 | 0.17967515 | 327.88406 | 2.0603731 | 0.08557182 | 312.9442
1521.1055 | 1.3677735 | 1.3598781 | 0.20604429 | 0.17970146 | 329.5921 | 2.0604429 | 0.08558435 | 314.5744
1521.1255 | 1.3687745 | 1.3611213 | 0.20605496 | 0.17965443 | 331.36389 | 2.0605496 | 0.08556195 | 316.2654
1521.1455 | 1.3697755 | 1.3620944 | 0.20603417 | 0.17971504 | 332.99799 | 2.0603417 | 0.08559082 | 317.8251
1521.1655 | 1.3707765 | 1.3630909 | 0.20627594 | 0.17970876 | 334.69266 | 2.0627594 | 0.08558783 | 319.4425
1521.1855 | 1.3717775 | 1.3641026 | 0.20644905 | 0.18026769 | 336.41714 | 2.0644905 | 0.08585402 | 321.0884
1521.2056 | 1.3727784 | 1.3650981 | 0.20698176 | 0.18031268 | 338.1691 | 2.0698176 | 0.08587545 | 322.7606
1521.2256 | 1.3737794 | 1.3661245 | 0.20701618 | 0.18058431 | 339.95486 | 2.0701618 | 0.08600481 | 324.465
1521.2456 | 1.3747804 | 1.3671021 | 0.20702493 | 0.18061247 | 341.66147 | 2.0702493 | 0.08601823 | 326.0938
1521.2656 | 1.3757814 | 1.368112 | 0.20704478 | 0.18062279 | 343.39209 | 2.0704478 | 0.08602314 | 327.7456
1521.2856 | 1.3767824 | 1.3690387 | 0.20666692 | 0.18028018 | 345.04709 | 2.0666692 | 0.08585997 | 329.3252
1521.3057 | 1.3777833 | 1.369957 | 0.20703347 | 0.18029687 | 346.86469 | 2.0703347 | 0.08586792 | 331.0599
1521.3257 | 1.3787843 | 1.3708555 | 0.20730862 | 0.18061706 | 348.73865 | 2.0730862 | 0.08602041 | 332.8485
1521.3457 | 1.3797853 | 1.3721228 | 0.20760366 | 0.18122348 | 350.53952 | 2.0760366 | 0.08630923 | 334.5673
1521.3657 | 1.3807863 | 1.3731979 | 0.207638 | 0.18124448 | 352.31738 | 2.07638 | 0.08631923 | 336.2642
1521.3857 | 1.3817873 | 1.3739302 | 0.20760077 | 0.18126392 | 353.98715 | 2.0760077 | 0.08632849 | 337.8579
1521.4058 | 1.3827882 | 1.3749713 | 0.20763218 | 0.18119794 | 355.88113 | 2.0763218 | 0.08629706 | 339.6656
1521.4258 | 1.3837892 | 1.375957 | 0.20760572 | 0.18127424 | 357.57144 | 2.0760572 | 0.0863334 | 341.2788
1521.4458 | 1.3847902 | 1.3768864 | 0.20790668 | 0.18155895 | 359.13837 | 2.0790668 | 0.086469 | 342.7744
1521.4658 | 1.3857912 | 1.377995 | 0.20762566 | 0.18160331 | 360.86176 | 2.0762566 | 0.08649012 | 344.4192
1521.4858 | 1.3867922 | 1.3787894 | 0.20825002 | 0.18155672 | 362.55994 | 2.0825002 | 0.08646793 | 346.04
1521.5059 | 1.3877931 | 1.3800626 | 0.20824699 | 0.1816123 | 364.55542 | 2.0824699 | 0.0864944 | 347.9446
1521.5259 | 1.3887941 | 1.3810412 | 0.20825742 | 0.1815477 | 366.17899 | 2.0825742 | 0.08646364 | 349.4942
1521.5459 | 1.3897951 | 1.3820595 | 0.20823701 | 0.18157549 | 367.93515 | 2.0823701 | 0.08647687 | 351.1703
1521.5659 | 1.3907961 | 1.3829405 | 0.20855992 | 0.18154024 | 369.83868 | 2.0855992 | 0.08646008 | 352.9871
1521.5859 | 1.3917971 | 1.3840443 | 0.20828992 | 0.1821795 | 371.45724 | 2.0828992 | 0.08676454 | 354.5319
1521.606 | 1.3927979 | 1.3850242 | 0.20825195 | 0.18219946 | 373.26474 | 2.0825195 | 0.08677404 | 356.2571
1521.626 | 1.3937989 | 1.3858526 | 0.20825523 | 0.18217868 | 374.99301 | 2.0825523 | 0.08676415 | 357.9066
1521.646 | 1.3947999 | 1.3870409 | 0.20825692 | 0.18219157 | 376.71008 | 2.0825692 | 0.08677029 | 359.5454
1521.666 | 1.3958009 | 1.3880801 | 0.20823412 | 0.18216145 | 378.55508 | 2.0823412 | 0.08675594 | 361.3064
1521.686 | 1.3968019 | 1.3888505 | 0.2088384 | 0.1825158 | 380.11157 | 2.088384 | 0.0869247 | 362.7919
1521.7061 | 1.3978028 | 1.3899666 | 0.20945333 | 0.18243924 | 381.94055 | 2.0945333 | 0.08688824 | 364.5376
1521.7261 | 1.3988038 | 1.3910798 | 0.20946413 | 0.18277876 | 383.65546 | 2.0946413 | 0.08704994 | 366.1744
1521.7461 | 1.3998048 | 1.3920064 | 0.21010992 | 0.18338132 | 385.34186 | 2.1010992 | 0.08733691 | 367.7839
1521.7661 | 1.4008058 | 1.3928406 | 0.210106 | 0.18340218 | 387.2475 | 2.10106 | 0.08734685 | 369.6027
1521.7861 | 1.4018068 | 1.3938192 | 0.21012875 | 0.1834397 | 388.96237 | 2.1012875 | 0.08736472 | 371.2395
1521.8062 | 1.4028077 | 1.3950365 | 0.21011084 | 0.18345362 | 390.68671 | 2.1011084 | 0.08737135 | 372.8852
1521.8262 | 1.4038087 | 1.3959203 | 0.20980322 | 0.18278611 | 392.3436 | 2.0980322 | 0.08705344 | 374.4666
1521.8462 | 1.4048097 | 1.3968916 | 0.21041706 | 0.18308017 | 394.31741 | 2.1041706 | 0.08719349 | 376.3505
1521.8662 | 1.4058107 | 1.3978398 | 0.21039845 | 0.18339567 | 396.09744 | 2.1039845 | 0.08734375 | 378.0494
1521.8862 | 1.4068117 | 1.3988935 | 0.21042478 | 0.18341698 | 397.77286 | 2.1042478 | 0.0873539 | 379.6485
1521.9063 | 1.4078126 | 1.4001107 | 0.21045026 | 0.1833995 | 399.63483 | 2.1045026 | 0.08734557 | 381.4256
1521.9263 | 1.4088136 | 1.4007299 | 0.2104155 | 0.18345846 | 401.26367 | 2.104155 | 0.08737365 | 382.9803
1521.9463 | 1.4098146 | 1.4019673 | 0.21070495 | 0.18376616 | 403.27325 | 2.1070495 | 0.0875202 | 384.8983
1521.9663 | 1.4108156 | 1.4029748 | 0.21077275 | 0.18408579 | 405.06628 | 2.1077275 | 0.08767242 | 386.6096
1521.9863 | 1.4118166 | 1.403877 | 0.21129198 | 0.18404052 | 406.62659 | 2.1129198 | 0.08765086 | 388.0988
1522.0063 | 1.4128175 | 1.404772 | 0.21128519 | 0.18402503 | 408.44427 | 2.1128519 | 0.08764349 | 389.8337
1522.0264 | 1.4138185 | 1.4059293 | 0.2113238 | 0.18405466 | 410.25769 | 2.113238 | 0.0876576 | 391.5645
1522.0464 | 1.4148195 | 1.4067546 | 0.21132761 | 0.18406428 | 412.17081 | 2.1132761 | 0.08766218 | 393.3904
1522.0664 | 1.4158205 | 1.4077917 | 0.21096611 | 0.18408024 | 414.02948 | 2.1096611 | 0.08766978 | 395.1644
1522.0864 | 1.4168215 | 1.4087318 | 0.21165101 | 0.18405381 | 415.64288 | 2.1165101 | 0.08765719 | 396.7043
1522.1064 | 1.4178224 | 1.4099398 | 0.21194375 | 0.18501464 | 417.51053 | 2.1194375 | 0.0881148 | 398.4868
1522.1265 | 1.4188234 | 1.4107409 | 0.21172641 | 0.1849705 | 419.1897 | 2.1172641 | 0.08809378 | 400.0895
1522.1465 | 1.4198244 | 1.411836 | 0.21166733 | 0.18560067 | 421.06512 | 2.1166733 | 0.0883939 | 401.8795
1522.1665 | 1.4208254 | 1.4128673 | 0.2116349 | 0.18557391 | 422.88242 | 2.116349 | 0.08838115 | 403.614
1522.1865 | 1.4218264 | 1.4139729 | 0.21163197 | 0.18560636 | 424.5408 | 2.1163197 | 0.08839661 | 405.1968
1522.2065 | 1.4228272 | 1.4146537 | 0.21227816 | 0.18560126 | 426.33713 | 2.1227816 | 0.08839418 | 406.9113
1522.2266 | 1.4238282 | 1.415748 | 0.21227391 | 0.18559328 | 428.15961 | 2.1227391 | 0.08839038 | 408.6507
1522.2466 | 1.4248292 | 1.4167458 | 0.21255539 | 0.18591605 | 429.86224 | 2.1255539 | 0.0885441 | 410.2757
1522.2666 | 1.4258302 | 1.4176756 | 0.21224362 | 0.1858854 | 431.53534 | 2.1224362 | 0.0885295 | 411.8726
1522.2866 | 1.4268312 | 1.4186368 | 0.21227244 | 0.18589208 | 433.35461 | 2.1227244 | 0.08853269 | 413.609
1522.3066 | 1.4278321 | 1.419769 | 0.21229632 | 0.1858905 | 435.31439 | 2.1229632 | 0.08853193 | 415.4795
1522.3267 | 1.4288331 | 1.4209189 | 0.21226259 | 0.18588674 | 437.01199 | 2.1226259 | 0.08853014 | 417.0997
1522.3467 | 1.4298341 | 1.4216914 | 0.2128872 | 0.18590732 | 438.6702 | 2.128872 | 0.08853994 | 418.6824
1522.3667 | 1.4308351 | 1.4226391 | 0.21347395 | 0.18648264 | 440.60132 | 2.1347395 | 0.08881394 | 420.5255
1522.3867 | 1.4318361 | 1.4236534 | 0.2132017 | 0.18684445 | 442.45746 | 2.132017 | 0.08898626 | 422.2971
1522.4067 | 1.432837 | 1.4245791 | 0.21321885 | 0.18685535 | 444.36499 | 2.1321885 | 0.08899145 | 424.1177
1522.4268 | 1.433838 | 1.42583 | 0.21321571 | 0.18682075 | 446.00119 | 2.1321571 | 0.08897497 | 425.6793
1522.4468 | 1.434839 | 1.4265614 | 0.21322507 | 0.1868642 | 447.62393 | 2.1322507 | 0.08899567 | 427.2281
1522.4668 | 1.43584 | 1.4276186 | 0.21381164 | 0.18683785 | 449.45303 | 2.1381164 | 0.08898312 | 428.9739
1522.4868 | 1.436841 | 1.428772 | 0.21407105 | 0.18718345 | 451.17142 | 2.1407105 | 0.08914771 | 430.614
1522.5068 | 1.4378419 | 1.4295475 | 0.21444701 | 0.18745568 | 452.91306 | 2.1444701 | 0.08927736 | 432.2763
1522.5269 | 1.4388429 | 1.4304823 | 0.2144115 | 0.18779278 | 454.68799 | 2.144115 | 0.08943791 | 433.9703
1522.5469 | 1.4398439 | 1.4318386 | 0.21441752 | 0.18777585 | 456.4086 | 2.1441752 | 0.08942985 | 435.6125
1522.5669 | 1.4408449 | 1.4325552 | 0.21445149 | 0.1877486 | 458.08218 | 2.1445149 | 0.08941687 | 437.2099
1522.5869 | 1.4418459 | 1.4336669 | 0.2144237 | 0.18778396 | 459.95657 | 2.144237 | 0.08943371 | 438.9988
1522.6069 | 1.4428468 | 1.4346997 | 0.21442564 | 0.18777101 | 461.80209 | 2.1442564 | 0.08942754 | 440.7603
1522.627 | 1.4438478 | 1.4354801 | 0.21473123 | 0.18777347 | 463.38385 | 2.1473123 | 0.08942871 | 442.27
1522.647 | 1.4448488 | 1.4366562 | 0.21504341 | 0.1881002 | 465.18103 | 2.1504341 | 0.08958432 | 443.9852
1522.667 | 1.4458498 | 1.4375293 | 0.2150569 | 0.18809247 | 466.95541 | 2.150569 | 0.08958064 | 445.6788
1522.687 | 1.4468508 | 1.4385271 | 0.21503007 | 0.18804273 | 468.88919 | 2.1503007 | 0.08955695 | 447.5244
1522.707 | 1.4478517 | 1.439512 | 0.21503954 | 0.18809007 | 470.8689 | 2.1503954 | 0.0895795 | 449.4139
1522.7271 | 1.4488527 | 1.4404838 | 0.21504304 | 0.18838587 | 472.61594 | 2.1504304 | 0.08972037 | 451.0814
1522.7471 | 1.4498537 | 1.4417217 | 0.21573736 | 0.18873788 | 474.33105 | 2.1573736 | 0.08988802 | 452.7183
1522.7671 | 1.4508547 | 1.4424217 | 0.21565543 | 0.18898943 | 475.98218 | 2.1565543 | 0.09000782 | 454.2942
1522.7871 | 1.4518557 | 1.4433783 | 0.21600667 | 0.18901259 | 477.73172 | 2.1600667 | 0.09001886 | 455.9641
1522.8071 | 1.4528565 | 1.4445786 | 0.2159906 | 0.18900752 | 479.70779 | 2.159906 | 0.09001644 | 457.8501
1522.8271 | 1.4538575 | 1.4454911 | 0.21605136 | 0.18901311 | 481.38876 | 2.1605136 | 0.0900191 | 459.4545
1522.8472 | 1.4548585 | 1.4464164 | 0.21601839 | 0.18901739 | 483.17758 | 2.1601839 | 0.09002114 | 461.1618
1522.8672 | 1.4558595 | 1.447399 | 0.21597831 | 0.18896547 | 485.0108 | 2.1597831 | 0.08999641 | 462.9115
1522.8872 | 1.4568605 | 1.4485782 | 0.21659976 | 0.18965013 | 486.77359 | 2.1659976 | 0.09032249 | 464.5939
1522.9072 | 1.4578614 | 1.4493673 | 0.21697609 | 0.18964903 | 488.62296 | 2.1697609 | 0.09032197 | 466.3591
1522.9272 | 1.4588624 | 1.4504558 | 0.21691538 | 0.18993826 | 490.43408 | 2.1691538 | 0.09045971 | 468.0877
1522.9473 | 1.4598634 | 1.4514116 | 0.21695328 | 0.19024774 | 492.26724 | 2.1695328 | 0.09060711 | 469.8373
1522.9673 | 1.4608644 | 1.4522967 | 0.21688642 | 0.19026738 | 494.09735 | 2.1688642 | 0.09061646 | 471.584
1522.9873 | 1.4618654 | 1.4534223 | 0.2169283 | 0.19028759 | 495.80579 | 2.169283 | 0.09062608 | 473.2146
1523.0073 | 1.4628663 | 1.454464 | 0.2175536 | 0.19026844 | 497.65524 | 2.175536 | 0.09061696 | 474.9798
1523.0273 | 1.4638673 | 1.4554121 | 0.21756402 | 0.19062403 | 499.40686 | 2.1756402 | 0.09078632 | 476.6516
1523.0474 | 1.4648683 | 1.456303 | 0.21753527 | 0.19062065 | 501.20908 | 2.1753527 | 0.09078471 | 478.3717
1523.0674 | 1.4658693 | 1.4571109 | 0.21751703 | 0.1905829 | 503.06476 | 2.1751703 | 0.09076673 | 480.1428
1523.0874 | 1.4668703 | 1.4581909 | 0.21756542 | 0.19062105 | 504.89639 | 2.1756542 | 0.0907849 | 481.891
1523.1074 | 1.4678712 | 1.4591895 | 0.21803884 | 0.19059193 | 506.74744 | 2.1803884 | 0.09077103 | 483.6577
1523.1274 | 1.4688722 | 1.4603598 | 0.21840605 | 0.19156398 | 508.52161 | 2.1840605 | 0.09123398 | 485.351
1523.1475 | 1.4698732 | 1.4611521 | 0.21845192 | 0.19189627 | 510.2359 | 2.1845192 | 0.09139223 | 486.9872
1523.1675 | 1.4708742 | 1.4622414 | 0.2184585 | 0.19155705 | 512.08588 | 2.184585 | 0.09123068 | 488.7529
1523.1875 | 1.4718752 | 1.4632093 | 0.21847758 | 0.19158879 | 513.82263 | 2.1847758 | 0.09124579 | 490.4105
1523.2075 | 1.4728761 | 1.464355 | 0.21847481 | 0.19157916 | 515.73779 | 2.1847481 | 0.09124121 | 492.2384
1523.2275 | 1.4738771 | 1.4653367 | 0.21844202 | 0.19157383 | 517.46069 | 2.1844202 | 0.09123867 | 493.8828
1523.2476 | 1.4748781 | 1.4662603 | 0.21908429 | 0.19152285 | 519.14252 | 2.1908429 | 0.09121439 | 495.488
1523.2676 | 1.4758791 | 1.4671284 | 0.21904908 | 0.19219719 | 520.90466 | 2.1904908 | 0.09153555 | 497.1699
1523.2876 | 1.4768801 | 1.4682035 | 0.21941662 | 0.19220257 | 522.64166 | 2.1941662 | 0.09153811 | 498.8277
1523.3076 | 1.477881 | 1.4691142 | 0.21939622 | 0.19221133 | 524.46661 | 2.1939622 | 0.09154228 | 500.5695
1523.3276 | 1.478882 | 1.4700994 | 0.21942008 | 0.1922321 | 526.31366 | 2.1942008 | 0.09155217 | 502.3324
1523.3477 | 1.479883 | 1.4714003 | 0.21939732 | 0.19220389 | 528.14551 | 2.1939732 | 0.09153874 | 504.0808
1523.3677 | 1.480884 | 1.4722657 | 0.21935707 | 0.19251408 | 529.96472 | 2.1935707 | 0.09168647 | 505.8171
1523.3877 | 1.481885 | 1.4729028 | 0.21971917 | 0.19279169 | 531.62775 | 2.1971917 | 0.09181868 | 507.4043
1523.4077 | 1.4828858 | 1.4741697 | 0.22067083 | 0.19282863 | 533.45337 | 2.2067083 | 0.09183628 | 509.1468
1523.4277 | 1.4838868 | 1.4751934 | 0.22060768 | 0.19282602 | 535.13373 | 2.2060768 | 0.09183503 | 510.7506
1523.4478 | 1.4848878 | 1.4760468 | 0.22061735 | 0.19285008 | 536.96454 | 2.2061735 | 0.09184649 | 512.498
1523.4678 | 1.4858888 | 1.4770919 | 0.22065741 | 0.19280626 | 538.88892 | 2.2065741 | 0.09182562 | 514.3347
1523.4878 | 1.4868898 | 1.4779372 | 0.22033356 | 0.19346894 | 540.6698 | 2.2033356 | 0.09214123 | 516.0344
1523.5078 | 1.4878907 | 1.4789091 | 0.2212555 | 0.19379538 | 542.49213 | 2.212555 | 0.0922967 | 517.7737
1523.5278 | 1.4888917 | 1.4800285 | 0.22127427 | 0.19408174 | 544.3205 | 2.2127427 | 0.09243308 | 519.5188
1523.5479 | 1.4898927 | 1.4811264 | 0.22155687 | 0.19438973 | 546.02667 | 2.2155687 | 0.09257976 | 521.1472
1523.5679 | 1.4908937 | 1.4817845 | 0.22158602 | 0.19441283 | 547.76965 | 2.2158602 | 0.09259077 | 522.8107
1523.5879 | 1.4918947 | 1.4829874 | 0.22157267 | 0.19436735 | 549.64594 | 2.2157267 | 0.09256911 | 524.6015
1523.6079 | 1.4928956 | 1.4838234 | 0.22155614 | 0.19435731 | 551.46478 | 2.2155614 | 0.09256432 | 526.3375
1523.6279 | 1.4938966 | 1.4850433 | 0.22158083 | 0.1940735 | 553.32367 | 2.2158083 | 0.09242916 | 528.1117
1523.6479 | 1.4948976 | 1.4858788 | 0.22255419 | 0.19529316 | 555.15503 | 2.2255419 | 0.09301003 | 529.8596
1523.668 | 1.4958986 | 1.4869463 | 0.2222335 | 0.19533908 | 556.82507 | 2.222335 | 0.0930319 | 531.4536
1523.688 | 1.4968996 | 1.4879007 | 0.22287093 | 0.19532791 | 558.63824 | 2.2287093 | 0.09302658 | 533.1841
1523.708 | 1.4979005 | 1.4889013 | 0.22284694 | 0.19530295 | 560.46356 | 2.2284694 | 0.09301469 | 534.9263
1523.728 | 1.4989015 | 1.490013 | 0.22279087 | 0.19530615 | 562.09033 | 2.2279087 | 0.09301622 | 536.4789
1523.748 | 1.4999025 | 1.490916 | 0.22282429 | 0.19531867 | 563.85327 | 2.2282429 | 0.09302218 | 538.1615
1523.7681 | 1.5009035 | 1.4919062 | 0.22252831 | 0.19530755 | 565.73547 | 2.2252831 | 0.09301688 | 539.958
1523.7881 | 1.5019045 | 1.4928495 | 0.22405386 | 0.19655822 | 567.31262 | 2.2405386 | 0.09361253 | 541.4633
1523.8081 | 1.5029054 | 1.4938222 | 0.22411735 | 0.19689514 | 569.04742 | 2.2411735 | 0.09377299 | 543.119
1523.8281 | 1.5039064 | 1.49482 | 0.2244032 | 0.19721298 | 570.67889 | 2.244032 | 0.09392436 | 544.6761
1523.8481 | 1.5049074 | 1.4956609 | 0.22531271 | 0.19750527 | 572.36194 | 2.2531271 | 0.09406357 | 546.2825
1523.8682 | 1.5059084 | 1.4968723 | 0.22528309 | 0.1977952 | 573.99628 | 2.2528309 | 0.09420165 | 547.8424
1523.8882 | 1.5069094 | 1.4980105 | 0.22561191 | 0.19810694 | 575.5744 | 2.2561191 | 0.09435012 | 549.3486
1523.9082 | 1.5079103 | 1.4988571 | 0.22565109 | 0.19842228 | 577.15668 | 2.2565109 | 0.0945003 | 550.8588
1523.9282 | 1.5089113 | 1.4999667 | 0.22628517 | 0.19841783 | 578.60474 | 2.2628517 | 0.09449818 | 552.2409
1523.9482 | 1.5099123 | 1.500947 | 0.22655337 | 0.19907689 | 580.09412 | 2.2655337 | 0.09481206 | 553.6624
1523.9683 | 1.5109133 | 1.5019797 | 0.22657365 | 0.1990716 | 581.46002 | 2.2657365 | 0.09480954 | 554.966
1523.9883 | 1.5119143 | 1.5028881 | 0.22655204 | 0.19905642 | 582.75647 | 2.2655204 | 0.09480231 | 556.2034
1524.0083 | 1.5129151 | 1.503847 | 0.22716686 | 0.19907624 | 584.23376 | 2.2716686 | 0.09481175 | 557.6134
1524.0283 | 1.5139161 | 1.5047848 | 0.2290263 | 0.19903915 | 585.47186 | 2.290263 | 0.09479409 | 558.7951
1524.0483 | 1.5149171 | 1.5059967 | 0.22970298 | 0.20126058 | 586.72125 | 2.2970298 | 0.09585206 | 559.9875
1524.0684 | 1.5159181 | 1.5068309 | 0.22968486 | 0.20152962 | 587.86438 | 2.2968486 | 0.0959802 | 561.0786
1524.0884 | 1.5169191 | 1.5080442 | 0.22967768 | 0.20152198 | 589.08435 | 2.2967768 | 0.09597656 | 562.243
1524.1084 | 1.51792 | 1.5087953 | 0.2297006 | 0.20151919 | 590.01611 | 2.297006 | 0.09597523 | 563.1323
1524.1284 | 1.518921 | 1.5099771 | 0.22964776 | 0.20155041 | 591.01343 | 2.2964776 | 0.0959901 | 564.0841
1524.1484 | 1.519922 | 1.510886 | 0.23056009 | 0.20281972 | 591.93451 | 2.3056009 | 0.09659462 | 564.9633
1524.1685 | 1.520923 | 1.5120385 | 0.23444909 | 0.20562154 | 592.7171 | 2.3444909 | 0.09792901 | 565.7102
1524.1885 | 1.521924 | 1.5127809 | 0.23564282 | 0.20681998 | 593.18182 | 2.3564282 | 0.09849978 | 566.1537
1524.2085 | 1.5229249 | 1.5140103 | 0.23565696 | 0.2068485 | 593.92035 | 2.3565696 | 0.09851336 | 566.8586
1524.2285 | 1.5239259 | 1.5148311 | 0.23564136 | 0.20680711 | 594.51056 | 2.3564136 | 0.09849365 | 567.4219
1524.2485 | 1.5249269 | 1.5160189 | 0.23564574 | 0.20687787 | 595.04547 | 2.3564574 | 0.09852735 | 567.9325
1524.2686 | 1.5259279 | 1.5169344 | 0.23718411 | 0.20803493 | 595.2691 | 2.3718411 | 0.09907841 | 568.1459
1524.2886 | 1.5269289 | 1.5182379 | 0.2442928 | 0.20805322 | 595.61127 | 2.442928 | 0.09908712 | 568.4725
1524.3086 | 1.5279298 | 1.5190868 | 0.24619377 | 0.21505849 | 595.73083 | 2.4619377 | 0.1024234 | 568.5866
1524.3286 | 1.5289308 | 1.5202088 | 0.24841128 | 0.21715374 | 595.85181 | 2.4841128 | 0.1034213 | 568.7021
1524.3486 | 1.5299318 | 1.5211356 | 0.24835902 | 0.21771713 | 596.08734 | 2.4835902 | 0.1036896 | 568.9269
1524.3687 | 1.5309328 | 1.5222138 | 0.24836987 | 0.21769159 | 596.09436 | 2.4836987 | 0.1036775 | 568.9336
1524.3887 | 1.5319338 | 1.5234141 | 0.24840382 | 0.21767518 | 596.24365 | 2.4840382 | 0.1036697 | 569.0761
1524.4087 | 1.5329347 | 1.5244431 | 0.24957328 | 0.21891463 | 596.24597 | 2.4957328 | 0.10426 | 569.0783
1524.4287 | 1.5339357 | 1.5254102 | 0.25862861 | 0.22636583 | 596.13953 | 2.5862861 | 0.1078087 | 568.9767
1524.4487 | 1.5349367 | 1.5263314 | 0.26078725 | 0.22794238 | 596.23615 | 2.6078725 | 0.1085595 | 569.0689
1524.4688 | 1.5359377 | 1.5275434 | 0.26355416 | 0.23044083 | 596.19861 | 2.6355416 | 0.1097494 | 569.0331
1524.4888 | 1.5369387 | 1.5286181 | 0.26359642 | 0.23049095 | 596.21851 | 2.6359642 | 0.1097733 | 569.0521
1524.5088 | 1.5379395 | 1.5295702 | 0.2635963 | 0.23051003 | 596.16949 | 2.635963 | 0.1097824 | 569.0053
1524.5288 | 1.5389405 | 1.5306441 | 0.26485381 | 0.23047993 | 596.24896 | 2.6485381 | 0.109768 | 569.0811
1524.5488 | 1.5399415 | 1.5317872 | 0.27323568 | 0.23821029 | 596.28644 | 2.7323568 | 0.1134497 | 569.1169
1524.5688 | 1.5409425 | 1.5328081 | 0.27321559 | 0.2382378 | 596.16907 | 2.7321559 | 0.1134628 | 569.0049
1524.5889 | 1.5419436 | 1.533772 | 0.27729777 | 0.24156687 | 596.09924 | 2.7729777 | 0.1150483 | 568.9382
1524.6089 | 1.5429444 | 1.535092 | 0.27732369 | 0.2415556 | 596.22565 | 2.7732369 | 0.1150429 | 569.0589
1524.6289 | 1.5439454 | 1.5359163 | 0.27735496 | 0.24156597 | 596.2301 | 2.7735496 | 0.1150478 | 569.0631
1524.6489 | 1.5449464 | 1.5371166 | 0.27754518 | 0.24155863 | 596.34253 | 2.7754518 | 0.1150444 | 569.1704
1524.6689 | 1.5459474 | 1.5380822 | 0.27975315 | 0.24370395 | 596.20697 | 2.7975315 | 0.1160661 | 569.041
1524.689 | 1.5469484 | 1.5391082 | 0.28915015 | 0.25187182 | 596.38141 | 2.8915015 | 0.1199561 | 569.2075
1524.709 | 1.5479493 | 1.5401667 | 0.2919392 | 0.25400406 | 596.50708 | 2.919392 | 0.1209716 | 569.3275
1524.729 | 1.5489503 | 1.5412946 | 0.29476675 | 0.2559104 | 596.43811 | 2.9476675 | 0.1218795 | 569.2616
1524.749 | 1.5499513 | 1.5422164 | 0.2947759 | 0.25590745 | 596.5921 | 2.947759 | 0.1218781 | 569.4086
1524.769 | 1.5509523 | 1.5433636 | 0.29474473 | 0.25590473 | 596.63269 | 2.9474473 | 0.1218768 | 569.4474
1524.7891 | 1.5519533 | 1.544528 | 0.29629704 | 0.25587472 | 596.64441 | 2.9629704 | 0.1218625 | 569.4585
1524.8091 | 1.5529542 | 1.5453868 | 0.3053785 | 0.25981861 | 596.67029 | 3.053785 | 0.1237408 | 569.4833
1524.8291 | 1.5539552 | 1.5464883 | 0.30750781 | 0.26557136 | 596.73535 | 3.0750781 | 0.1264806 | 569.5453
1524.8491 | 1.5549562 | 1.5475724 | 0.31058672 | 0.26956868 | 596.8634 | 3.1058672 | 0.1283844 | 569.6676
1524.8691 | 1.5559572 | 1.5485165 | 0.31057924 | 0.26955548 | 596.77502 | 3.1057924 | 0.1283781 | 569.5832
1524.8892 | 1.5569582 | 1.5495598 | 0.31058562 | 0.26953191 | 596.87189 | 3.1058562 | 0.1283669 | 569.6757
1524.9092 | 1.5579591 | 1.5505568 | 0.31060296 | 0.26957175 | 596.92456 | 3.1060296 | 0.1283858 | 569.7259
1524.9292 | 1.5589601 | 1.5518169 | 0.31182563 | 0.2704438 | 597.01099 | 3.1182563 | 0.1288012 | 569.8084
1524.9492 | 1.5599611 | 1.5528518 | 0.32114121 | 0.27831027 | 597.1626 | 3.2114121 | 0.1325476 | 569.9531
1524.9692 | 1.5609621 | 1.5537941 | 0.3236708 | 0.28043067 | 597.24408 | 3.236708 | 0.1335575 | 570.0309
1524.9893 | 1.5619631 | 1.554986 | 0.32365566 | 0.28046954 | 597.39276 | 3.2365566 | 0.133576 | 570.1728
1525.0093 | 1.562964 | 1.5557411 | 0.32368171 | 0.28048763 | 597.42383 | 3.2368171 | 0.1335846 | 570.2025
1525.0293 | 1.563965 | 1.556932 | 0.32365775 | 0.28045055 | 597.48828 | 3.2365775 | 0.133567 | 570.264
1525.0493 | 1.564966 | 1.5578511 | 0.32461581 | 0.28141999 | 597.55298 | 3.2461581 | 0.1340287 | 570.3257
1525.0693 | 1.565967 | 1.5591519 | 0.33516192 | 0.28784609 | 597.69434 | 3.3516192 | 0.1370892 | 570.4606
1525.0894 | 1.566968 | 1.5599883 | 0.33735305 | 0.29262957 | 597.81873 | 3.3735305 | 0.1393673 | 570.5794
1525.1094 | 1.5679688 | 1.5609875 | 0.34044224 | 0.29451203 | 597.8454 | 3.4044224 | 0.1402639 | 570.6048
1525.1294 | 1.5689698 | 1.5620961 | 0.34047917 | 0.29452893 | 598.13824 | 3.4047917 | 0.1402719 | 570.8843
1525.1494 | 1.5699708 | 1.5631121 | 0.34046996 | 0.29449478 | 598.2511 | 3.4046996 | 0.1402556 | 570.992
1525.1694 | 1.5709718 | 1.5643017 | 0.34046653 | 0.29450315 | 598.24188 | 3.4046653 | 0.1402596 | 570.9832
1525.1895 | 1.5719728 | 1.5651082 | 0.34142253 | 0.29540345 | 598.36005 | 3.4142253 | 0.1406884 | 571.096
1525.2095 | 1.5729737 | 1.5662097 | 0.3507902 | 0.30355093 | 598.49982 | 3.507902 | 0.1445687 | 571.2294
1525.2295 | 1.5739747 | 1.5670711 | 0.35450247 | 0.30590814 | 598.50055 | 3.5450247 | 0.1456914 | 571.2301
1525.2495 | 1.5749757 | 1.5682558 | 0.35701078 | 0.30913943 | 598.75519 | 3.5701078 | 0.1472303 | 571.4732
1525.2695 | 1.5759767 | 1.569329 | 0.35701233 | 0.30914503 | 598.81952 | 3.5701233 | 0.147233 | 571.5346
1525.2896 | 1.5769777 | 1.5704632 | 0.35698152 | 0.30915189 | 598.94977 | 3.5698152 | 0.1472362 | 571.6589
1525.3096 | 1.5779786 | 1.5713573 | 0.35704091 | 0.30914769 | 598.91815 | 3.5704091 | 0.1472342 | 571.6287
1525.3296 | 1.5789796 | 1.5727047 | 0.35853767 | 0.31007153 | 599.10956 | 3.5853767 | 0.1476742 | 571.8114
1525.3496 | 1.5799806 | 1.5734668 | 0.36908394 | 0.31515229 | 599.1236 | 3.6908394 | 0.150094 | 571.8248
1525.3696 | 1.5809816 | 1.5746009 | 0.37124336 | 0.32119423 | 599.24316 | 3.7124336 | 0.1529715 | 571.9389
1525.3896 | 1.5819826 | 1.5757239 | 0.37133634 | 0.32123074 | 599.42474 | 3.7133634 | 0.1529889 | 572.1122
1525.4097 | 1.5829835 | 1.5765939 | 0.3713454 | 0.32127756 | 599.48773 | 3.713454 | 0.1530112 | 572.1723
1525.4297 | 1.5839845 | 1.5776569 | 0.37130558 | 0.32125372 | 599.52673 | 3.7130558 | 0.1529998 | 572.2095
1525.4497 | 1.5849855 | 1.57858 | 0.37249047 | 0.32128218 | 599.60229 | 3.7249047 | 0.1530134 | 572.2817
1525.4697 | 1.5859865 | 1.5796726 | 0.38341528 | 0.3300586 | 599.74854 | 3.8341528 | 0.1571932 | 572.4212
1525.4897 | 1.5869875 | 1.5806341 | 0.38435483 | 0.33189717 | 599.95667 | 3.8435483 | 0.1580689 | 572.6199
1525.5098 | 1.5879884 | 1.5818479 | 0.38437143 | 0.33185637 | 600.12805 | 3.8437143 | 0.1580494 | 572.7835
1525.5298 | 1.5889894 | 1.5827612 | 0.38434878 | 0.33180386 | 600.1087 | 3.8434878 | 0.1580244 | 572.765
1525.5498 | 1.5899904 | 1.5839887 | 0.38432512 | 0.3318336 | 600.22821 | 3.8432512 | 0.1580386 | 572.8791
1525.5698 | 1.5909914 | 1.5848881 | 0.38617268 | 0.33183905 | 600.19647 | 3.8617268 | 0.1580412 | 572.8488
1525.5898 | 1.5919924 | 1.5860603 | 0.38652033 | 0.33438089 | 600.28052 | 3.8652033 | 0.1592517 | 572.929
1525.6099 | 1.5929933 | 1.5870459 | 0.3962307 | 0.34172857 | 600.34576 | 3.962307 | 0.1627511 | 572.9912
1525.6299 | 1.5939943 | 1.587886 | 0.39995784 | 0.34492388 | 600.37378 | 3.9995784 | 0.1642729 | 573.018
1525.6499 | 1.5949953 | 1.5887474 | 0.40247858 | 0.34705433 | 600.41254 | 4.0247858 | 0.1652876 | 573.055
1525.6699 | 1.5959963 | 1.5899602 | 0.40241852 | 0.34707779 | 600.65417 | 4.0241852 | 0.1652988 | 573.2856
1525.6899 | 1.5969973 | 1.5911095 | 0.40248141 | 0.34704727 | 600.76495 | 4.0248141 | 0.1652842 | 573.3913
1525.71 | 1.5979981 | 1.5920327 | 0.40330398 | 0.34707117 | 600.90717 | 4.0330398 | 0.1652956 | 573.5271
1525.73 | 1.5989991 | 1.5930326 | 0.4130024 | 0.3483668 | 601.07507 | 4.130024 | 0.1659127 | 573.6873
1525.75 | 1.6000001 | 1.5941744 | 0.41551515 | 0.35795853 | 601.19849 | 4.1551515 | 0.1704808 | 573.8051
1525.77 | 1.6010011 | 1.595106 | 0.41798142 | 0.36011946 | 601.20239 | 4.1798142 | 0.17151 | 573.8088
1525.79 | 1.6020021 | 1.5960059 | 0.41921598 | 0.3610982 | 601.34552 | 4.1921598 | 0.1719761 | 573.9455
1525.8101 | 1.603003 | 1.5971034 | 0.42171332 | 0.36356264 | 601.62042 | 4.2171332 | 0.1731498 | 574.2078
1525.8301 | 1.604004 | 1.5981987 | 0.42451623 | 0.36541405 | 601.79089 | 4.2451623 | 0.1740316 | 574.3705
1525.8501 | 1.605005 | 1.5992639 | 0.42703152 | 0.36759657 | 601.87402 | 4.2703152 | 0.175071 | 574.4499
1525.8701 | 1.606006 | 1.6003953 | 0.4270457 | 0.36758152 | 601.92114 | 4.270457 | 0.1750638 | 574.4948
1525.8901 | 1.607007 | 1.6013091 | 0.42985821 | 0.36979896 | 602.01825 | 4.2985821 | 0.1761199 | 574.5875
1525.9102 | 1.6080079 | 1.6023198 | 0.4298608 | 0.36974865 | 602.16785 | 4.298608 | 0.1760959 | 574.7303
1525.9302 | 1.6090089 | 1.6033695 | 0.42977989 | 0.36978826 | 602.15607 | 4.2977989 | 0.1761148 | 574.7191
1525.9502 | 1.6100099 | 1.6043198 | 0.4298287 | 0.36976463 | 602.2301 | 4.298287 | 0.1761036 | 574.7897
1525.9702 | 1.6110109 | 1.6054821 | 0.43260288 | 0.37224039 | 602.22589 | 4.3260288 | 0.1772827 | 574.7857
1525.9902 | 1.6120119 | 1.606403 | 0.4419983 | 0.38040513 | 602.3584 | 4.419983 | 0.1811712 | 574.9122
1526.0103 | 1.6130128 | 1.6076028 | 0.44418934 | 0.38225788 | 602.43842 | 4.4418934 | 0.1820536 | 574.9886
1526.0303 | 1.6140138 | 1.608552 | 0.4469955 | 0.3844485 | 602.53668 | 4.469955 | 0.1830969 | 575.0823
1526.0503 | 1.6150148 | 1.609628 | 0.44700009 | 0.38445798 | 602.77667 | 4.4700009 | 0.1831014 | 575.3114
1526.0703 | 1.6160158 | 1.6106315 | 0.44700289 | 0.38445142 | 602.90112 | 4.4700289 | 0.1830983 | 575.4302
1526.0903 | 1.6170168 | 1.6115613 | 0.44785023 | 0.38443717 | 602.92889 | 4.4785023 | 0.1830915 | 575.4567
1526.1104 | 1.6180177 | 1.6126441 | 0.4575218 | 0.39323363 | 603.06519 | 4.575218 | 0.1872809 | 575.5868
1526.1304 | 1.6190187 | 1.6138608 | 0.4599731 | 0.39569613 | 603.12524 | 4.599731 | 0.1884537 | 575.6441
1526.1504 | 1.6200197 | 1.6147962 | 0.45996064 | 0.39571342 | 603.15094 | 4.5996064 | 0.1884619 | 575.6686
1526.1704 | 1.6210207 | 1.6157631 | 0.45999113 | 0.39567056 | 603.22992 | 4.5999113 | 0.1884415 | 575.744
1526.1904 | 1.6220217 | 1.6169097 | 0.45998633 | 0.39565647 | 603.47125 | 4.5998633 | 0.1884348 | 575.9743
1526.2104 | 1.6230226 | 1.617962 | 0.46021593 | 0.39567319 | 603.51593 | 4.6021593 | 0.1884427 | 576.017
1526.2305 | 1.6240236 | 1.6188834 | 0.47216648 | 0.40577859 | 603.59222 | 4.7216648 | 0.1932555 | 576.0898
1526.2505 | 1.6250246 | 1.6199174 | 0.47468632 | 0.40775266 | 603.7417 | 4.7468632 | 0.1941957 | 576.2325
1526.2705 | 1.6260256 | 1.6210117 | 0.47745678 | 0.41032258 | 603.68201 | 4.7745678 | 0.1954196 | 576.1755
1526.2905 | 1.6270266 | 1.6219687 | 0.47744501 | 0.41031244 | 603.77698 | 4.7744501 | 0.1954148 | 576.2661
1526.3105 | 1.6280274 | 1.6229683 | 0.4774673 | 0.41028467 | 603.94965 | 4.774673 | 0.1954016 | 576.4309
1526.3306 | 1.6290284 | 1.6239742 | 0.47745848 | 0.41033506 | 603.97955 | 4.7745848 | 0.1954256 | 576.4595
1526.3506 | 1.6300294 | 1.6250296 | 0.47841963 | 0.41126579 | 604.04279 | 4.7841963 | 0.1958688 | 576.5198
1526.3706 | 1.6310304 | 1.6261346 | 0.48769808 | 0.41895077 | 604.20319 | 4.8769808 | 0.1995289 | 576.6729
1526.3906 | 1.6320314 | 1.6271436 | 0.48893139 | 0.42020011 | 604.25317 | 4.8893139 | 0.2001239 | 576.7206
1526.4106 | 1.6330323 | 1.6280127 | 0.48895791 | 0.42023993 | 604.31445 | 4.8895791 | 0.2001428 | 576.7791
1526.4307 | 1.6340333 | 1.6293538 | 0.4889558 | 0.42024821 | 604.53345 | 4.889558 | 0.2001468 | 576.9881
1526.4507 | 1.6350343 | 1.630175 | 0.48895425 | 0.42021328 | 604.69446 | 4.8895425 | 0.2001302 | 577.1418
1526.4707 | 1.6360353 | 1.6312658 | 0.49147922 | 0.42210323 | 604.77679 | 4.9147922 | 0.2010303 | 577.2204
1526.4907 | 1.6370363 | 1.6321353 | 0.502065 | 0.43088096 | 604.83936 | 5.02065 | 0.2052107 | 577.2801
1526.5107 | 1.6380372 | 1.6332963 | 0.50453132 | 0.43336231 | 604.88647 | 5.0453132 | 0.2063925 | 577.3251
1526.5308 | 1.6390382 | 1.6343158 | 0.50728607 | 0.43512988 | 604.84198 | 5.0728607 | 0.2072343 | 577.2826
1526.5508 | 1.6400392 | 1.6352582 | 0.50730586 | 0.43511662 | 604.99908 | 5.0730586 | 0.207228 | 577.4325
1526.5708 | 1.6410402 | 1.6363003 | 0.50727445 | 0.43509877 | 605.23431 | 5.0727445 | 0.2072195 | 577.6571
1526.5908 | 1.6420412 | 1.6375408 | 0.50728846 | 0.43509239 | 605.35052 | 5.0728846 | 0.2072165 | 577.768
1526.6108 | 1.6430421 | 1.6384541 | 0.50852484 | 0.43633372 | 605.32324 | 5.0852484 | 0.2078076 | 577.7419
1526.6309 | 1.6440431 | 1.6394286 | 0.517609 | 0.44442701 | 605.34595 | 5.17609 | 0.2116621 | 577.7636
1526.6509 | 1.6450441 | 1.6406879 | 0.52041698 | 0.44660574 | 605.5235 | 5.2041698 | 0.2126998 | 577.9331
1526.6709 | 1.6460451 | 1.641536 | 0.5228796 | 0.44877952 | 605.4212 | 5.228796 | 0.2137351 | 577.8354
1526.6909 | 1.6470461 | 1.6423852 | 0.52290606 | 0.44882619 | 605.60999 | 5.2290606 | 0.2137573 | 578.0156
1526.7109 | 1.648047 | 1.6434149 | 0.5228821 | 0.44877455 | 605.69647 | 5.228821 | 0.2137327 | 578.0982
1526.731 | 1.649048 | 1.6444135 | 0.52421558 | 0.44875908 | 605.74261 | 5.2421558 | 0.2137253 | 578.1422
1526.751 | 1.650049 | 1.6455584 | 0.53348517 | 0.45755443 | 605.89368 | 5.3348517 | 0.2179142 | 578.2864
1526.771 | 1.65105 | 1.6466156 | 0.53597009 | 0.45969132 | 606.05042 | 5.3597009 | 0.2189319 | 578.436
1526.791 | 1.652051 | 1.6476778 | 0.53600186 | 0.45965534 | 606.20483 | 5.3600186 | 0.2189148 | 578.5834
1526.811 | 1.6530519 | 1.6488432 | 0.53599721 | 0.45968965 | 606.14618 | 5.3599721 | 0.2189311 | 578.5274
1526.8311 | 1.6540529 | 1.6495521 | 0.53596419 | 0.45968607 | 606.22229 | 5.3596419 | 0.2189294 | 578.6
1526.8511 | 1.6550539 | 1.6506791 | 0.53717428 | 0.460235 | 606.45197 | 5.3717428 | 0.2191908 | 578.8192
1526.8711 | 1.6560549 | 1.6517109 | 0.5372088 | 0.46063435 | 606.43378 | 5.372088 | 0.219381 | 578.8019
1526.8911 | 1.6570559 | 1.6529045 | 0.54809606 | 0.46992838 | 606.69019 | 5.4809606 | 0.2238074 | 579.0466
1526.9111 | 1.6580567 | 1.65385 | 0.55064136 | 0.47182775 | 606.59686 | 5.5064136 | 0.224712 | 578.9575
1526.9312 | 1.6590577 | 1.6547325 | 0.5534085 | 0.47428155 | 606.60687 | 5.534085 | 0.2258806 | 578.9671
1526.9512 | 1.6600587 | 1.6557605 | 0.55340534 | 0.47426763 | 606.91632 | 5.5340534 | 0.225874 | 579.2624
1526.9712 | 1.6610597 | 1.6567423 | 0.55345261 | 0.47429588 | 606.88373 | 5.5345261 | 0.2258875 | 579.2313
1526.9912 | 1.6620607 | 1.6578424 | 0.55431044 | 0.47430903 | 607.11053 | 5.5431044 | 0.2258937 | 579.4478
1527.0112 | 1.6630616 | 1.6589855 | 0.5636636 | 0.48343861 | 607.04633 | 5.636636 | 0.2302418 | 579.3865
1527.0313 | 1.6640626 | 1.6599373 | 0.56646347 | 0.4852505 | 607.10199 | 5.6646347 | 0.2311047 | 579.4396
1527.0513 | 1.6650636 | 1.6607816 | 0.56924695 | 0.48777789 | 607.20197 | 5.6924695 | 0.2323084 | 579.5351
1527.0713 | 1.6660646 | 1.6618152 | 0.56926864 | 0.48775923 | 607.24493 | 5.6926864 | 0.2322995 | 579.5761
1527.0913 | 1.6670656 | 1.6630218 | 0.56928664 | 0.48774466 | 607.42731 | 5.6928664 | 0.2322925 | 579.7501
1527.1113 | 1.6680665 | 1.6638663 | 0.5692451 | 0.48774692 | 607.33191 | 5.692451 | 0.2322936 | 579.6591
1527.1313 | 1.6690675 | 1.6651456 | 0.57049823 | 0.48897356 | 607.46454 | 5.7049823 | 0.2328778 | 579.7857
1527.1514 | 1.6700685 | 1.6660599 | 0.57954955 | 0.49676472 | 607.47803 | 5.7954955 | 0.2365884 | 579.7985
1527.1714 | 1.6710695 | 1.667017 | 0.58203393 | 0.49861169 | 607.66559 | 5.8203393 | 0.2374681 | 579.9776
1527.1914 | 1.6720705 | 1.6682087 | 0.58205211 | 0.49863902 | 607.81494 | 5.8205211 | 0.2374811 | 580.1201
1527.2114 | 1.6730714 | 1.6690451 | 0.58203149 | 0.49860209 | 607.74878 | 5.8203149 | 0.2374635 | 580.057
1527.2314 | 1.6740724 | 1.670325 | 0.58198297 | 0.49863064 | 607.90833 | 5.8198297 | 0.2374771 | 580.2092
1527.2515 | 1.6750734 | 1.6712074 | 0.58453608 | 0.50047231 | 607.90869 | 5.8453608 | 0.2383542 | 580.2096
1527.2715 | 1.6760744 | 1.6722387 | 0.5939216 | 0.50863099 | 607.9516 | 5.939216 | 0.2422398 | 580.2505
1527.2915 | 1.6770754 | 1.6731936 | 0.59633964 | 0.51076567 | 608.0658 | 5.9633964 | 0.2432565 | 580.3595
1527.3115 | 1.6780763 | 1.6743559 | 0.59893698 | 0.51324165 | 608.14209 | 5.9893698 | 0.2444357 | 580.4323
1527.3315 | 1.6790773 | 1.6751812 | 0.59889406 | 0.51322985 | 608.11609 | 5.9889406 | 0.2444301 | 580.4075
1527.3516 | 1.6800783 | 1.6761932 | 0.59891433 | 0.51323867 | 608.28375 | 5.9891433 | 0.2444343 | 580.5675
1527.3716 | 1.6810793 | 1.6773775 | 0.59892285 | 0.51321304 | 608.51245 | 5.9892285 | 0.2444221 | 580.7858
1527.3916 | 1.6820803 | 1.6782205 | 0.60138148 | 0.5151611 | 608.58618 | 6.0138148 | 0.2453499 | 580.8562
1527.4116 | 1.6830812 | 1.6793945 | 0.60945767 | 0.52196062 | 608.72998 | 6.0945767 | 0.2485882 | 580.9934
1527.4316 | 1.6840822 | 1.6803412 | 0.61188477 | 0.52418005 | 608.81213 | 6.1188477 | 0.2496452 | 581.0719
1527.4517 | 1.6850832 | 1.6814535 | 0.61472899 | 0.52631986 | 608.88611 | 6.1472899 | 0.2506643 | 581.1425
1527.4717 | 1.6860842 | 1.6824678 | 0.61475742 | 0.52633655 | 608.91229 | 6.1475742 | 0.2506723 | 581.1674
1527.4917 | 1.6870852 | 1.6835859 | 0.61475003 | 0.52632797 | 609.14233 | 6.1475003 | 0.2506682 | 581.387
1527.5117 | 1.688086 | 1.6843086 | 0.61596453 | 0.52635676 | 609.07465 | 6.1596453 | 0.2506819 | 581.3224
1527.5317 | 1.689087 | 1.685428 | 0.62504262 | 0.53539068 | 609.19897 | 6.2504262 | 0.2549844 | 581.4411
1527.5518 | 1.690088 | 1.6866378 | 0.62783468 | 0.53746933 | 609.26691 | 6.2783468 | 0.2559743 | 581.5059
1527.5718 | 1.691089 | 1.6873673 | 0.62776983 | 0.53748137 | 609.14746 | 6.2776983 | 0.2559801 | 581.3919
1527.5918 | 1.69209 | 1.6886408 | 0.6277895 | 0.53746951 | 609.36365 | 6.277895 | 0.2559744 | 581.5982
1527.6118 | 1.6930909 | 1.6894648 | 0.62779009 | 0.53747243 | 609.37146 | 6.2779009 | 0.2559758 | 581.6057
1527.6318 | 1.6940919 | 1.6906629 | 0.62990552 | 0.53893721 | 609.59235 | 6.2990552 | 0.2566734 | 581.8165
1527.6519 | 1.6950929 | 1.6916821 | 0.63998699 | 0.54778647 | 609.5257 | 6.3998699 | 0.260888 | 581.7529
1527.6719 | 1.6960939 | 1.6926914 | 0.64241046 | 0.54964095 | 609.55634 | 6.4241046 | 0.2617712 | 581.7822
1527.6919 | 1.6970949 | 1.6935543 | 0.64338815 | 0.5506081 | 609.68353 | 6.4338815 | 0.2622318 | 581.9035
1527.7119 | 1.6980958 | 1.6945851 | 0.64616871 | 0.55275404 | 609.8465 | 6.4616871 | 0.2632538 | 582.0591
1527.7319 | 1.6990968 | 1.6957277 | 0.64863968 | 0.55523098 | 609.96503 | 6.4863968 | 0.2644335 | 582.1722
1527.752 | 1.7000978 | 1.6967407 | 0.65110892 | 0.5571326 | 609.93323 | 6.5110892 | 0.2653391 | 582.1419
1527.772 | 1.7010988 | 1.6978123 | 0.6514616 | 0.5571245 | 610.03717 | 6.514616 | 0.2653353 | 582.2411
1527.792 | 1.7020998 | 1.6986277 | 0.65391874 | 0.55958104 | 610.02667 | 6.5391874 | 0.2665052 | 582.2311
1527.812 | 1.7031007 | 1.6999339 | 0.65639734 | 0.56174618 | 610.19885 | 6.5639734 | 0.2675364 | 582.3954
1527.832 | 1.7041017 | 1.7007823 | 0.65638173 | 0.56175131 | 610.13885 | 6.5638173 | 0.2675388 | 582.3381
1527.8521 | 1.7051027 | 1.701756 | 0.65640104 | 0.56179988 | 610.24359 | 6.5640104 | 0.267562 | 582.4381
1527.8721 | 1.7061037 | 1.7026134 | 0.65644836 | 0.56176651 | 610.41742 | 6.5644836 | 0.2675461 | 582.604
1527.8921 | 1.7071047 | 1.703917 | 0.659235 | 0.56396085 | 610.54767 | 6.59235 | 0.2685912 | 582.7283
1527.9121 | 1.7081056 | 1.7049867 | 0.66892207 | 0.57204169 | 610.47003 | 6.6892207 | 0.2724397 | 582.6542
1527.9321 | 1.7091066 | 1.7058115 | 0.67293823 | 0.57550967 | 610.51935 | 6.7293823 | 0.2740914 | 582.7013
1527.9521 | 1.7101076 | 1.7068348 | 0.67514354 | 0.57732308 | 610.53754 | 6.7514354 | 0.274955 | 582.7186
1527.9722 | 1.7111086 | 1.7077136 | 0.67512405 | 0.5773567 | 610.56128 | 6.7512405 | 0.274971 | 582.7413
1527.9922 | 1.7121096 | 1.7087901 | 0.67512006 | 0.57733792 | 610.72595 | 6.7512006 | 0.2749621 | 582.8985
1528.0122 | 1.7131104 | 1.7099689 | 0.67514956 | 0.57734364 | 610.91205 | 6.7514956 | 0.2749648 | 583.0761
1528.0322 | 1.7141114 | 1.7108822 | 0.67603695 | 0.57828486 | 610.99591 | 6.7603695 | 0.2754131 | 583.1561
1528.0522 | 1.7151124 | 1.7120996 | 0.68542308 | 0.58641511 | 611.01147 | 6.8542308 | 0.2792852 | 583.171
1528.0723 | 1.7161134 | 1.7130011 | 0.68787628 | 0.58862215 | 611.06366 | 6.8787628 | 0.2803363 | 583.2208
1528.0923 | 1.7171144 | 1.7141166 | 0.68794817 | 0.58862269 | 611.14453 | 6.8794817 | 0.2803366 | 583.298
1528.1123 | 1.7181153 | 1.7148743 | 0.68791521 | 0.58860242 | 611.17133 | 6.8791521 | 0.2803269 | 583.3236
1528.1323 | 1.7191163 | 1.7161639 | 0.68787986 | 0.58866584 | 611.33594 | 6.8787986 | 0.2803571 | 583.4807
1528.1523 | 1.7201173 | 1.7170053 | 0.69066614 | 0.59085476 | 611.19189 | 6.9066614 | 0.2813996 | 583.3432
1528.1724 | 1.7211183 | 1.7180572 | 0.69999528 | 0.59881788 | 611.43408 | 6.9999528 | 0.2851921 | 583.5743
1528.1924 | 1.7221193 | 1.719126 | 0.70252824 | 0.6007449 | 611.5592 | 7.0252824 | 0.2861099 | 583.6938
1528.2124 | 1.7231202 | 1.7200545 | 0.70504713 | 0.60293311 | 611.60498 | 7.0504713 | 0.287152 | 583.7374
1528.2324 | 1.7241212 | 1.7210523 | 0.70507026 | 0.60293782 | 611.67352 | 7.0507026 | 0.2871543 | 583.8029
1528.2524 | 1.7251222 | 1.7223094 | 0.70502234 | 0.60290599 | 611.78436 | 7.0502234 | 0.2871391 | 583.9087
1528.2725 | 1.7261232 | 1.7231877 | 0.70505667 | 0.60296369 | 611.6944 | 7.0505667 | 0.2871666 | 583.8228
1528.2925 | 1.7271242 | 1.7240975 | 0.7062394 | 0.60417801 | 611.90796 | 7.062394 | 0.2877449 | 584.0266
1528.3125 | 1.7281251 | 1.725283 | 0.71563178 | 0.61194599 | 612.08649 | 7.1563178 | 0.2914445 | 584.197
1528.3325 | 1.7291261 | 1.7261186 | 0.71840465 | 0.61410832 | 612.05792 | 7.1840465 | 0.2924743 | 584.1697
1528.3525 | 1.7301271 | 1.7272973 | 0.72083807 | 0.61659479 | 612.10278 | 7.2083807 | 0.2936585 | 584.2126
1528.3726 | 1.7311281 | 1.7282907 | 0.72090149 | 0.61659014 | 612.08038 | 7.2090149 | 0.2936563 | 584.1912
1528.3926 | 1.7321291 | 1.7293694 | 0.72090065 | 0.61655784 | 612.19434 | 7.2090065 | 0.2936409 | 584.3
1528.4126 | 1.73313 | 1.7303264 | 0.72215027 | 0.61660057 | 612.21948 | 7.2215027 | 0.2936613 | 584.3239
1528.4326 | 1.734131 | 1.7311647 | 0.7221148 | 0.61788881 | 612.35608 | 7.221148 | 0.2942748 | 584.4543
1528.4526 | 1.735132 | 1.7323953 | 0.7317695 | 0.62560916 | 612.42957 | 7.317695 | 0.2979517 | 584.5245
1528.4727 | 1.736133 | 1.7333618 | 0.73586118 | 0.62871814 | 612.44397 | 7.3586118 | 0.2994324 | 584.5382
1528.4927 | 1.737134 | 1.7342889 | 0.73589027 | 0.62870675 | 612.461 | 7.3589027 | 0.2994269 | 584.5545
1528.5127 | 1.7381349 | 1.7353561 | 0.7358675 | 0.62870967 | 612.48755 | 7.358675 | 0.2994283 | 584.5798
1528.5327 | 1.7391359 | 1.7364857 | 0.73586047 | 0.62872183 | 612.64581 | 7.3586047 | 0.2994341 | 584.7309
1528.5527 | 1.7401369 | 1.7373208 | 0.73836172 | 0.6307655 | 612.78833 | 7.3836172 | 0.3004074 | 584.8669
1528.5728 | 1.7411379 | 1.73834 | 0.74737936 | 0.63890624 | 612.84143 | 7.4737936 | 0.3042845 | 584.9176
1528.5928 | 1.7421389 | 1.7395335 | 0.75016832 | 0.64108342 | 612.948 | 7.5016832 | 0.3053214 | 585.0193
1528.6128 | 1.7431397 | 1.7404969 | 0.75267661 | 0.64330012 | 612.93353 | 7.5267661 | 0.3063772 | 585.0055
1528.6328 | 1.7441407 | 1.7414424 | 0.75263673 | 0.64326489 | 612.98004 | 7.5263673 | 0.3063604 | 585.0499
1528.6528 | 1.7451417 | 1.7422869 | 0.75266349 | 0.64333236 | 613.03882 | 7.5266349 | 0.3063925 | 585.106
1528.6729 | 1.7461427 | 1.7435224 | 0.75264883 | 0.64331627 | 613.13354 | 7.5264883 | 0.3063849 | 585.1964
1528.6929 | 1.7471437 | 1.74462 | 0.75389397 | 0.64419335 | 613.28107 | 7.5389397 | 0.3068026 | 585.3372
1528.7129 | 1.7481446 | 1.7455677 | 0.76325583 | 0.6522885 | 613.20819 | 7.6325583 | 0.310658 | 585.2676
1528.7329 | 1.7491456 | 1.7465538 | 0.7657584 | 0.65441227 | 613.18671 | 7.657584 | 0.3116694 | 585.2471
1528.7529 | 1.7501466 | 1.7473665 | 0.76577711 | 0.65446705 | 613.36047 | 7.6577711 | 0.3116955 | 585.4129
1528.7729 | 1.7511476 | 1.7485319 | 0.76574177 | 0.65442747 | 613.54974 | 7.6574177 | 0.3116767 | 585.5936
1528.793 | 1.7521486 | 1.7495325 | 0.76573783 | 0.65449029 | 613.57098 | 7.6573783 | 0.3117066 | 585.6139
1528.813 | 1.7531495 | 1.7506889 | 0.76853627 | 0.65660352 | 613.4646 | 7.6853627 | 0.312713 | 585.5123
1528.833 | 1.7541505 | 1.7516062 | 0.77816832 | 0.66439629 | 613.57898 | 7.7816832 | 0.3164244 | 585.6215
1528.853 | 1.7551515 | 1.7525843 | 0.78189582 | 0.66782504 | 613.67096 | 7.8189582 | 0.3180574 | 585.7093
1528.873 | 1.7561525 | 1.7536974 | 0.78440869 | 0.67005825 | 613.63971 | 7.8440869 | 0.3191209 | 585.6795
1528.8931 | 1.7571535 | 1.754642 | 0.78441948 | 0.6700747 | 613.69189 | 7.8441948 | 0.3191288 | 585.7293
1528.9131 | 1.7581544 | 1.7557667 | 0.78445566 | 0.67002749 | 613.80524 | 7.8445566 | 0.3191063 | 585.8375
1528.9331 | 1.7591554 | 1.7566174 | 0.78436941 | 0.67006028 | 613.89294 | 7.8436941 | 0.3191219 | 585.9212
1528.9531 | 1.7601564 | 1.7576385 | 0.78567421 | 0.67128587 | 613.95557 | 7.8567421 | 0.3197056 | 585.9809
1528.9731 | 1.7611574 | 1.7586899 | 0.79499733 | 0.67945188 | 614.07349 | 7.9499733 | 0.3235947 | 586.0935
1528.9932 | 1.7621584 | 1.7597646 | 0.79743624 | 0.68133187 | 614.06421 | 7.9743624 | 0.3244901 | 586.0846
1529.0132 | 1.7631593 | 1.7607861 | 0.79741287 | 0.68136597 | 614.02374 | 7.9741287 | 0.3245063 | 586.046
1529.0332 | 1.7641603 | 1.7617333 | 0.79746014 | 0.68130261 | 614.05426 | 7.9746014 | 0.3244762 | 586.0751
1529.0532 | 1.7651613 | 1.762609 | 0.79741371 | 0.68130779 | 614.11328 | 7.9741371 | 0.3244786 | 586.1315
1529.0732 | 1.7661623 | 1.763702 | 0.80021828 | 0.68346435 | 614.40564 | 8.0021828 | 0.3255057 | 586.4105
1529.0933 | 1.7671633 | 1.7649024 | 0.80895185 | 0.69091433 | 614.46875 | 8.0895185 | 0.3290538 | 586.4707
1529.1133 | 1.7681642 | 1.7656596 | 0.81212014 | 0.69342405 | 614.36243 | 8.1212014 | 0.3302491 | 586.3693
1529.1333 | 1.7691652 | 1.7670816 | 0.81210494 | 0.69342369 | 614.64136 | 8.1210494 | 0.3302489 | 586.6355
1529.1533 | 1.7701662 | 1.7678595 | 0.81210226 | 0.6934191 | 614.48822 | 8.1210226 | 0.3302467 | 586.4893
1529.1733 | 1.7711672 | 1.7686794 | 0.81211454 | 0.69342858 | 614.52954 | 8.1211454 | 0.3302513 | 586.5288
1529.1934 | 1.7721682 | 1.7698314 | 0.81427568 | 0.69562566 | 614.65619 | 8.1427568 | 0.3312976 | 586.6496
1529.2134 | 1.773169 | 1.770911 | 0.81433088 | 0.69560951 | 614.69159 | 8.1433088 | 0.33129 | 586.6834
1529.2334 | 1.77417 | 1.7717254 | 0.82356119 | 0.70366114 | 614.69647 | 8.2356119 | 0.3351246 | 586.6881
1529.2534 | 1.775171 | 1.7729392 | 0.82735008 | 0.70709652 | 614.7403 | 8.2735008 | 0.3367607 | 586.7299
1529.2734 | 1.776172 | 1.7738574 | 0.83011478 | 0.70900774 | 614.81 | 8.3011478 | 0.337671 | 586.7964
1529.2935 | 1.777173 | 1.7747639 | 0.83010685 | 0.70899427 | 614.96326 | 8.3010685 | 0.3376646 | 586.9427
1529.3135 | 1.7781739 | 1.7759664 | 0.83015352 | 0.70898384 | 615.10126 | 8.3015352 | 0.3376596 | 587.0744
1529.3335 | 1.7791749 | 1.7769334 | 0.83106309 | 0.71019101 | 615.22919 | 8.3106309 | 0.3382345 | 587.1965
1529.3535 | 1.7801759 | 1.7777483 | 0.84072423 | 0.71807808 | 615.14172 | 8.4072423 | 0.3419908 | 587.113
1529.3735 | 1.7811769 | 1.7789991 | 0.84298223 | 0.72019565 | 615.29169 | 8.4298223 | 0.3429993 | 587.2562
1529.3936 | 1.7821779 | 1.7798356 | 0.84415185 | 0.72116703 | 615.3584 | 8.4415185 | 0.3434619 | 587.3198
1529.4136 | 1.7831788 | 1.7810814 | 0.84415507 | 0.72114289 | 615.40466 | 8.4415507 | 0.3434504 | 587.364
1529.4336 | 1.7841798 | 1.7818964 | 0.84413058 | 0.72114998 | 615.32697 | 8.4413058 | 0.3434538 | 587.2898
1529.4536 | 1.7851808 | 1.7830211 | 0.84411567 | 0.72113484 | 615.42169 | 8.4411567 | 0.3434466 | 587.3803
1529.4736 | 1.7861818 | 1.784039 | 0.8471837 | 0.72331238 | 615.64563 | 8.471837 | 0.3444837 | 587.594
1529.4937 | 1.7871828 | 1.7851257 | 0.8568908 | 0.7313568 | 615.66394 | 8.568908 | 0.3483149 | 587.6115
1529.5137 | 1.7881837 | 1.786216 | 0.85944867 | 0.73390037 | 615.61481 | 8.5944867 | 0.3495263 | 587.5646
1529.5337 | 1.7891847 | 1.7869635 | 0.85943788 | 0.73384345 | 615.63934 | 8.5943788 | 0.3494992 | 587.588
1529.5537 | 1.7901857 | 1.7880445 | 0.8594116 | 0.73381329 | 615.67523 | 8.594116 | 0.3494848 | 587.6222
1529.5737 | 1.7911867 | 1.789242 | 0.85939318 | 0.73385298 | 615.74353 | 8.5939318 | 0.3495037 | 587.6874
1529.5938 | 1.7921877 | 1.7901021 | 0.86063075 | 0.7344923 | 615.64996 | 8.6063075 | 0.3498082 | 587.5981
1529.6138 | 1.7931886 | 1.7911044 | 0.86993819 | 0.74259335 | 615.72528 | 8.6993819 | 0.3536664 | 587.67
1529.6338 | 1.7941896 | 1.7920079 | 0.87249786 | 0.74479729 | 615.82373 | 8.7249786 | 0.354716 | 587.764
1529.6538 | 1.7951906 | 1.7931501 | 0.87530422 | 0.746943 | 615.82623 | 8.7530422 | 0.355738 | 587.7664
1529.6738 | 1.7961916 | 1.7940942 | 0.87535489 | 0.74696243 | 615.9408 | 8.7535489 | 0.3557472 | 587.8757
1529.6938 | 1.7971926 | 1.7951027 | 0.8753438 | 0.74694663 | 615.90375 | 8.753438 | 0.3557397 | 587.8403
1529.7139 | 1.7981935 | 1.7960742 | 0.87619489 | 0.74822313 | 615.95569 | 8.7619489 | 0.3563476 | 587.8899
1529.7339 | 1.7991945 | 1.7972301 | 0.8858279 | 0.75592452 | 616.22186 | 8.858279 | 0.3600155 | 588.144
1529.7539 | 1.8001955 | 1.7982695 | 0.88836759 | 0.7581501 | 616.15607 | 8.8836759 | 0.3610754 | 588.0812
1529.7739 | 1.8011965 | 1.7991465 | 0.88836801 | 0.75815374 | 616.2876 | 8.8836801 | 0.3610772 | 588.2067
1529.7939 | 1.8021975 | 1.8001175 | 0.88835609 | 0.75813955 | 616.34564 | 8.8835609 | 0.3610704 | 588.2621
1529.814 | 1.8031983 | 1.8011605 | 0.88834989 | 0.75815105 | 616.37305 | 8.8834989 | 0.3610759 | 588.2883
1529.834 | 1.8041993 | 1.8021189 | 0.89084065 | 0.76036072 | 616.54462 | 8.9084065 | 0.3621283 | 588.452
1529.854 | 1.8052003 | 1.803177 | 0.89688182 | 0.76034319 | 616.56879 | 8.9688182 | 0.3621199 | 588.4751
1529.874 | 1.8062013 | 1.8042892 | 0.90015435 | 0.76840484 | 616.63129 | 9.0015435 | 0.3659593 | 588.5347
1529.894 | 1.8072023 | 1.805101 | 0.90394819 | 0.77155876 | 616.71393 | 9.0394819 | 0.3674614 | 588.6136
1529.9141 | 1.8082032 | 1.8063126 | 0.90394264 | 0.77153623 | 616.80731 | 9.0394264 | 0.3674507 | 588.7027
1529.9341 | 1.8092042 | 1.8072813 | 0.90392894 | 0.77155185 | 616.88428 | 9.0392894 | 0.3674581 | 588.7762
1529.9541 | 1.8102052 | 1.808148 | 0.90400094 | 0.77155685 | 616.78113 | 9.0400094 | 0.3674605 | 588.6777
1529.9741 | 1.8112062 | 1.8092487 | 0.90669668 | 0.7740733 | 616.94586 | 9.0669668 | 0.368659 | 588.835
1529.9941 | 1.8122072 | 1.8103707 | 0.91643906 | 0.78192103 | 616.94684 | 9.1643906 | 0.3723965 | 588.8359
1530.0142 | 1.8132081 | 1.8112657 | 0.91883415 | 0.78437829 | 616.93268 | 9.1883415 | 0.3735668 | 588.8224
1530.0342 | 1.8142091 | 1.8122911 | 0.92170799 | 0.78625071 | 617.0097 | 9.2170799 | 0.3744586 | 588.8959
1530.0542 | 1.8152101 | 1.8131803 | 0.92164725 | 0.78620678 | 616.98767 | 9.2164725 | 0.3744377 | 588.8749
1530.0742 | 1.8162111 | 1.8141137 | 0.92169607 | 0.78623831 | 617.19336 | 9.2169607 | 0.3744527 | 589.0712
1530.0942 | 1.8172121 | 1.8153846 | 0.92166913 | 0.78621 | 617.27295 | 9.2166913 | 0.3744392 | 589.1472
1530.1143 | 1.818213 | 1.816314 | 0.92271143 | 0.7872203 | 617.20892 | 9.2271143 | 0.3749204 | 589.086
1530.1343 | 1.819214 | 1.8173914 | 0.93256736 | 0.79551762 | 617.29651 | 9.3256736 | 0.378872 | 589.1696
1530.1543 | 1.820215 | 1.8184522 | 0.93504834 | 0.79743385 | 617.20129 | 9.3504834 | 0.3797847 | 589.0788
1530.1743 | 1.821216 | 1.8194125 | 0.93505853 | 0.79744279 | 617.38165 | 9.3505853 | 0.3797889 | 589.2509
1530.1943 | 1.822217 | 1.820294 | 0.93507898 | 0.79742312 | 617.47168 | 9.3507898 | 0.3797795 | 589.3368
1530.2144 | 1.8232179 | 1.8212734 | 0.93507355 | 0.79742479 | 617.53937 | 9.3507355 | 0.3797803 | 589.4014
1530.2344 | 1.8242189 | 1.8225725 | 0.93752718 | 0.79964292 | 617.59808 | 9.3752718 | 0.3808367 | 589.4575
1530.2544 | 1.8252199 | 1.8234152 | 0.94685888 | 0.80767089 | 617.5 | 9.4685888 | 0.3846601 | 589.3639
1530.2744 | 1.8262209 | 1.8242346 | 0.95097542 | 0.81108576 | 617.51056 | 9.5097542 | 0.3862865 | 589.3739
1530.2944 | 1.8272219 | 1.8254541 | 0.9521699 | 0.81206053 | 617.65417 | 9.521699 | 0.3867507 | 589.511
1530.3145 | 1.8282228 | 1.8265498 | 0.95219576 | 0.81206924 | 617.74969 | 9.5219576 | 0.3867549 | 589.6022
1530.3345 | 1.8292238 | 1.8274846 | 0.95215857 | 0.81207341 | 617.67303 | 9.5215857 | 0.3867569 | 589.529
1530.3545 | 1.8302248 | 1.8285619 | 0.95218629 | 0.81209004 | 617.85986 | 9.5218629 | 0.3867648 | 589.7073
1530.3745 | 1.8312258 | 1.8295275 | 0.95490986 | 0.81416202 | 617.89026 | 9.5490986 | 0.3877516 | 589.7363
1530.3945 | 1.8322268 | 1.8304243 | 0.96401209 | 0.82227445 | 617.87225 | 9.6401209 | 0.3916152 | 589.7192
1530.4146 | 1.8332276 | 1.8315065 | 0.96679008 | 0.82437843 | 617.90668 | 9.6679008 | 0.3926172 | 589.752
1530.4346 | 1.8342286 | 1.8325351 | 0.96936584 | 0.82653517 | 618.0686 | 9.6936584 | 0.3936444 | 589.9066
1530.4546 | 1.8352296 | 1.8336116 | 0.96934432 | 0.82652265 | 617.9317 | 9.6934432 | 0.3936384 | 589.7759
1530.4746 | 1.8362306 | 1.8345044 | 0.96932238 | 0.82652265 | 618.1178 | 9.6932238 | 0.3936384 | 589.9535
1530.4946 | 1.8372316 | 1.83574 | 0.96931231 | 0.82651985 | 618.23438 | 9.6931231 | 0.3936371 | 590.0648
1530.5146 | 1.8382325 | 1.8365705 | 0.97082555 | 0.82780397 | 618.1217 | 9.7082555 | 0.3942487 | 589.9572
1530.5347 | 1.8392335 | 1.8374615 | 0.98021734 | 0.8358798 | 618.20288 | 9.8021734 | 0.3980949 | 590.0347
1530.5547 | 1.8402345 | 1.8385799 | 0.98484373 | 0.83769882 | 618.18945 | 9.8484373 | 0.3989612 | 590.0219
1530.5747 | 1.8412355 | 1.8395621 | 0.98513627 | 0.8398999 | 618.18781 | 9.8513627 | 0.4000095 | 590.0203
1530.5947 | 1.8422365 | 1.8403502 | 0.98511732 | 0.83996987 | 618.36914 | 9.8511732 | 0.4000428 | 590.1934
1530.6147 | 1.8432374 | 1.8417771 | 0.98515713 | 0.83991235 | 618.55084 | 9.8515713 | 0.4000154 | 590.3668
1530.6348 | 1.8442384 | 1.8428075 | 0.98666245 | 0.84148532 | 618.46777 | 9.8666245 | 0.4007645 | 590.2875
1530.6548 | 1.8452394 | 1.843522 | 0.99602377 | 0.84926689 | 618.2998 | 9.9602377 | 0.4044706 | 590.1272
1530.6748 | 1.8462404 | 1.844614 | 0.99852467 | 0.85115242 | 618.47473 | 9.9852467 | 0.4053686 | 590.2942
1530.6948 | 1.8472414 | 1.8456082 | 0.99852479 | 0.85112804 | 618.54224 | 9.9852479 | 0.405357 | 590.3586
1530.7148 | 1.8482423 | 1.8465958 | 0.99850619 | 0.85112774 | 618.51404 | 9.9850619 | 0.4053568 | 590.3317
1530.7349 | 1.8492433 | 1.8477522 | 0.99853063 | 0.85111749 | 618.50378 | 9.9853063 | 0.405352 | 590.3219
1530.7549 | 1.8502443 | 1.8486619 | 0.99982089 | 0.85234517 | 618.55206 | 9.9982089 | 0.4059366 | 590.368
1530.7749 | 1.8512453 | 1.8496364 | 1.0110427 | 0.85235834 | 618.69489 | 10.110427 | 0.4059429 | 590.5043
1530.7949 | 1.8522463 | 1.8508158 | 1.0133264 | 0.8617484 | 618.72485 | 10.133264 | 0.410415 | 590.5329
1530.8149 | 1.8532472 | 1.8516102 | 1.015911 | 0.86392772 | 618.71716 | 10.15911 | 0.4114529 | 590.5256
1530.835 | 1.8542482 | 1.8527054 | 1.0159373 | 0.86608791 | 618.85901 | 10.159373 | 0.4124817 | 590.661
1530.855 | 1.8552492 | 1.853755 | 1.0159881 | 0.86601055 | 618.97754 | 10.159881 | 0.4124449 | 590.7741
1530.875 | 1.8562502 | 1.8546312 | 1.0159442 | 0.86603284 | 619.11127 | 10.159442 | 0.4124555 | 590.9017
1530.895 | 1.8572512 | 1.8556657 | 1.0171759 | 0.86696339 | 619.16498 | 10.171759 | 0.4128987 | 590.953
1530.915 | 1.858252 | 1.856654 | 1.0265013 | 0.87509567 | 619.20538 | 10.265013 | 0.4167718 | 590.9915
1530.9351 | 1.859253 | 1.857587 | 1.0290893 | 0.87696761 | 619.26563 | 10.290893 | 0.4176633 | 591.049
1530.9551 | 1.860254 | 1.8584923 | 1.0318558 | 0.8798095 | 619.31384 | 10.318558 | 0.4190168 | 591.0951
1530.9751 | 1.861255 | 1.8597801 | 1.0318668 | 0.87976491 | 619.5 | 10.318668 | 0.4189955 | 591.2727
1530.9951 | 1.8622561 | 1.8608409 | 1.031841 | 0.87982482 | 619.41492 | 10.31841 | 0.4190241 | 591.1915
1531.0151 | 1.8632569 | 1.8617051 | 1.0330809 | 0.87979364 | 619.34698 | 10.330809 | 0.4190092 | 591.1267
1531.0352 | 1.8642579 | 1.862802 | 1.0380325 | 0.88042426 | 619.25256 | 10.380325 | 0.4193095 | 591.0366
1531.0552 | 1.8652589 | 1.8637681 | 1.0455106 | 0.88883317 | 619.38885 | 10.455106 | 0.4233144 | 591.1666
1531.0752 | 1.8662599 | 1.8647436 | 1.0455023 | 0.89103645 | 619.4538 | 10.455023 | 0.4243637 | 591.2286
1531.0952 | 1.8672609 | 1.8657672 | 1.0455008 | 0.89104903 | 619.44623 | 10.455008 | 0.4243697 | 591.2214
1531.1152 | 1.8682618 | 1.8668845 | 1.0455115 | 0.89103943 | 619.46594 | 10.455115 | 0.4243651 | 591.2402
1531.1353 | 1.8692628 | 1.8677413 | 1.0455145 | 0.89106143 | 619.50604 | 10.455145 | 0.4243756 | 591.2785
1531.1553 | 1.8702638 | 1.8687874 | 1.0480076 | 0.8932358 | 619.58673 | 10.480076 | 0.4254112 | 591.3555
1531.1753 | 1.8712648 | 1.8699037 | 1.0577199 | 0.90129399 | 619.6629 | 10.577199 | 0.4292489 | 591.4282
1531.1953 | 1.8722658 | 1.8707352 | 1.0599003 | 0.90348089 | 619.6156 | 10.599003 | 0.4302905 | 591.3831
1531.2153 | 1.8732667 | 1.8716788 | 1.0626738 | 0.90533853 | 619.59656 | 10.626738 | 0.4311752 | 591.3649
1531.2354 | 1.8742677 | 1.8727535 | 1.0626538 | 0.90530694 | 619.78442 | 10.626538 | 0.4311601 | 591.5442
1531.2554 | 1.8752687 | 1.8738989 | 1.0626929 | 0.9053269 | 619.75073 | 10.626929 | 0.4311696 | 591.512
1531.2754 | 1.8762697 | 1.8749061 | 1.0626518 | 0.90529525 | 619.85773 | 10.626518 | 0.4311546 | 591.6142
1531.2954 | 1.8772707 | 1.8758268 | 1.0723145 | 0.90748543 | 619.88068 | 10.723145 | 0.4321977 | 591.6361
1531.3154 | 1.8782716 | 1.8768126 | 1.0763956 | 0.91434503 | 619.94019 | 10.763956 | 0.4354646 | 591.6929
1531.3354 | 1.8792726 | 1.8778073 | 1.0786018 | 0.91683501 | 620.08057 | 10.786018 | 0.4366505 | 591.8269
1531.3555 | 1.8802736 | 1.8789396 | 1.0785582 | 0.91904175 | 620.02692 | 10.785582 | 0.4377015 | 591.7756
1531.3755 | 1.8812746 | 1.8799571 | 1.0786269 | 0.91901433 | 619.9668 | 10.786269 | 0.4376884 | 591.7183
1531.3955 | 1.8822756 | 1.8809669 | 1.0785728 | 0.91901195 | 619.98431 | 10.785728 | 0.4376873 | 591.735
1531.4155 | 1.8832765 | 1.881941 | 1.0797848 | 0.91994619 | 620.03235 | 10.797848 | 0.4381322 | 591.7808
1531.4355 | 1.8842775 | 1.8828217 | 1.0894392 | 0.92771757 | 620.20746 | 10.894392 | 0.4418334 | 591.948
1531.4556 | 1.8852785 | 1.8840836 | 1.0919534 | 0.93020052 | 620.19263 | 10.919534 | 0.4430159 | 591.9338
1531.4756 | 1.8862795 | 1.8850193 | 1.0944469 | 0.9323827 | 620.17535 | 10.944469 | 0.4440552 | 591.9173
1531.4956 | 1.8872805 | 1.8858101 | 1.0943875 | 0.93236929 | 620.09247 | 10.943875 | 0.4440488 | 591.8382
1531.5156 | 1.8882813 | 1.8869156 | 1.0944088 | 0.93236023 | 620.28076 | 10.944088 | 0.4440445 | 592.0179
1531.5356 | 1.8892823 | 1.8880099 | 1.0956612 | 0.93235379 | 620.3764 | 10.956612 | 0.4440414 | 592.1092
1531.5557 | 1.8902833 | 1.8890238 | 1.0956359 | 0.93364942 | 620.40594 | 10.956359 | 0.4446585 | 592.1374
1531.5757 | 1.8912843 | 1.8898964 | 1.1052896 | 0.94144791 | 620.52545 | 11.052896 | 0.4483726 | 592.2515
1531.5957 | 1.8922853 | 1.8909411 | 1.107838 | 0.94356173 | 620.64185 | 11.07838 | 0.4493793 | 592.3626
1531.6157 | 1.8932862 | 1.8918419 | 1.1078341 | 0.94351494 | 620.61938 | 11.078341 | 0.449357 | 592.3411
1531.6357 | 1.8942872 | 1.8929309 | 1.1078742 | 0.94356292 | 620.75421 | 11.078742 | 0.4493799 | 592.4698
1531.6558 | 1.8952882 | 1.8940892 | 1.1078112 | 0.94356537 | 620.74396 | 11.078112 | 0.449381 | 592.46
1531.6758 | 1.8962892 | 1.8948495 | 1.1103382 | 0.94571263 | 620.70148 | 11.103382 | 0.4504037 | 592.4195
1531.6958 | 1.8972902 | 1.8961107 | 1.1103601 | 0.94572115 | 620.81659 | 11.103601 | 0.4504077 | 592.5293
1531.7158 | 1.8982911 | 1.8969886 | 1.1243834 | 0.95446551 | 620.76489 | 11.243834 | 0.4545723 | 592.48
1531.7358 | 1.8992921 | 1.898015 | 1.1267986 | 0.95728034 | 620.88892 | 11.267986 | 0.4559129 | 592.5984
1531.7559 | 1.9002931 | 1.8991541 | 1.1268002 | 0.95947891 | 620.93616 | 11.268002 | 0.45696 | 592.6435
1531.7759 | 1.9012941 | 1.8999395 | 1.126783 | 0.95942223 | 620.94421 | 11.26783 | 0.456933 | 592.6511
1531.7959 | 1.9022951 | 1.9009869 | 1.1268122 | 0.9594698 | 620.89099 | 11.268122 | 0.4569557 | 592.6003
1531.8159 | 1.903296 | 1.9020991 | 1.1280596 | 0.96012026 | 620.82037 | 11.280596 | 0.4572654 | 592.5329
1531.8359 | 1.904297 | 1.9030352 | 1.1376649 | 0.96821284 | 620.85724 | 11.376649 | 0.4611196 | 592.5681
1531.856 | 1.905298 | 1.9040687 | 1.1401682 | 0.97073507 | 620.76959 | 11.401682 | 0.4623208 | 592.4845
1531.876 | 1.906299 | 1.9050813 | 1.1423577 | 0.97291756 | 620.84808 | 11.423577 | 0.4633603 | 592.5594
1531.896 | 1.9073 | 1.9060844 | 1.1423292 | 0.9729321 | 620.90295 | 11.423292 | 0.4633672 | 592.6118
1531.916 | 1.9083009 | 1.9068699 | 1.1423104 | 0.97290069 | 620.93323 | 11.423104 | 0.4633522 | 592.6407
1531.936 | 1.9093019 | 1.9078636 | 1.1423619 | 0.97289926 | 621.01953 | 11.423619 | 0.4633516 | 592.723
1531.9561 | 1.9103029 | 1.9090974 | 1.1510128 | 0.97408593 | 621.09357 | 11.510128 | 0.4639167 | 592.7937
1531.9761 | 1.9113039 | 1.9100022 | 1.1533285 | 0.98198354 | 621.17358 | 11.533285 | 0.467678 | 592.8701
1531.9961 | 1.9123049 | 1.9111328 | 1.1557465 | 0.98412877 | 621.28882 | 11.557465 | 0.4686997 | 592.98
1532.0161 | 1.9133058 | 1.9121919 | 1.1558225 | 0.98409796 | 621.37115 | 11.558225 | 0.468685 | 593.0586
1532.0361 | 1.9143068 | 1.9132116 | 1.1557693 | 0.98412704 | 621.36877 | 11.557693 | 0.4686989 | 593.0564
1532.0562 | 1.9153078 | 1.9141757 | 1.1585748 | 0.98411143 | 621.29187 | 11.585748 | 0.4686914 | 592.983
1532.0762 | 1.9163088 | 1.9152116 | 1.1585219 | 0.98632336 | 621.39856 | 11.585219 | 0.4697449 | 593.0848
1532.0962 | 1.9173098 | 1.9160891 | 1.168245 | 0.9943229 | 621.37531 | 11.68245 | 0.4735547 | 593.0626
1532.1162 | 1.9183106 | 1.9171535 | 1.170724 | 0.99653077 | 621.5741 | 11.70724 | 0.4746063 | 593.2523
1532.1362 | 1.9193116 | 1.9183449 | 1.1732385 | 0.99838263 | 621.59888 | 11.732385 | 0.4754882 | 593.276
1532.1563 | 1.9203126 | 1.9190351 | 1.1732442 | 0.99838102 | 621.49762 | 11.732442 | 0.4754875 | 593.1793
1532.1763 | 1.9213136 | 1.9200329 | 1.1731795 | 0.9984107 | 621.75116 | 11.731795 | 0.4755016 | 593.4213
1532.1963 | 1.9223146 | 1.9211183 | 1.1733925 | 0.99836379 | 621.75433 | 11.733925 | 0.4754793 | 593.4243
1532.2163 | 1.9233155 | 1.9222775 | 1.184489 | 0.99967128 | 621.87085 | 11.84489 | 0.476102 | 593.5356
1532.2363 | 1.9243165 | 1.9231179 | 1.1868873 | 1.0080005 | 621.83533 | 11.868873 | 0.4800688 | 593.5017
1532.2563 | 1.9253175 | 1.9242077 | 1.1896397 | 1.0099354 | 621.77612 | 11.896397 | 0.4809903 | 593.4451
1532.2764 | 1.9263185 | 1.9252681 | 1.1896727 | 1.0124477 | 621.76575 | 11.896727 | 0.4821868 | 593.4352
1532.2964 | 1.9273195 | 1.9263422 | 1.1896555 | 1.0124626 | 621.70056 | 11.896555 | 0.4821939 | 593.373
1532.3164 | 1.9283204 | 1.9273288 | 1.1896198 | 1.0123975 | 621.73022 | 11.896198 | 0.4821629 | 593.4013
1532.3364 | 1.9293214 | 1.9283038 | 1.1906629 | 1.013638 | 621.71875 | 11.906629 | 0.4827537 | 593.3904
1532.3564 | 1.9303224 | 1.92913 | 1.198725 | 1.0197829 | 621.83167 | 11.98725 | 0.4856803 | 593.4982
1532.3765 | 1.9313234 | 1.9301949 | 1.2027786 | 1.0235074 | 621.94702 | 12.027786 | 0.4874541 | 593.6083
1532.3965 | 1.9323244 | 1.9312561 | 1.2027922 | 1.023518 | 621.96991 | 12.027922 | 0.4874592 | 593.6301
1532.4165 | 1.9333253 | 1.9322696 | 1.2028419 | 1.0235398 | 622.03625 | 12.028419 | 0.4874695 | 593.6934
1532.4365 | 1.9343263 | 1.9332677 | 1.2028303 | 1.0235448 | 622.10309 | 12.028303 | 0.4874719 | 593.7572
1532.4565 | 1.9353273 | 1.9341278 | 1.2037256 | 1.0244243 | 622.17084 | 12.037256 | 0.4878908 | 593.8219
1532.4766 | 1.9363283 | 1.9353545 | 1.2145493 | 1.0244919 | 622.367 | 12.145493 | 0.487923 | 594.0091
1532.4966 | 1.9373293 | 1.9362276 | 1.2173345 | 1.0338683 | 622.2851 | 12.173345 | 0.4923886 | 593.9309
1532.5166 | 1.9383302 | 1.9372141 | 1.2201964 | 1.0359982 | 622.33612 | 12.201964 | 0.493403 | 593.9796
1532.5366 | 1.9393312 | 1.938296 | 1.2201765 | 1.038164 | 622.34827 | 12.201765 | 0.4944344 | 593.9912
1532.5566 | 1.9403322 | 1.939191 | 1.220211 | 1.0381713 | 622.33331 | 12.20211 | 0.4944379 | 593.9769
1532.5767 | 1.9413332 | 1.9403572 | 1.220132 | 1.0381575 | 622.44879 | 12.20132 | 0.4944313 | 594.0872
1532.5967 | 1.9423342 | 1.9411467 | 1.2211607 | 1.0394127 | 622.35028 | 12.211607 | 0.4950291 | 593.9931
1532.6167 | 1.9433351 | 1.9421887 | 1.2314379 | 1.0474536 | 622.48962 | 12.314379 | 0.4988587 | 594.1261
1532.6367 | 1.9443361 | 1.9435477 | 1.2335807 | 1.0493364 | 622.47595 | 12.335807 | 0.4997554 | 594.1131
1532.6567 | 1.9453371 | 1.9443197 | 1.2363989 | 1.0518843 | 622.29639 | 12.363989 | 0.5009689 | 593.9417
1532.6768 | 1.9463381 | 1.9454186 | 1.2363598 | 1.0518395 | 622.45203 | 12.363598 | 0.5009475 | 594.0903
1532.6968 | 1.9473391 | 1.9463216 | 1.2363875 | 1.0518272 | 622.47723 | 12.363875 | 0.5009417 | 594.1143
1532.7168 | 1.9483399 | 1.9474052 | 1.2363566 | 1.0518357 | 622.55493 | 12.363566 | 0.5009457 | 594.1885
1532.7368 | 1.9493409 | 1.948474 | 1.2473832 | 1.052748 | 622.58765 | 12.473832 | 0.5013802 | 594.2197
1532.7568 | 1.9503419 | 1.9493306 | 1.2501341 | 1.0608732 | 622.60126 | 12.501341 | 0.5052499 | 594.2327
1532.7769 | 1.9513429 | 1.9502841 | 1.2501268 | 1.0630609 | 622.63458 | 12.501268 | 0.5062918 | 594.2645
1532.7969 | 1.9523439 | 1.951311 | 1.2501092 | 1.0630292 | 622.59558 | 12.501092 | 0.5062767 | 594.2273
1532.8169 | 1.9533448 | 1.9523119 | 1.2501048 | 1.06306 | 622.82001 | 12.501048 | 0.5062914 | 594.4415
1532.8369 | 1.9543458 | 1.9533217 | 1.2501436 | 1.0630621 | 622.84607 | 12.501436 | 0.5062924 | 594.4663
1532.8569 | 1.9553468 | 1.9544898 | 1.2622759 | 1.0655853 | 622.86493 | 12.622759 | 0.5074941 | 594.4843
1532.877 | 1.9563478 | 1.9556136 | 1.2622924 | 1.073402 | 622.91339 | 12.622924 | 0.5112168 | 594.5306
1532.897 | 1.9573488 | 1.9564036 | 1.2647222 | 1.0755649 | 622.7619 | 12.647222 | 0.5122469 | 594.386
1532.917 | 1.9583497 | 1.9575775 | 1.264711 | 1.0756235 | 622.90479 | 12.64711 | 0.5122748 | 594.5224
1532.937 | 1.9593507 | 1.9584349 | 1.2647319 | 1.0756054 | 622.75793 | 12.647319 | 0.5122662 | 594.3822
1532.957 | 1.9603517 | 1.9594707 | 1.2646999 | 1.0755734 | 622.97333 | 12.646999 | 0.512251 | 594.5878
1532.9771 | 1.9613527 | 1.9604229 | 1.2672315 | 1.0777025 | 623.04895 | 12.672315 | 0.513265 | 594.66
1532.9971 | 1.9623537 | 1.961427 | 1.2774615 | 1.0858607 | 623.02026 | 12.774615 | 0.5171504 | 594.6326
1533.0171 | 1.9633546 | 1.9624251 | 1.2796836 | 1.0880432 | 622.99518 | 12.796836 | 0.5181898 | 594.6087
1533.0371 | 1.9643556 | 1.9636035 | 1.2796512 | 1.0880373 | 623.1366 | 12.796512 | 0.518187 | 594.7436
1533.0571 | 1.9653566 | 1.9644578 | 1.2797045 | 1.0880468 | 623.12628 | 12.797045 | 0.5181916 | 594.7338
1533.0771 | 1.9663576 | 1.9653479 | 1.2796582 | 1.0880105 | 623.14612 | 12.796582 | 0.5181743 | 594.7527
1533.0972 | 1.9673586 | 1.9663166 | 1.2824543 | 1.090204 | 623.22174 | 12.824543 | 0.5192189 | 594.8249
1533.1172 | 1.9683595 | 1.9674391 | 1.2914996 | 1.090793 | 623.37238 | 12.914996 | 0.5194995 | 594.9687
1533.1372 | 1.9693605 | 1.9685285 | 1.2961326 | 1.0982941 | 623.45148 | 12.961326 | 0.5230719 | 595.0442
1533.1572 | 1.9703615 | 1.9694078 | 1.2983887 | 1.1020809 | 623.46777 | 12.983887 | 0.5248754 | 595.0597
1533.1772 | 1.9713625 | 1.9704163 | 1.2983556 | 1.1038728 | 623.49377 | 12.983556 | 0.5257288 | 595.0845
1533.1973 | 1.9723635 | 1.9713954 | 1.2983184 | 1.1038448 | 623.48047 | 12.983184 | 0.5257155 | 595.0718
1533.2173 | 1.9733644 | 1.972302 | 1.2983699 | 1.1038632 | 623.52954 | 12.983699 | 0.5257242 | 595.1187
1533.2373 | 1.9743654 | 1.9735729 | 1.3002768 | 1.1054199 | 623.53229 | 13.002768 | 0.5264656 | 595.1213
1533.2573 | 1.9753664 | 1.974484 | 1.3101827 | 1.1135136 | 623.54431 | 13.101827 | 0.5303203 | 595.1328
1533.2773 | 1.9763674 | 1.9756212 | 1.3126951 | 1.1153858 | 623.60083 | 13.126951 | 0.531212 | 595.1867
1533.2974 | 1.9773684 | 1.9766221 | 1.313619 | 1.1163183 | 623.67126 | 13.13619 | 0.5316561 | 595.2539
1533.3174 | 1.9783694 | 1.977446 | 1.3135959 | 1.1163186 | 623.6344 | 13.135959 | 0.5316562 | 595.2188
1533.3374 | 1.9793702 | 1.9785988 | 1.3136166 | 1.1162509 | 623.57416 | 13.136166 | 0.531624 | 595.1613
1533.3574 | 1.9803712 | 1.9795318 | 1.3141987 | 1.1162913 | 623.53912 | 13.141987 | 0.5316432 | 595.1278
1533.3774 | 1.9813722 | 1.9802971 | 1.3251352 | 1.1238924 | 623.60217 | 13.251352 | 0.5352633 | 595.188
1533.3975 | 1.9823732 | 1.9815006 | 1.3270253 | 1.1259319 | 623.79346 | 13.270253 | 0.5362347 | 595.3706
1533.4175 | 1.9833742 | 1.9825028 | 1.3269968 | 1.1277698 | 623.83466 | 13.269968 | 0.53711 | 595.4099
1533.4375 | 1.9843751 | 1.9836357 | 1.327039 | 1.127825 | 623.81433 | 13.27039 | 0.5371363 | 595.3905
1533.4575 | 1.9853761 | 1.9845922 | 1.3270209 | 1.1277897 | 623.69867 | 13.270209 | 0.5371194 | 595.2801
1533.4775 | 1.9863771 | 1.9855976 | 1.32778 | 1.1277575 | 623.70013 | 13.2778 | 0.5371041 | 595.2815
1533.4976 | 1.9873781 | 1.9864752 | 1.3304514 | 1.1303155 | 623.63336 | 13.304514 | 0.5383224 | 595.2178
1533.5176 | 1.9883791 | 1.9876089 | 1.3404377 | 1.138374 | 623.72546 | 13.404377 | 0.5421603 | 595.3057
1533.5376 | 1.98938 | 1.9885659 | 1.3441051 | 1.1417608 | 623.67719 | 13.441051 | 0.5437733 | 595.2596
1533.5576 | 1.990381 | 1.9895754 | 1.3469076 | 1.1439384 | 623.75397 | 13.469076 | 0.5448104 | 595.3329
1533.5776 | 1.991382 | 1.9905808 | 1.3469563 | 1.1439384 | 623.81738 | 13.469563 | 0.5448104 | 595.3934
1533.5977 | 1.992383 | 1.9915401 | 1.3469212 | 1.143965 | 623.89862 | 13.469212 | 0.5448231 | 595.4709
1533.6177 | 1.993384 | 1.9927087 | 1.3469517 | 1.1439439 | 623.97974 | 13.469517 | 0.544813 | 595.5484
1533.6377 | 1.9943849 | 1.9938772 | 1.3479061 | 1.1452402 | 623.96692 | 13.479061 | 0.5454304 | 595.5361
1533.6577 | 1.9953859 | 1.9946845 | 1.3578163 | 1.1533237 | 623.94086 | 13.578163 | 0.5492802 | 595.5112
1533.6777 | 1.9963869 | 1.9954906 | 1.3612365 | 1.1567812 | 623.95947 | 13.612365 | 0.5509269 | 595.529
1533.6978 | 1.9973879 | 1.9968723 | 1.3628734 | 1.1576822 | 624.04675 | 13.628734 | 0.551356 | 595.6123
1533.7178 | 1.9983889 | 1.9976761 | 1.3628579 | 1.1577413 | 623.89423 | 13.628579 | 0.5513842 | 595.4667
1533.7378 | 1.9993898 | 1.9984789 | 1.3628802 | 1.1576147 | 623.88049 | 13.628802 | 0.5513239 | 595.4536
1533.7578 | 2.0003908 | 1.999496 | 1.3628687 | 1.1577057 | 624.01862 | 13.628687 | 0.5513672 | 595.5855
1533.7778 | 2.0013916 | 2.0008781 | 1.3649709 | 1.1598787 | 624.16168 | 13.649709 | 0.5524021 | 595.722
1533.7979 | 2.0023928 | 2.0015907 | 1.3746494 | 1.1680458 | 624.10547 | 13.746494 | 0.5562918 | 595.6684
1533.8179 | 2.0033937 | 2.0028465 | 1.3775105 | 1.1702186 | 624.23047 | 13.775105 | 0.5573266 | 595.7877
1533.8379 | 2.0043948 | 2.0035806 | 1.3774714 | 1.1701669 | 624.09796 | 13.774714 | 0.5573019 | 595.6612
1533.8579 | 2.0053957 | 2.0045259 | 1.3774775 | 1.1702113 | 624.10498 | 13.774775 | 0.5573231 | 595.6679
1533.8779 | 2.0063965 | 2.0056155 | 1.3774942 | 1.1701496 | 624.26593 | 13.774942 | 0.5572937 | 595.8215
1533.8979 | 2.0073977 | 2.0066001 | 1.3805704 | 1.1723671 | 624.31256 | 13.805704 | 0.5583498 | 595.866
1533.918 | 2.0083985 | 2.0075743 | 1.3904744 | 1.1805179 | 624.37543 | 13.904744 | 0.5622317 | 595.926
1533.938 | 2.0093997 | 2.0088644 | 1.3930477 | 1.1826465 | 624.37207 | 13.930477 | 0.5632455 | 595.9228
1533.958 | 2.0104005 | 2.0096562 | 1.3930175 | 1.1826366 | 624.40326 | 13.930175 | 0.5632407 | 595.9526
1533.978 | 2.0114014 | 2.0107281 | 1.3930392 | 1.1825864 | 624.44403 | 13.930392 | 0.5632168 | 595.9915
1533.998 | 2.0124025 | 2.0116584 | 1.3930161 | 1.1826179 | 624.40051 | 13.930161 | 0.5632318 | 595.95
1534.0181 | 2.0134034 | 2.0126541 | 1.3957984 | 1.1848477 | 624.52686 | 13.957984 | 0.5642938 | 596.0705
1534.0381 | 2.0144045 | 2.0137863 | 1.4054264 | 1.1929213 | 624.47302 | 14.054264 | 0.5681389 | 596.0192
1534.0581 | 2.0154054 | 2.0146823 | 1.4075845 | 1.1950855 | 624.41882 | 14.075845 | 0.5691696 | 595.9674
1534.0781 | 2.0164063 | 2.0156679 | 1.4104502 | 1.1972663 | 624.53998 | 14.104502 | 0.5702083 | 596.0831
1534.0981 | 2.0174074 | 2.0166571 | 1.4104439 | 1.1972775 | 624.59454 | 14.104439 | 0.5702136 | 596.1351
1534.1182 | 2.0184083 | 2.0177569 | 1.4104548 | 1.1973193 | 624.52881 | 14.104548 | 0.5702335 | 596.0724
1534.1382 | 2.0194094 | 2.0188754 | 1.4117044 | 1.1973068 | 624.5069 | 14.117044 | 0.5702276 | 596.0515
1534.1582 | 2.0204103 | 2.0199187 | 1.421355 | 1.1985056 | 624.45447 | 14.21355 | 0.5707985 | 596.0015
1534.1782 | 2.0214112 | 2.0206537 | 1.4241636 | 1.2066071 | 624.50653 | 14.241636 | 0.5746569 | 596.0511
1534.1982 | 2.0224123 | 2.0217707 | 1.424147 | 1.2084566 | 624.6286 | 14.24147 | 0.5755377 | 596.1677
1534.2183 | 2.0234132 | 2.0229671 | 1.424156 | 1.2085034 | 624.72809 | 14.24156 | 0.57556 | 596.2626
1534.2383 | 2.0244143 | 2.0237446 | 1.4241126 | 1.2084692 | 624.57776 | 14.241126 | 0.5755437 | 596.1191
1534.2583 | 2.0254152 | 2.0245142 | 1.4254242 | 1.2084889 | 624.68842 | 14.254242 | 0.5755531 | 596.2247
1534.2783 | 2.0264161 | 2.0259042 | 1.4253403 | 1.2097671 | 624.74188 | 14.253403 | 0.5761619 | 596.2758
1534.2983 | 2.0274172 | 2.026643 | 1.4365525 | 1.218621 | 624.70135 | 14.365525 | 0.5803786 | 596.2371
1534.3184 | 2.0284181 | 2.0276959 | 1.4390069 | 1.2208184 | 624.79297 | 14.390069 | 0.5814252 | 596.3245
1534.3384 | 2.0294192 | 2.0288599 | 1.4415755 | 1.2233026 | 624.83264 | 14.415755 | 0.5826083 | 596.3624
1534.3584 | 2.0304201 | 2.0298214 | 1.4415267 | 1.223316 | 624.80432 | 14.415267 | 0.5826147 | 596.3354
1534.3784 | 2.0314209 | 2.0306399 | 1.4415265 | 1.223259 | 625.01056 | 14.415265 | 0.5825875 | 596.5322
1534.3984 | 2.0324221 | 2.0319104 | 1.4425828 | 1.2233284 | 625.10541 | 14.425828 | 0.5826206 | 596.6227
1534.4185 | 2.0334229 | 2.0328827 | 1.4527403 | 1.2250055 | 624.98621 | 14.527403 | 0.5834193 | 596.509
1534.4385 | 2.0344241 | 2.0337803 | 1.4552562 | 1.2324935 | 624.9267 | 14.552562 | 0.5869855 | 596.4522
1534.4585 | 2.0354249 | 2.0347586 | 1.4577363 | 1.2359481 | 624.98004 | 14.577363 | 0.5886308 | 596.5031
1534.4785 | 2.0364258 | 2.0358367 | 1.4577216 | 1.2366207 | 625.078 | 14.577216 | 0.5889511 | 596.5966
1534.4985 | 2.0374269 | 2.0369329 | 1.457752 | 1.2366507 | 624.92145 | 14.57752 | 0.5889654 | 596.4472
1534.5186 | 2.0384278 | 2.0378087 | 1.4577394 | 1.2366904 | 624.94873 | 14.577394 | 0.5889843 | 596.4732
1534.5386 | 2.0394289 | 2.0388682 | 1.4589475 | 1.2379496 | 625.01306 | 14.589475 | 0.589584 | 596.5346
1534.5586 | 2.0404298 | 2.0398645 | 1.4686353 | 1.2457348 | 625.07007 | 14.686353 | 0.5932918 | 596.589
1534.5786 | 2.0414307 | 2.040592 | 1.4714646 | 1.2482314 | 625.09521 | 14.714646 | 0.5944808 | 596.613
1534.5986 | 2.0424318 | 2.0418918 | 1.4715192 | 1.2482685 | 625.09485 | 14.715192 | 0.5944985 | 596.6127
1534.6187 | 2.0434327 | 2.0430291 | 1.4715064 | 1.2482203 | 625.07867 | 14.715064 | 0.5944755 | 596.5972
1534.6387 | 2.0444338 | 2.0436144 | 1.4714797 | 1.2482419 | 624.94794 | 14.714797 | 0.5944858 | 596.4724
1534.6587 | 2.0454347 | 2.0447345 | 1.4726822 | 1.2494347 | 625.09607 | 14.726822 | 0.5950539 | 596.6138
1534.6787 | 2.0464356 | 2.0456944 | 1.4838917 | 1.2527741 | 625.15259 | 14.838917 | 0.5966443 | 596.6678
1534.6987 | 2.0474367 | 2.0468316 | 1.4863688 | 1.2604527 | 625.20862 | 14.863688 | 0.6003013 | 596.7212
1534.7188 | 2.0484376 | 2.0479341 | 1.4892058 | 1.2628014 | 625.39984 | 14.892058 | 0.6014199 | 596.9038
1534.7388 | 2.0494387 | 2.0488293 | 1.4891833 | 1.2629099 | 625.44226 | 14.891833 | 0.6014716 | 596.9442
1534.7588 | 2.0504396 | 2.049876 | 1.4891542 | 1.2628648 | 625.4726 | 14.891542 | 0.6014501 | 596.9732
1534.7788 | 2.0514405 | 2.0507722 | 1.4891928 | 1.2628875 | 625.50964 | 14.891928 | 0.6014609 | 597.0085
1534.7988 | 2.0524416 | 2.0518289 | 1.4901723 | 1.2642012 | 625.47235 | 14.901723 | 0.6020866 | 596.973
1534.8188 | 2.0534425 | 2.0528259 | 1.5003568 | 1.2722659 | 625.51678 | 15.003568 | 0.6059275 | 597.0154
1534.8389 | 2.0544436 | 2.0538979 | 1.5028381 | 1.2744154 | 625.41449 | 15.028381 | 0.6069512 | 596.9177
1534.8589 | 2.0554445 | 2.0549655 | 1.505698 | 1.2765963 | 625.43652 | 15.05698 | 0.6079899 | 596.9388
1534.8789 | 2.0564454 | 2.055974 | 1.5056413 | 1.2766169 | 625.40631 | 15.056413 | 0.6079997 | 596.9099
1534.8989 | 2.0574465 | 2.0568247 | 1.505674 | 1.2766145 | 625.39716 | 15.05674 | 0.6079985 | 596.9012
1534.9189 | 2.0584474 | 2.0578654 | 1.5069498 | 1.2775756 | 625.49725 | 15.069498 | 0.6084563 | 596.9967
1534.939 | 2.0594485 | 2.0589199 | 1.5165973 | 1.282778 | 625.49713 | 15.165973 | 0.6109339 | 596.9966
1534.959 | 2.0604494 | 2.059833 | 1.5194652 | 1.2880183 | 625.51086 | 15.194652 | 0.6134297 | 597.0097
1534.979 | 2.0614502 | 2.0608916 | 1.519388 | 1.2880888 | 625.47632 | 15.19388 | 0.6134633 | 596.9767
1534.999 | 2.0624514 | 2.0619137 | 1.5194497 | 1.2880588 | 625.5578 | 15.194497 | 0.613449 | 597.0545
1535.019 | 2.0634522 | 2.063 | 1.5193934 | 1.2880895 | 625.62494 | 15.193934 | 0.6134636 | 597.1186
1535.0391 | 2.0644534 | 2.0640182 | 1.5222322 | 1.2880833 | 625.47388 | 15.222322 | 0.6134606 | 596.9744
1535.0591 | 2.0654542 | 2.064923 | 1.5222286 | 1.2902348 | 625.38678 | 15.222286 | 0.6144853 | 596.8913
1535.0791 | 2.0664551 | 2.0659096 | 1.5318575 | 1.2986693 | 625.42822 | 15.318575 | 0.6185023 | 596.9308
1535.0991 | 2.0674562 | 2.0668669 | 1.5346628 | 1.3005565 | 625.50555 | 15.346628 | 0.6194011 | 597.0046
1535.1191 | 2.0684571 | 2.0678856 | 1.537115 | 1.3029863 | 625.65289 | 15.37115 | 0.6205583 | 597.1453
1535.1392 | 2.0694582 | 2.0689702 | 1.5371162 | 1.3030093 | 625.62958 | 15.371162 | 0.6205693 | 597.123
1535.1592 | 2.0704591 | 2.0698638 | 1.5371126 | 1.3030591 | 625.68262 | 15.371126 | 0.620593 | 597.1736
1535.1792 | 2.07146 | 2.0707712 | 1.5395879 | 1.3030789 | 625.63763 | 15.395879 | 0.6206024 | 597.1307
1535.1992 | 2.0724611 | 2.0718713 | 1.5480399 | 1.3117445 | 625.64929 | 15.480399 | 0.6247295 | 597.1418
1535.2192 | 2.073462 | 2.0727868 | 1.55114 | 1.3142231 | 625.58282 | 15.5114 | 0.6259099 | 597.0784
1535.2393 | 2.0744631 | 2.0740135 | 1.5536338 | 1.3163574 | 625.7821 | 15.536338 | 0.6269264 | 597.2686
1535.2593 | 2.075464 | 2.0747752 | 1.553618 | 1.3163948 | 625.74377 | 15.53618 | 0.6269442 | 597.232
1535.2793 | 2.0764649 | 2.0759277 | 1.5536367 | 1.3163819 | 625.72302 | 15.536367 | 0.6269381 | 597.2122
1535.2993 | 2.077466 | 2.0769556 | 1.5536256 | 1.3163161 | 625.74261 | 15.536256 | 0.6269067 | 597.2309
1535.3193 | 2.0784669 | 2.0779488 | 1.5548748 | 1.3176177 | 625.83795 | 15.548748 | 0.6275266 | 597.3219
1535.3394 | 2.079468 | 2.0790234 | 1.5645671 | 1.3256485 | 625.85504 | 15.645671 | 0.6313514 | 597.3382
1535.3594 | 2.0804689 | 2.0799596 | 1.5689064 | 1.3287728 | 625.85938 | 15.689064 | 0.6328394 | 597.3424
1535.3794 | 2.0814698 | 2.0808089 | 1.5689045 | 1.3288397 | 625.9624 | 15.689045 | 0.6328712 | 597.4407
1535.3994 | 2.0824709 | 2.0820136 | 1.5689309 | 1.3288109 | 626.05786 | 15.689309 | 0.6328575 | 597.5318
1535.4194 | 2.0834718 | 2.0827727 | 1.5689313 | 1.3288568 | 625.99622 | 15.689313 | 0.6328794 | 597.473
1535.4395 | 2.0844729 | 2.0838058 | 1.5689574 | 1.3288312 | 626.06708 | 15.689574 | 0.6328672 | 597.5406
1535.4595 | 2.0854738 | 2.0849664 | 1.571759 | 1.3312696 | 626.11609 | 15.71759 | 0.6340285 | 597.5874
1535.4795 | 2.0864747 | 2.0859864 | 1.582279 | 1.340341 | 626.05579 | 15.82279 | 0.6383488 | 597.5298
1535.4995 | 2.0874758 | 2.0869253 | 1.5838249 | 1.3415872 | 626.02771 | 15.838249 | 0.6389423 | 597.503
1535.5195 | 2.0884767 | 2.0878966 | 1.5837913 | 1.3415749 | 626.16779 | 15.837913 | 0.6389365 | 597.6367
1535.5396 | 2.0894778 | 2.0890424 | 1.5837897 | 1.3415821 | 626.19873 | 15.837897 | 0.6389399 | 597.6662
1535.5596 | 2.0904787 | 2.0901036 | 1.5838103 | 1.3415775 | 626.24323 | 15.838103 | 0.6389377 | 597.7087
1535.5796 | 2.0914795 | 2.0909429 | 1.5866735 | 1.3437803 | 626.11633 | 15.866735 | 0.6399868 | 597.5876
1535.5996 | 2.0924807 | 2.0920026 | 1.5978241 | 1.3525261 | 626.15344 | 15.978241 | 0.6441521 | 597.623
1535.6196 | 2.0934815 | 2.0930452 | 1.6005391 | 1.3552976 | 626.21588 | 16.005391 | 0.645472 | 597.6826
1535.6396 | 2.0944827 | 2.0940492 | 1.6033392 | 1.3575511 | 626.14624 | 16.033392 | 0.6465453 | 597.6161
1535.6597 | 2.0954835 | 2.0950117 | 1.603343 | 1.3575279 | 626.0694 | 16.03343 | 0.6465342 | 597.5428
1535.6797 | 2.0964844 | 2.0960693 | 1.6033734 | 1.3575846 | 626.03094 | 16.033734 | 0.6465612 | 597.5061
1535.6997 | 2.0974855 | 2.0971193 | 1.6033481 | 1.3575639 | 626.10791 | 16.033481 | 0.6465514 | 597.5796
1535.7197 | 2.0984864 | 2.0978737 | 1.6043352 | 1.3587402 | 626.14258 | 16.043352 | 0.6471116 | 597.6126
1535.7397 | 2.0994875 | 2.0989559 | 1.6148936 | 1.3672326 | 626.2005 | 16.148936 | 0.6511562 | 597.6679
1535.7598 | 2.1004884 | 2.1000671 | 1.6183927 | 1.3694526 | 626.31354 | 16.183927 | 0.6522135 | 597.7758
1535.7798 | 2.1014893 | 2.1010735 | 1.6183252 | 1.3700194 | 626.30731 | 16.183252 | 0.6524834 | 597.7699
1535.7998 | 2.1024904 | 2.1020494 | 1.6183295 | 1.3699688 | 626.23474 | 16.183295 | 0.6524593 | 597.7006
1535.8198 | 2.1034913 | 2.1030293 | 1.6183817 | 1.3699855 | 626.25848 | 16.183817 | 0.6524673 | 597.7233
1535.8398 | 2.1044924 | 2.1041751 | 1.620909 | 1.3700306 | 626.15417 | 16.20909 | 0.6524887 | 597.6237
1535.8599 | 2.1054933 | 2.1049905 | 1.6304779 | 1.3804207 | 626.23743 | 16.304779 | 0.6574371 | 597.7032
1535.8799 | 2.1064942 | 2.105969 | 1.6304626 | 1.3805394 | 626.29919 | 16.304626 | 0.6574936 | 597.7621
1535.8999 | 2.1074953 | 2.1070466 | 1.6332489 | 1.3824203 | 626.4021 | 16.332489 | 0.6583894 | 597.8603
1535.9199 | 2.1084962 | 2.1080437 | 1.6332799 | 1.3824064 | 626.43524 | 16.332799 | 0.6583828 | 597.892
1535.9399 | 2.1094973 | 2.1090271 | 1.633245 | 1.3824079 | 626.38873 | 16.33245 | 0.6583835 | 597.8476
1535.96 | 2.1104982 | 2.1099749 | 1.6360868 | 1.3823736 | 626.42499 | 16.360868 | 0.6583672 | 597.8822
1535.98 | 2.1114991 | 2.111249 | 1.6360869 | 1.3849556 | 626.39966 | 16.360869 | 0.6595969 | 597.858
1536 | 2.1125002 | 2.1120777 | 1.6460662 | 1.3929938 | 626.3689 | 16.460662 | 0.6634252 | 597.8287
1536.02 | 2.1135011 | 2.1129708 | 1.6478834 | 1.3951701 | 626.40869 | 16.478834 | 0.6644616 | 597.8666
1536.04 | 2.1145022 | 2.1140182 | 1.6513619 | 1.3973902 | 626.3562 | 16.513619 | 0.665519 | 597.8165
1536.0601 | 2.1155031 | 2.1149077 | 1.65134 | 1.3973417 | 626.39063 | 16.5134 | 0.6654959 | 597.8494
1536.0801 | 2.116504 | 2.1159678 | 1.6514081 | 1.397364 | 626.37219 | 16.514081 | 0.6655065 | 597.8318
1536.1001 | 2.1175051 | 2.1170063 | 1.6522923 | 1.3976855 | 626.45087 | 16.522923 | 0.6656596 | 597.9069
1536.1201 | 2.118506 | 2.1179066 | 1.6622311 | 1.4061432 | 626.47968 | 16.622311 | 0.6696877 | 597.9344
1536.1401 | 2.1195071 | 2.1189647 | 1.664726 | 1.4081767 | 626.54089 | 16.64726 | 0.6706561 | 597.9928
1536.1602 | 2.120508 | 2.120064 | 1.6675478 | 1.4112569 | 626.60138 | 16.675478 | 0.6721231 | 598.0505
1536.1802 | 2.1215088 | 2.1209409 | 1.6675717 | 1.4112622 | 626.64868 | 16.675717 | 0.6721256 | 598.0957
1536.2002 | 2.12251 | 2.1219754 | 1.6675692 | 1.4112209 | 626.60187 | 16.675692 | 0.672106 | 598.051
1536.2202 | 2.1235108 | 2.1231275 | 1.667594 | 1.4112165 | 626.66663 | 16.67594 | 0.6721039 | 598.1128
1536.2402 | 2.124512 | 2.1239657 | 1.6681914 | 1.4118972 | 626.61261 | 16.681914 | 0.6724281 | 598.0613
1536.2603 | 2.1255128 | 2.1251109 | 1.6762565 | 1.419058 | 626.66815 | 16.762565 | 0.6758385 | 598.1143
1536.2803 | 2.1265137 | 2.1262558 | 1.6818507 | 1.4224958 | 626.67365 | 16.818507 | 0.6774757 | 598.1195
1536.3003 | 2.1275148 | 2.1269236 | 1.681812 | 1.4224594 | 626.58795 | 16.81812 | 0.6774584 | 598.0377
1536.3203 | 2.1285157 | 2.1280127 | 1.681848 | 1.422435 | 626.6571 | 16.81848 | 0.6774468 | 598.1037
1536.3403 | 2.1295168 | 2.1289818 | 1.6818497 | 1.4224683 | 626.71844 | 16.818497 | 0.6774626 | 598.1623
1536.3604 | 2.1305177 | 2.1301396 | 1.6837102 | 1.424639 | 626.79401 | 16.837102 | 0.6784965 | 598.2344
1536.3804 | 2.1315186 | 2.131026 | 1.6927633 | 1.4326744 | 626.68738 | 16.927633 | 0.6823234 | 598.1326
1536.4004 | 2.1325197 | 2.1321888 | 1.6968089 | 1.435178 | 626.77704 | 16.968089 | 0.6835157 | 598.2182
1536.4204 | 2.1335206 | 2.1330609 | 1.6989579 | 1.4370615 | 626.70074 | 16.989579 | 0.6844128 | 598.1454
1536.4404 | 2.1345217 | 2.1340775 | 1.6989598 | 1.4370729 | 626.83862 | 16.989598 | 0.6844182 | 598.277
1536.4604 | 2.1355226 | 2.134948 | 1.6989034 | 1.4370854 | 626.96808 | 16.989034 | 0.6844242 | 598.4005
1536.4805 | 2.1365235 | 2.1363153 | 1.6989467 | 1.437071 | 626.97894 | 16.989467 | 0.6844173 | 598.4109
1536.5005 | 2.1375246 | 2.137146 | 1.7020495 | 1.4395533 | 626.89453 | 17.020495 | 0.6855995 | 598.3303
1536.5205 | 2.1385255 | 2.1379864 | 1.711184 | 1.446717 | 626.89722 | 17.11184 | 0.6890113 | 598.3329
1536.5405 | 2.1395266 | 2.1392257 | 1.7130114 | 1.448902 | 626.8811 | 17.130114 | 0.6900519 | 598.3175
1536.5605 | 2.1405275 | 2.1402006 | 1.7158365 | 1.4510931 | 626.78583 | 17.158365 | 0.6910954 | 598.2266
1536.5806 | 2.1415284 | 2.1411469 | 1.7157872 | 1.4510829 | 626.83307 | 17.157872 | 0.6910906 | 598.2717
1536.6006 | 2.1425295 | 2.1422887 | 1.7158247 | 1.4510899 | 626.8656 | 17.158247 | 0.6910939 | 598.3027
1536.6206 | 2.1435304 | 2.1428604 | 1.7174094 | 1.4511158 | 626.87109 | 17.174094 | 0.6911063 | 598.308
1536.6406 | 2.1445315 | 2.1442802 | 1.7260308 | 1.4530684 | 627.0426 | 17.260308 | 0.6920362 | 598.4717
1536.6606 | 2.1455324 | 2.1451695 | 1.7298274 | 1.4626323 | 626.9942 | 17.298274 | 0.6965911 | 598.4255
1536.6807 | 2.1465333 | 2.146225 | 1.7298175 | 1.4625931 | 626.89996 | 17.298175 | 0.6965724 | 598.3355
1536.7007 | 2.1475344 | 2.1469393 | 1.7298514 | 1.4626437 | 626.87341 | 17.298514 | 0.6965965 | 598.3102
1536.7207 | 2.1485353 | 2.1480658 | 1.7298138 | 1.4626426 | 626.9234 | 17.298138 | 0.696596 | 598.3579
1536.7407 | 2.1495364 | 2.1491275 | 1.732286 | 1.4627874 | 626.95612 | 17.32286 | 0.696665 | 598.3891
1536.7607 | 2.1505373 | 2.1501105 | 1.7323077 | 1.4648616 | 627.09723 | 17.323077 | 0.6976528 | 598.5238
1536.7808 | 2.1515381 | 2.1513131 | 1.7410231 | 1.4729626 | 627.0824 | 17.410231 | 0.701511 | 598.5096
1536.8008 | 2.1525393 | 2.1520882 | 1.7463193 | 1.476652 | 626.9303 | 17.463193 | 0.7032681 | 598.3645
1536.8208 | 2.1535401 | 2.153156 | 1.7463011 | 1.4766469 | 626.86273 | 17.463011 | 0.7032657 | 598.3
1536.8408 | 2.1545413 | 2.1542563 | 1.7462896 | 1.4766955 | 626.89722 | 17.462896 | 0.7032888 | 598.3329
1536.8608 | 2.1555421 | 2.1551366 | 1.7463169 | 1.4766965 | 626.99518 | 17.463169 | 0.7032893 | 598.4264
1536.8809 | 2.156543 | 2.1562622 | 1.7463146 | 1.476685 | 627.00269 | 17.463146 | 0.7032838 | 598.4336
1536.9009 | 2.1575441 | 2.1573024 | 1.7475475 | 1.4788523 | 627.11627 | 17.475475 | 0.704316 | 598.542
1536.9209 | 2.158545 | 2.158052 | 1.7597435 | 1.4878938 | 627.13153 | 17.597435 | 0.7086221 | 598.5565
1536.9409 | 2.1595461 | 2.1592336 | 1.7619337 | 1.4900373 | 627.21289 | 17.619337 | 0.7096429 | 598.6342
1536.9609 | 2.160547 | 2.160053 | 1.7655854 | 1.4921918 | 627.27991 | 17.655854 | 0.710669 | 598.6982
1536.981 | 2.1615479 | 2.16099 | 1.7656059 | 1.4921762 | 627.27869 | 17.656059 | 0.7106616 | 598.697
1537.001 | 2.162549 | 2.162204 | 1.7656152 | 1.492245 | 627.32489 | 17.656152 | 0.7106944 | 598.7411
1537.021 | 2.1635499 | 2.1631665 | 1.7668546 | 1.4933965 | 627.37726 | 17.668546 | 0.7112428 | 598.7911
1537.041 | 2.164551 | 2.1641703 | 1.7764447 | 1.5018724 | 627.29657 | 17.764447 | 0.7152795 | 598.7141
1537.061 | 2.1655519 | 2.1651943 | 1.7801691 | 1.5040708 | 627.25922 | 17.801691 | 0.7163265 | 598.6784
1537.0811 | 2.1665528 | 2.1659946 | 1.7820606 | 1.5062271 | 627.18713 | 17.820606 | 0.7173535 | 598.6096
1537.1011 | 2.1675539 | 2.1672072 | 1.7820296 | 1.5063013 | 627.30115 | 17.820296 | 0.7173888 | 598.7184
1537.1211 | 2.1685548 | 2.1683199 | 1.7820656 | 1.5062214 | 627.34937 | 17.820656 | 0.7173508 | 598.7645
1537.1411 | 2.1695559 | 2.1691935 | 1.7820889 | 1.506266 | 627.25568 | 17.820889 | 0.717372 | 598.675
1537.1611 | 2.1705568 | 2.1701269 | 1.7833353 | 1.5074431 | 627.31903 | 17.833353 | 0.7179326 | 598.7355
1537.1812 | 2.1715577 | 2.1711159 | 1.7926669 | 1.5145516 | 627.40619 | 17.926669 | 0.7213181 | 598.8187
1537.2012 | 2.1725588 | 2.1722713 | 1.7963856 | 1.5177383 | 627.39215 | 17.963856 | 0.7228358 | 598.8053
1537.2212 | 2.1735597 | 2.1731105 | 1.7963462 | 1.5177372 | 627.33344 | 17.963462 | 0.7228353 | 598.7492
1537.2412 | 2.1745608 | 2.174325 | 1.7963698 | 1.5177177 | 627.35095 | 17.963698 | 0.722826 | 598.766
1537.2612 | 2.1755617 | 2.1752961 | 1.7963622 | 1.5177627 | 627.3653 | 17.963622 | 0.7228474 | 598.7797
1537.2813 | 2.1765625 | 2.1763134 | 1.798228 | 1.5202208 | 627.35907 | 17.98228 | 0.7240181 | 598.7737
1537.3013 | 2.1775637 | 2.1773698 | 1.8095201 | 1.5282984 | 627.3468 | 18.095201 | 0.7278651 | 598.762
1537.3213 | 2.1785645 | 2.1783192 | 1.8113269 | 1.5305012 | 627.2002 | 18.113269 | 0.7289142 | 598.6221
1537.3413 | 2.1795657 | 2.1792367 | 1.814165 | 1.5326419 | 627.22754 | 18.14165 | 0.7299338 | 598.6482
1537.3613 | 2.1805665 | 2.1801012 | 1.8141785 | 1.5326602 | 627.38623 | 18.141785 | 0.7299425 | 598.7996
1537.3813 | 2.1815674 | 2.1813564 | 1.8141229 | 1.5326427 | 627.45477 | 18.141229 | 0.7299341 | 598.865
1537.4014 | 2.1825686 | 2.1823063 | 1.8141246 | 1.5326431 | 627.4032 | 18.141246 | 0.7299343 | 598.8158
1537.4214 | 2.1835694 | 2.1832571 | 1.8160527 | 1.5338914 | 627.3728 | 18.160527 | 0.7305288 | 598.7868
1537.4414 | 2.1845706 | 2.1843798 | 1.8244053 | 1.5419631 | 627.3222 | 18.244053 | 0.7343731 | 598.7385
1537.4614 | 2.1855714 | 2.1855245 | 1.8287932 | 1.5441685 | 627.32031 | 18.287932 | 0.7354234 | 598.7367
1537.4814 | 2.1865723 | 2.1862953 | 1.8306139 | 1.5466083 | 627.25177 | 18.306139 | 0.7365854 | 598.6713
1537.5015 | 2.1875734 | 2.1873665 | 1.8306412 | 1.5466684 | 627.24359 | 18.306412 | 0.736614 | 598.6635
1537.5215 | 2.1885743 | 2.188278 | 1.8306429 | 1.5466869 | 627.27734 | 18.306429 | 0.7366228 | 598.6957
1537.5415 | 2.1895754 | 2.1891823 | 1.8322206 | 1.5476086 | 627.31903 | 18.322206 | 0.7370618 | 598.7355
1537.5615 | 2.1905763 | 2.1902921 | 1.8409318 | 1.5548503 | 627.47369 | 18.409318 | 0.7405107 | 598.8831
1537.5815 | 2.1915772 | 2.1913965 | 1.8446524 | 1.5579031 | 627.54822 | 18.446524 | 0.7419646 | 598.9542
1537.6016 | 2.1925783 | 2.1922243 | 1.8446459 | 1.5579296 | 627.77954 | 18.446459 | 0.7419772 | 599.175
1537.6216 | 2.1935792 | 2.1933017 | 1.8446517 | 1.5579592 | 627.69324 | 18.446517 | 0.7419913 | 599.0927
1537.6416 | 2.1945803 | 2.194248 | 1.8446355 | 1.5579519 | 627.50903 | 18.446355 | 0.7419879 | 598.9168
1537.6616 | 2.1955812 | 2.1952207 | 1.8455765 | 1.5579326 | 627.50909 | 18.455765 | 0.7419787 | 598.9169
1537.6816 | 2.1965821 | 2.1961644 | 1.8455971 | 1.5588897 | 627.44617 | 18.455971 | 0.7424345 | 598.8568
1537.7017 | 2.1975832 | 2.1970298 | 1.8567631 | 1.5685517 | 627.63043 | 18.567631 | 0.7470361 | 599.0327
1537.7217 | 2.1985841 | 2.1984322 | 1.8589741 | 1.5703645 | 627.7019 | 18.589741 | 0.7478995 | 599.1009
1537.7417 | 2.1995852 | 2.1991434 | 1.8627207 | 1.5728503 | 627.59436 | 18.627207 | 0.7490833 | 598.9983
1537.7617 | 2.2005861 | 2.2002091 | 1.8627014 | 1.5728809 | 627.71521 | 18.627014 | 0.7490979 | 599.1136
1537.7817 | 2.201587 | 2.2012744 | 1.8627198 | 1.5728976 | 627.68988 | 18.627198 | 0.7491059 | 599.0894
1537.8018 | 2.2025881 | 2.2022133 | 1.8649008 | 1.5728536 | 627.64502 | 18.649008 | 0.7490849 | 599.0466
1537.8218 | 2.203589 | 2.2033112 | 1.8735873 | 1.5825068 | 627.61182 | 18.735873 | 0.7536823 | 599.0149
1537.8418 | 2.2045901 | 2.2041638 | 1.8774002 | 1.5843961 | 627.63281 | 18.774002 | 0.7545821 | 599.035
1537.8618 | 2.205591 | 2.2052991 | 1.8789086 | 1.5868671 | 627.63336 | 18.789086 | 0.755759 | 599.0355
1537.8818 | 2.2065918 | 2.2062244 | 1.8788919 | 1.5868396 | 627.71051 | 18.788919 | 0.7557459 | 599.1091
1537.9019 | 2.207593 | 2.2071905 | 1.8789024 | 1.5868264 | 627.73938 | 18.789024 | 0.7557396 | 599.1367
1537.9219 | 2.2085938 | 2.2083087 | 1.8789122 | 1.5868292 | 627.67725 | 18.789122 | 0.7557409 | 599.0774
1537.9419 | 2.209595 | 2.2093859 | 1.8804963 | 1.5881524 | 627.70056 | 18.804963 | 0.7563711 | 599.0996
1537.9619 | 2.2105958 | 2.2102761 | 1.8907599 | 1.596222 | 627.64209 | 18.907599 | 0.7602143 | 599.0438
1537.9819 | 2.2115967 | 2.2111146 | 1.8929348 | 1.5983491 | 627.66473 | 18.929348 | 0.7612274 | 599.0654
1538.002 | 2.2125978 | 2.2124679 | 1.892941 | 1.5983584 | 627.70667 | 18.92941 | 0.7612318 | 599.1055
1538.022 | 2.2135987 | 2.2132626 | 1.8929293 | 1.5983548 | 627.60834 | 18.929293 | 0.7612301 | 599.0116
1538.042 | 2.2145998 | 2.2143588 | 1.8929241 | 1.5983342 | 627.68921 | 18.929241 | 0.7612203 | 599.0888
1538.062 | 2.2156007 | 2.2153378 | 1.8969438 | 1.6004227 | 627.71143 | 18.969438 | 0.7622149 | 599.11
1538.082 | 2.2166016 | 2.2163856 | 1.9056934 | 1.6085297 | 627.75012 | 19.056934 | 0.766076 | 599.1469
1538.1021 | 2.2176027 | 2.2171564 | 1.9081951 | 1.6106755 | 627.75433 | 19.081951 | 0.7670979 | 599.151
1538.1221 | 2.2186036 | 2.2183585 | 1.9123125 | 1.6131622 | 627.92914 | 19.123125 | 0.7682822 | 599.3178
1538.1421 | 2.2196047 | 2.2191586 | 1.9122293 | 1.6131606 | 627.83197 | 19.122293 | 0.7682815 | 599.2251
1538.1621 | 2.2206056 | 2.2202749 | 1.9123077 | 1.6131866 | 627.70343 | 19.123077 | 0.7682939 | 599.1024
1538.1821 | 2.2216065 | 2.2213218 | 1.9122857 | 1.6131359 | 627.68195 | 19.122857 | 0.7682697 | 599.0819
1538.2021 | 2.2226076 | 2.2222588 | 1.9143417 | 1.6144873 | 627.67242 | 19.143417 | 0.7689133 | 599.0728
1538.2222 | 2.2236085 | 2.2233925 | 1.923148 | 1.622488 | 627.60614 | 19.23148 | 0.7727237 | 599.0095
1538.2422 | 2.2246096 | 2.2242906 | 1.9281297 | 1.6258942 | 627.69342 | 19.281297 | 0.774346 | 599.0928
1538.2622 | 2.2256105 | 2.225307 | 1.9296671 | 1.6281139 | 627.68591 | 19.296671 | 0.7754031 | 599.0857
1538.2822 | 2.2266114 | 2.2262909 | 1.9321344 | 1.6303192 | 627.74176 | 19.321344 | 0.7764534 | 599.139
1538.3022 | 2.2276125 | 2.2275527 | 1.9331207 | 1.6315293 | 627.88043 | 19.331207 | 0.7770297 | 599.2713
1538.3223 | 2.2286134 | 2.2285428 | 1.9383664 | 1.6337615 | 627.78564 | 19.383664 | 0.7780928 | 599.1808
1538.3423 | 2.2296145 | 2.2293782 | 1.9402612 | 1.6362523 | 627.67554 | 19.402612 | 0.7792791 | 599.0758
1538.3623 | 2.2306154 | 2.2304068 | 1.9409059 | 1.6362526 | 627.70251 | 19.409059 | 0.7792792 | 599.1015
1538.3823 | 2.2316163 | 2.2313032 | 1.9424099 | 1.6384066 | 627.66498 | 19.424099 | 0.7803051 | 599.0657
1538.4023 | 2.2326174 | 2.2323308 | 1.9471464 | 1.6418368 | 627.76886 | 19.471464 | 0.7819388 | 599.1648
1538.4224 | 2.2336183 | 2.2333703 | 1.9470961 | 1.6418417 | 627.78796 | 19.470961 | 0.7819411 | 599.1831
1538.4424 | 2.2346194 | 2.234416 | 1.9471357 | 1.6418172 | 627.87012 | 19.471357 | 0.7819294 | 599.2615
1538.4624 | 2.2356203 | 2.2353144 | 1.9471636 | 1.641855 | 627.83398 | 19.471636 | 0.7819474 | 599.227
1538.4824 | 2.2366211 | 2.2363145 | 1.9505752 | 1.6443299 | 627.81183 | 19.505752 | 0.7831261 | 599.2058
1538.5024 | 2.2376223 | 2.2373788 | 1.9598924 | 1.6524704 | 627.89404 | 19.598924 | 0.7870031 | 599.2843
1538.5225 | 2.2386231 | 2.238508 | 1.9629513 | 1.6546502 | 627.87451 | 19.629513 | 0.7880412 | 599.2657
1538.5425 | 2.2396243 | 2.2393444 | 1.9629114 | 1.6546799 | 627.80188 | 19.629114 | 0.7880554 | 599.1963
1538.5625 | 2.2406251 | 2.2403529 | 1.9629501 | 1.6546785 | 627.92108 | 19.629501 | 0.7880547 | 599.3101
1538.5825 | 2.241626 | 2.2412565 | 1.9629614 | 1.6546988 | 628.01135 | 19.629614 | 0.7880644 | 599.3963
1538.6025 | 2.2426271 | 2.2424898 | 1.9648051 | 1.6568072 | 628.14496 | 19.648051 | 0.7890685 | 599.5238
1538.6226 | 2.243628 | 2.24334 | 1.9750934 | 1.6649528 | 627.9884 | 19.750934 | 0.7929479 | 599.3744
1538.6426 | 2.2446291 | 2.2444384 | 1.9772913 | 1.6671276 | 627.9361 | 19.772913 | 0.7939837 | 599.3244
1538.6626 | 2.24563 | 2.2456057 | 1.977309 | 1.6671954 | 627.84503 | 19.77309 | 0.794016 | 599.2375
1538.6826 | 2.2466309 | 2.2464278 | 1.9773101 | 1.6670812 | 627.88507 | 19.773101 | 0.7939616 | 599.2757
1538.7026 | 2.247632 | 2.2474546 | 1.9772704 | 1.6671109 | 628.00903 | 19.772704 | 0.7939758 | 599.3941
1538.7227 | 2.2486329 | 2.2485609 | 1.9773239 | 1.6671039 | 628.01068 | 19.773239 | 0.7939724 | 599.3956
1538.7427 | 2.249634 | 2.2494962 | 1.9807278 | 1.6696467 | 628.02515 | 19.807278 | 0.7951835 | 599.4094
1538.7627 | 2.2506349 | 2.2505105 | 1.9925712 | 1.6786426 | 628.03687 | 19.925712 | 0.7994678 | 599.4206
1538.7827 | 2.2516358 | 2.2515106 | 1.9934988 | 1.6807768 | 628.01215 | 19.934988 | 0.8004843 | 599.397
1538.8027 | 2.2526369 | 2.2524261 | 1.9934733 | 1.6807605 | 627.97009 | 19.934733 | 0.8004765 | 599.3569
1538.8228 | 2.2536378 | 2.2534583 | 1.9934863 | 1.680809 | 627.9328 | 19.934863 | 0.8004996 | 599.3213
1538.8428 | 2.2546389 | 2.2544091 | 1.9934458 | 1.6807712 | 627.95697 | 19.934458 | 0.8004816 | 599.3444
1538.8628 | 2.2556398 | 2.2552695 | 1.9956796 | 1.6808238 | 627.91119 | 19.956796 | 0.8005066 | 599.3007
1538.8828 | 2.2566407 | 2.2565136 | 2.0084386 | 1.6922591 | 628.01007 | 20.084386 | 0.8059528 | 599.395
1538.9028 | 2.2576418 | 2.2573886 | 2.0118089 | 1.6935133 | 627.95911 | 20.118089 | 0.8065501 | 599.3464
1538.9229 | 2.2586427 | 2.2584805 | 2.0143044 | 1.6957586 | 627.97235 | 20.143044 | 0.8076195 | 599.359
1538.9429 | 2.2596438 | 2.2595782 | 2.015552 | 1.6979315 | 627.96375 | 20.15552 | 0.8086543 | 599.3508
1538.9629 | 2.2606447 | 2.2605419 | 2.0180466 | 1.7004211 | 627.92401 | 20.180466 | 0.80984 | 599.3129
1538.9829 | 2.2616456 | 2.2614686 | 2.0180838 | 1.7004298 | 627.92969 | 20.180838 | 0.8098442 | 599.3183
1539.0029 | 2.2626467 | 2.2625256 | 2.0180783 | 1.7004143 | 627.98181 | 20.180783 | 0.8098368 | 599.3681
1539.0229 | 2.2636476 | 2.2634468 | 2.0180902 | 1.7003968 | 628.05103 | 20.180902 | 0.8098285 | 599.4341
1539.043 | 2.2646487 | 2.2643363 | 2.0199325 | 1.7016994 | 628.07446 | 20.199325 | 0.8104488 | 599.4565
1539.063 | 2.2656496 | 2.2653391 | 2.0300982 | 1.7096987 | 628.08588 | 20.300982 | 0.8142586 | 599.4674
1539.083 | 2.2666504 | 2.2664495 | 2.032161 | 1.7118503 | 628.07788 | 20.32161 | 0.8152833 | 599.4598
1539.103 | 2.2676516 | 2.2674098 | 2.0321448 | 1.7118837 | 627.97888 | 20.321448 | 0.8152992 | 599.3653
1539.123 | 2.2686524 | 2.2684155 | 2.0321481 | 1.7119335 | 628.04706 | 20.321481 | 0.8153229 | 599.4304
1539.1431 | 2.2696536 | 2.2695501 | 2.0321357 | 1.7118685 | 627.99213 | 20.321357 | 0.8152919 | 599.3779
1539.1631 | 2.2706544 | 2.2702913 | 2.0370607 | 1.7141085 | 628.04108 | 20.370607 | 0.8163588 | 599.4246
1539.1831 | 2.2716553 | 2.2713065 | 2.0445776 | 1.7224716 | 628.15967 | 20.445776 | 0.8203418 | 599.5378
1539.2031 | 2.2726564 | 2.2724156 | 2.0491769 | 1.7246513 | 628.2627 | 20.491769 | 0.8213799 | 599.6362
1539.2231 | 2.2736573 | 2.2734323 | 2.0514467 | 1.7271435 | 628.12579 | 20.514467 | 0.8225668 | 599.5055
1539.2432 | 2.2746584 | 2.2745421 | 2.0513749 | 1.7271721 | 628.27875 | 20.513749 | 0.8225804 | 599.6515
1539.2632 | 2.2756593 | 2.2754321 | 2.0513775 | 1.7271172 | 628.32428 | 20.513775 | 0.8225543 | 599.6949
1539.2832 | 2.2766602 | 2.2763956 | 2.05234 | 1.7280962 | 628.31042 | 20.5234 | 0.8230205 | 599.6817
1539.3032 | 2.2776613 | 2.2775593 | 2.0625803 | 1.7355802 | 628.37677 | 20.625803 | 0.8265848 | 599.745
1539.3232 | 2.2786622 | 2.2783473 | 2.0644529 | 1.7377077 | 628.27771 | 20.644529 | 0.8275981 | 599.6505
1539.3433 | 2.2796633 | 2.2795382 | 2.0669527 | 1.7399151 | 628.26288 | 20.669527 | 0.8286494 | 599.6363
1539.3633 | 2.2806642 | 2.2805221 | 2.0704131 | 1.7421044 | 628.20984 | 20.704131 | 0.8296921 | 599.5857
1539.3833 | 2.2816651 | 2.2814586 | 2.0737765 | 1.744626 | 628.203 | 20.737765 | 0.830893 | 599.5792
1539.4033 | 2.2826662 | 2.2824123 | 2.0738082 | 1.7445982 | 628.23657 | 20.738082 | 0.8308797 | 599.6112
1539.4233 | 2.2836671 | 2.2833564 | 2.0737717 | 1.7446054 | 628.26849 | 20.737717 | 0.8308832 | 599.6417
1539.4434 | 2.2846682 | 2.2844739 | 2.0755844 | 1.7445904 | 628.25848 | 20.755844 | 0.830876 | 599.6321
1539.4634 | 2.2856691 | 2.2855446 | 2.0756826 | 1.7458816 | 628.14777 | 20.756826 | 0.831491 | 599.5265
1539.4834 | 2.28667 | 2.2864151 | 2.0834322 | 1.7539347 | 628.03943 | 20.834322 | 0.8353263 | 599.4231
1539.5034 | 2.2876711 | 2.2874436 | 2.0884731 | 1.7561554 | 628.22308 | 20.884731 | 0.836384 | 599.5984
1539.5234 | 2.288672 | 2.2884424 | 2.0900331 | 1.7586446 | 628.15771 | 20.900331 | 0.8375695 | 599.536
1539.5435 | 2.2896731 | 2.289757 | 2.0924814 | 1.7608044 | 628.15491 | 20.924814 | 0.8385981 | 599.5333
1539.5635 | 2.290674 | 2.2904687 | 2.0968356 | 1.7633038 | 628.00421 | 20.968356 | 0.8397884 | 599.3895
1539.5835 | 2.2916749 | 2.2914982 | 2.0993981 | 1.7655025 | 628.04761 | 20.993981 | 0.8408356 | 599.4309
1539.6035 | 2.292676 | 2.2925434 | 2.101855 | 1.7667485 | 628.1134 | 21.01855 | 0.841429 | 599.4937
1539.6235 | 2.2936769 | 2.2934897 | 2.1034074 | 1.7691921 | 628.21423 | 21.034074 | 0.8425928 | 599.5899
1539.6436 | 2.294678 | 2.2944353 | 2.1055923 | 1.7713749 | 628.17566 | 21.055923 | 0.8436324 | 599.5531
1539.6636 | 2.2956789 | 2.295506 | 2.1055846 | 1.7713432 | 628.15729 | 21.055846 | 0.8436173 | 599.5356
1539.6836 | 2.2966797 | 2.2963252 | 2.1056142 | 1.7712873 | 628.15015 | 21.056142 | 0.8435907 | 599.5287
1539.7036 | 2.2976809 | 2.2975569 | 2.1055884 | 1.7713393 | 628.36255 | 21.055884 | 0.8436154 | 599.7315
1539.7236 | 2.2986817 | 2.2985091 | 2.1078176 | 1.7726864 | 628.24121 | 21.078176 | 0.844257 | 599.6157
1539.7437 | 2.2996829 | 2.2994115 | 2.118716 | 1.7807324 | 628.07391 | 21.18716 | 0.848089 | 599.456
1539.7637 | 2.3006837 | 2.3004694 | 2.1201837 | 1.7829071 | 628.08337 | 21.201837 | 0.8491247 | 599.465
1539.7837 | 2.3016846 | 2.301507 | 2.1246526 | 1.7854224 | 628.08337 | 21.246526 | 0.8503226 | 599.465
1539.8037 | 2.3026857 | 2.3024671 | 2.1246431 | 1.7853762 | 628.22876 | 21.246431 | 0.8503006 | 599.6038
1539.8237 | 2.3036866 | 2.3035712 | 2.1246264 | 1.7853894 | 628.23541 | 21.246264 | 0.8503069 | 599.6101
1539.8438 | 2.3046877 | 2.3047037 | 2.1246595 | 1.785401 | 628.10632 | 21.246595 | 0.8503124 | 599.4869
1539.8638 | 2.3056886 | 2.305666 | 2.127387 | 1.7875905 | 627.96924 | 21.27387 | 0.8513552 | 599.3561
1539.8838 | 2.3066895 | 2.3064899 | 2.1348028 | 1.7958468 | 628.07361 | 21.348028 | 0.8552873 | 599.4557
1539.9038 | 2.3076906 | 2.3075521 | 2.1401334 | 1.7980845 | 628.2464 | 21.401334 | 0.8563531 | 599.6206
1539.9238 | 2.3086915 | 2.3085115 | 2.1401474 | 1.7980355 | 628.17273 | 21.401474 | 0.8563297 | 599.5503
1539.9438 | 2.3096926 | 2.3094301 | 2.1401513 | 1.7979839 | 628.26141 | 21.401513 | 0.8563051 | 599.6349
1539.9639 | 2.3106935 | 2.3104963 | 2.1401498 | 1.7980386 | 628.21655 | 21.401498 | 0.8563312 | 599.5921
1539.9839 | 2.3116944 | 2.3115563 | 2.1416864 | 1.8002687 | 628.21655 | 21.416864 | 0.8573933 | 599.5921
1540.0039 | 2.3126955 | 2.3126738 | 2.1526165 | 1.8086388 | 628.28754 | 21.526165 | 0.8613796 | 599.6599
1540.0239 | 2.3136964 | 2.3135643 | 2.1545119 | 1.8108152 | 628.17072 | 21.545119 | 0.8624162 | 599.5484
1540.0439 | 2.3146975 | 2.3146183 | 2.1569803 | 1.8129487 | 628.29205 | 21.569803 | 0.8634323 | 599.6642
1540.064 | 2.3156984 | 2.3156006 | 2.1569595 | 1.8129827 | 628.16705 | 21.569595 | 0.8634484 | 599.5449
1540.084 | 2.3166993 | 2.3164432 | 2.1569707 | 1.8130181 | 628.02173 | 21.569707 | 0.8634653 | 599.4062
1540.104 | 2.3177004 | 2.3175535 | 2.1569395 | 1.8129777 | 628.20581 | 21.569395 | 0.8634461 | 599.5819
1540.124 | 2.3187013 | 2.3184652 | 2.1609831 | 1.8142344 | 628.15106 | 21.609831 | 0.8640446 | 599.5296
1540.144 | 2.3197024 | 2.319546 | 2.1681285 | 1.8222973 | 628.34369 | 21.681285 | 0.8678846 | 599.7135
1540.1641 | 2.3207033 | 2.3204925 | 2.1742554 | 1.8244925 | 628.21124 | 21.742554 | 0.8689301 | 599.5871
1540.1841 | 2.3217041 | 2.3216472 | 2.1753104 | 1.8270447 | 628.1944 | 21.753104 | 0.8701456 | 599.571
1540.2041 | 2.3227053 | 2.3225725 | 2.1753278 | 1.8270252 | 628.14899 | 21.753278 | 0.8701363 | 599.5276
1540.2241 | 2.3237062 | 2.3236208 | 2.1753218 | 1.8269776 | 628.26849 | 21.753218 | 0.8701136 | 599.6417
1540.2441 | 2.3247073 | 2.3248377 | 2.1768646 | 1.8270433 | 628.32324 | 21.768646 | 0.8701449 | 599.6939
1540.2642 | 2.3257082 | 2.3255663 | 2.1861455 | 1.8366736 | 628.13385 | 21.861455 | 0.8747314 | 599.5132
1540.2842 | 2.326709 | 2.326649 | 2.1887407 | 1.8385024 | 628.13794 | 21.887407 | 0.8756024 | 599.5171
1540.3042 | 2.3277102 | 2.32759 | 2.1887307 | 1.8384742 | 628.11694 | 21.887307 | 0.875589 | 599.497
1540.3242 | 2.328711 | 2.3286347 | 2.188714 | 1.8384844 | 628.06537 | 21.88714 | 0.8755938 | 599.4478
1540.3442 | 2.3297122 | 2.3294845 | 2.1887236 | 1.8385392 | 628.21631 | 21.887236 | 0.8756199 | 599.5919
1540.3643 | 2.330713 | 2.3306823 | 2.1915171 | 1.8394701 | 628.31738 | 21.915171 | 0.8760633 | 599.6884
1540.3843 | 2.3317139 | 2.331748 | 2.1930487 | 1.8394518 | 628.24371 | 21.930487 | 0.8760546 | 599.618
1540.4043 | 2.332715 | 2.3325171 | 2.2044423 | 1.849133 | 628.20355 | 22.044423 | 0.8806653 | 599.5797
1540.4243 | 2.3337159 | 2.3335781 | 2.2046957 | 1.8513172 | 628.25464 | 22.046957 | 0.8817056 | 599.6285
1540.4443 | 2.334717 | 2.3345735 | 2.2070308 | 1.8538302 | 628.36127 | 22.070308 | 0.8829024 | 599.7302
1540.4644 | 2.3357179 | 2.3357177 | 2.2070127 | 1.8538702 | 628.31085 | 22.070127 | 0.8829215 | 599.6821
1540.4844 | 2.3367188 | 2.3367467 | 2.2070403 | 1.8537956 | 628.20148 | 22.070403 | 0.8828859 | 599.5777
1540.5044 | 2.3377199 | 2.3376403 | 2.2110462 | 1.8547671 | 628.03583 | 22.110462 | 0.8833486 | 599.4196
1540.5244 | 2.3387208 | 2.3386862 | 2.2179568 | 1.863158 | 628.01678 | 22.179568 | 0.8873449 | 599.4015
1540.5444 | 2.3397219 | 2.3394969 | 2.2232757 | 1.8653092 | 628.0752 | 22.232757 | 0.8883694 | 599.4572
1540.5645 | 2.3407228 | 2.3405867 | 2.2264349 | 1.8678179 | 628.03741 | 22.264349 | 0.8895642 | 599.4211
1540.5845 | 2.3417237 | 2.3416784 | 2.2264459 | 1.8678429 | 628.07587 | 22.264459 | 0.8895761 | 599.4578
1540.6045 | 2.3427248 | 2.3424592 | 2.2263901 | 1.867785 | 627.94116 | 22.263901 | 0.8895485 | 599.3293
1540.6245 | 2.3437257 | 2.3436356 | 2.2263987 | 1.86779 | 628.06036 | 22.263987 | 0.8895509 | 599.443
1540.6445 | 2.3447268 | 2.3446794 | 2.2312734 | 1.8690211 | 628.05499 | 22.312734 | 0.8901372 | 599.4379
1540.6646 | 2.3457277 | 2.3457513 | 2.2369375 | 1.8768471 | 628.01318 | 22.369375 | 0.8938644 | 599.398
1540.6846 | 2.3467286 | 2.3468089 | 2.2400842 | 1.8790431 | 628.02484 | 22.400842 | 0.8949103 | 599.4091
1540.7046 | 2.3477297 | 2.3474946 | 2.2400494 | 1.8790183 | 628.00623 | 22.400494 | 0.8948985 | 599.3914
1540.7246 | 2.3487306 | 2.3485494 | 2.240067 | 1.8790383 | 628.14929 | 22.40067 | 0.894908 | 599.5279
1540.7446 | 2.3497317 | 2.3494895 | 2.2400863 | 1.8790454 | 628.14606 | 22.400863 | 0.8949114 | 599.5248
1540.7646 | 2.3507326 | 2.3506126 | 2.2419274 | 1.8811737 | 628.1156 | 22.419274 | 0.895925 | 599.4958
1540.7847 | 2.3517334 | 2.3516128 | 2.2528303 | 1.8895589 | 628.17413 | 22.528303 | 0.8999185 | 599.5516
1540.8047 | 2.3527346 | 2.3526831 | 2.2549465 | 1.8914384 | 628.20026 | 22.549465 | 0.9008136 | 599.5766
1540.8247 | 2.3537354 | 2.3534479 | 2.2559242 | 1.8939466 | 628.10089 | 22.559242 | 0.9020082 | 599.4817
1540.8447 | 2.3547366 | 2.3544898 | 2.2559078 | 1.8939767 | 628.28143 | 22.559078 | 0.9020225 | 599.654
1540.8647 | 2.3557374 | 2.35551 | 2.2559204 | 1.8939447 | 628.24738 | 22.559204 | 0.9020073 | 599.6215
1540.8848 | 2.3567383 | 2.3567219 | 2.2559323 | 1.893972 | 628.33746 | 22.559323 | 0.9020203 | 599.7075
1540.9048 | 2.3577394 | 2.3575468 | 2.2587583 | 1.8951552 | 628.28094 | 22.587583 | 0.9025838 | 599.6536
1540.9248 | 2.3587403 | 2.3587501 | 2.2690611 | 1.9035743 | 628.21094 | 22.690611 | 0.9065935 | 599.5868
1540.9448 | 2.3597414 | 2.3595285 | 2.2736845 | 1.9067037 | 628.17542 | 22.736845 | 0.9080839 | 599.5529
1540.9648 | 2.3607423 | 2.3606946 | 2.2761245 | 1.9092213 | 628.065 | 22.761245 | 0.9092829 | 599.4475
1540.9849 | 2.3617432 | 2.3616381 | 2.2761581 | 1.9092026 | 628.26019 | 22.761581 | 0.909274 | 599.6338
1541.0049 | 2.3627443 | 2.36269 | 2.2761621 | 1.9092125 | 628.18451 | 22.761621 | 0.9092787 | 599.5615
1541.0249 | 2.3637452 | 2.363663 | 2.2761574 | 1.9092014 | 628.0766 | 22.761574 | 0.9092734 | 599.4585
1541.0449 | 2.3647463 | 2.3644538 | 2.278373 | 1.910118 | 628.04968 | 22.78373 | 0.90971 | 599.4329
1541.0649 | 2.3657472 | 2.3656528 | 2.2906885 | 1.9184868 | 628.10468 | 22.906885 | 0.9136957 | 599.4853
1541.085 | 2.3667481 | 2.3665285 | 2.2907805 | 1.9206812 | 628.16058 | 22.907805 | 0.9147408 | 599.5387
1541.105 | 2.3677492 | 2.3677619 | 2.2908056 | 1.9206893 | 628.19373 | 22.908056 | 0.9147446 | 599.5703
1541.125 | 2.3687501 | 2.3685384 | 2.2908452 | 1.9206634 | 628.03271 | 22.908452 | 0.9147323 | 599.4167
1541.145 | 2.3697512 | 2.3696742 | 2.2907841 | 1.9206157 | 628.08655 | 22.907841 | 0.9147096 | 599.468
1541.165 | 2.3707521 | 2.3705983 | 2.2936652 | 1.9227858 | 628.03363 | 22.936652 | 0.9157431 | 599.4175
1541.1851 | 2.371753 | 2.3714371 | 2.3047864 | 1.9309714 | 628.14349 | 23.047864 | 0.9196416 | 599.5224
1541.2051 | 2.3727541 | 2.3726282 | 2.3089025 | 1.9334795 | 628.23389 | 23.089025 | 0.9208361 | 599.6087
1541.2251 | 2.373755 | 2.3736105 | 2.3089042 | 1.9334409 | 628.12122 | 23.089042 | 0.9208177 | 599.5011
1541.2451 | 2.3747561 | 2.3744848 | 2.308898 | 1.9334637 | 628.25397 | 23.08898 | 0.9208285 | 599.6278
1541.2651 | 2.375757 | 2.3756516 | 2.308903 | 1.9334648 | 628.23981 | 23.08903 | 0.9208291 | 599.6143
1541.2852 | 2.3767579 | 2.3767228 | 2.3100915 | 1.935963 | 628.27264 | 23.100915 | 0.9220189 | 599.6457
1541.3052 | 2.377759 | 2.3776584 | 2.3166304 | 1.9359077 | 628.05688 | 23.166304 | 0.9219925 | 599.4397
1541.3252 | 2.3787599 | 2.3786821 | 2.3251109 | 1.9440382 | 628.02332 | 23.251109 | 0.9258647 | 599.4077
1541.3452 | 2.379761 | 2.3795762 | 2.3255107 | 1.9475049 | 628.01636 | 23.255107 | 0.9275158 | 599.401
1541.3652 | 2.3807619 | 2.3806257 | 2.3269236 | 1.9497293 | 628.04279 | 23.269236 | 0.9285752 | 599.4263
1541.3853 | 2.3817627 | 2.3815851 | 2.32691 | 1.9496825 | 628.03986 | 23.2691 | 0.9285529 | 599.4235
1541.4053 | 2.3827639 | 2.382751 | 2.3269348 | 1.9496999 | 628.10999 | 23.269348 | 0.9285612 | 599.4904
1541.4253 | 2.3837647 | 2.3834224 | 2.3287935 | 1.9506023 | 628.12042 | 23.287935 | 0.928991 | 599.5004
1541.4453 | 2.3847659 | 2.3846688 | 2.3396776 | 1.9587244 | 628.20343 | 23.396776 | 0.9328592 | 599.5796
1541.4653 | 2.3857667 | 2.385685 | 2.3416212 | 1.9612122 | 628.27081 | 23.416212 | 0.934044 | 599.6439
1541.4854 | 2.3867676 | 2.3865654 | 2.3437734 | 1.9633944 | 628.25903 | 23.437734 | 0.9350833 | 599.6327
1541.5054 | 2.3877687 | 2.3875463 | 2.3478765 | 1.9646205 | 628.39514 | 23.478765 | 0.9356672 | 599.7626
1541.5254 | 2.3887696 | 2.3888342 | 2.3490427 | 1.9671566 | 628.40222 | 23.490427 | 0.9368751 | 599.7693
1541.5454 | 2.3897707 | 2.3895745 | 2.3515239 | 1.9696066 | 628.23303 | 23.515239 | 0.9380419 | 599.6078
1541.5654 | 2.3907716 | 2.3906229 | 2.3540435 | 1.9696503 | 628.11816 | 23.540435 | 0.9380627 | 599.4982
1541.5854 | 2.3917725 | 2.391537 | 2.356806 | 1.9742599 | 628.17822 | 23.56806 | 0.9402581 | 599.5555
1541.6055 | 2.3927736 | 2.392714 | 2.3611803 | 1.9752374 | 628.25177 | 23.611803 | 0.9407236 | 599.6257
1541.6255 | 2.3937745 | 2.3937066 | 2.3611503 | 1.9751863 | 628.15814 | 23.611503 | 0.9406993 | 599.5364
1541.6455 | 2.3947756 | 2.39463 | 2.3611708 | 1.9752374 | 628.18329 | 23.611708 | 0.9407236 | 599.5604
1541.6655 | 2.3957765 | 2.3956475 | 2.3611546 | 1.9752245 | 628.06824 | 23.611546 | 0.9407175 | 599.4506
1541.6855 | 2.3967774 | 2.396837 | 2.3626544 | 1.9777253 | 628.11249 | 23.626544 | 0.9419085 | 599.4928
1541.7056 | 2.3977785 | 2.3977013 | 2.3711154 | 1.9858007 | 628.01624 | 23.711154 | 0.9457545 | 599.4009
1541.7256 | 2.3987794 | 2.3986981 | 2.3767605 | 1.9878914 | 628.11407 | 23.767605 | 0.9467502 | 599.4943
1541.7456 | 2.3997805 | 2.399837 | 2.3786483 | 1.9903642 | 628.13159 | 23.786483 | 0.9479279 | 599.511
1541.7656 | 2.4007814 | 2.4005618 | 2.3786573 | 1.9903899 | 628.1004 | 23.786573 | 0.9479401 | 599.4813
1541.7856 | 2.4017823 | 2.4017391 | 2.3786509 | 1.9903826 | 628.10999 | 23.786509 | 0.9479367 | 599.4904
1541.8057 | 2.4027834 | 2.4026766 | 2.3786285 | 1.9903846 | 628.00592 | 23.786285 | 0.9479376 | 599.3911
1541.8257 | 2.4037843 | 2.4037013 | 2.3804159 | 1.9912708 | 627.99481 | 23.804159 | 0.9483597 | 599.3805
1541.8457 | 2.4047854 | 2.4047196 | 2.3923149 | 1.999722 | 628.05988 | 23.923149 | 0.9523846 | 599.4426
1541.8657 | 2.4057863 | 2.4055369 | 2.3933365 | 2.0019345 | 628.02411 | 23.933365 | 0.9534383 | 599.4084
1541.8857 | 2.4067872 | 2.4067018 | 2.3948221 | 2.0040555 | 628.23688 | 23.948221 | 0.9544485 | 599.6115
1541.9058 | 2.4077883 | 2.4077256 | 2.3948307 | 2.0041273 | 628.16669 | 23.948307 | 0.9544827 | 599.5445
1541.9258 | 2.4087892 | 2.4089007 | 2.3948257 | 2.0040898 | 628.13879 | 23.948257 | 0.9544648 | 599.5179
1541.9458 | 2.4097903 | 2.4098198 | 2.3991957 | 2.0040784 | 628.00244 | 23.991957 | 0.9544594 | 599.3878
1541.9658 | 2.4107912 | 2.4107084 | 2.4070539 | 2.0053425 | 627.94403 | 24.070539 | 0.9550614 | 599.332
1541.9858 | 2.411792 | 2.411674 | 2.4078605 | 2.0140076 | 628.0047 | 24.078605 | 0.9591883 | 599.3899
1542.0059 | 2.4127932 | 2.4127867 | 2.4093916 | 2.0170882 | 628.12164 | 24.093916 | 0.9606554 | 599.5015
1542.0259 | 2.413794 | 2.4135759 | 2.4094198 | 2.0171051 | 628.08832 | 24.094198 | 0.9606635 | 599.4697
1542.0459 | 2.4147952 | 2.4149129 | 2.4093876 | 2.0171323 | 628.11127 | 24.093876 | 0.9606764 | 599.4916
1542.0659 | 2.415796 | 2.4156651 | 2.4094172 | 2.0171258 | 627.9483 | 24.094172 | 0.9606733 | 599.3361
1542.0859 | 2.4167969 | 2.4166398 | 2.4159889 | 2.0192719 | 627.96027 | 24.159889 | 0.9616954 | 599.3475
1542.106 | 2.417798 | 2.4176309 | 2.4237268 | 2.0277491 | 627.98602 | 24.237268 | 0.9657328 | 599.3721
1542.126 | 2.4187989 | 2.4187713 | 2.4293592 | 2.0302238 | 628.01404 | 24.293592 | 0.9669114 | 599.3988
1542.146 | 2.4198 | 2.4198661 | 2.4293885 | 2.03018 | 628.07074 | 24.293885 | 0.9668905 | 599.453
1542.166 | 2.4208009 | 2.4205854 | 2.4293263 | 2.0302122 | 627.9212 | 24.293263 | 0.9669058 | 599.3102
1542.186 | 2.4218018 | 2.4216404 | 2.4293373 | 2.0302458 | 628.04633 | 24.293373 | 0.9669218 | 599.4297
1542.2061 | 2.4228029 | 2.4227226 | 2.4300208 | 2.0324068 | 628.0686 | 24.300208 | 0.967951 | 599.4509
1542.2261 | 2.4238038 | 2.4235344 | 2.4312406 | 2.0323229 | 628.00378 | 24.312406 | 0.9679111 | 599.389
1542.2461 | 2.4248049 | 2.4247701 | 2.4452856 | 2.0408227 | 628.11536 | 24.452856 | 0.9719592 | 599.4955
1542.2661 | 2.4258058 | 2.4258769 | 2.4480159 | 2.0439055 | 628.10681 | 24.480159 | 0.9734274 | 599.4874
1542.2861 | 2.4268067 | 2.4267159 | 2.4480512 | 2.0465138 | 627.9538 | 24.480512 | 0.9746696 | 599.3413
1542.3062 | 2.4278078 | 2.4277897 | 2.4480569 | 2.0464993 | 627.92682 | 24.480569 | 0.9746627 | 599.3156
1542.3262 | 2.4288087 | 2.4285688 | 2.4480653 | 2.0464866 | 627.81696 | 24.480653 | 0.9746567 | 599.2107
1542.3462 | 2.4298098 | 2.4298205 | 2.4498959 | 2.0477254 | 627.8786 | 24.498959 | 0.9752467 | 599.2696
1542.3662 | 2.4308107 | 2.4308724 | 2.4592345 | 2.0557723 | 627.86298 | 24.592345 | 0.9790791 | 599.2547
1542.3862 | 2.4318116 | 2.4316115 | 2.4620316 | 2.0582595 | 627.95044 | 24.620316 | 0.9802636 | 599.3381
1542.4063 | 2.4328127 | 2.432874 | 2.465795 | 2.0591707 | 627.97729 | 24.65795 | 0.9806976 | 599.3638
1542.4263 | 2.4338136 | 2.4337072 | 2.4658127 | 2.0591724 | 628.00037 | 24.658127 | 0.9806984 | 599.3858
1542.4463 | 2.4348147 | 2.4348981 | 2.4658163 | 2.0591896 | 628.0174 | 24.658163 | 0.9807066 | 599.402
1542.4663 | 2.4358156 | 2.4356575 | 2.4657803 | 2.0591569 | 627.85718 | 24.657803 | 0.980691 | 599.2491
1542.4863 | 2.4368165 | 2.436708 | 2.4773028 | 2.0617032 | 628.00549 | 24.773028 | 0.9819037 | 599.3907
1542.5063 | 2.4378176 | 2.4377337 | 2.4790385 | 2.0685136 | 627.96405 | 24.790385 | 0.9851472 | 599.3511
1542.5264 | 2.4388185 | 2.4388709 | 2.4791167 | 2.0710235 | 627.95709 | 24.791167 | 0.9863426 | 599.3445
1542.5464 | 2.4398196 | 2.4396787 | 2.4791188 | 2.0710359 | 627.93512 | 24.791188 | 0.9863485 | 599.3235
1542.5664 | 2.4408205 | 2.4408252 | 2.4791665 | 2.0710073 | 627.9184 | 24.791665 | 0.9863349 | 599.3076
1542.5864 | 2.4418213 | 2.4417167 | 2.4791286 | 2.0709958 | 628.0072 | 24.791286 | 0.9863294 | 599.3923
1542.6064 | 2.4428225 | 2.4428928 | 2.4817123 | 2.0735166 | 627.9975 | 24.817123 | 0.9875299 | 599.383
1542.6265 | 2.4438233 | 2.4437556 | 2.4938469 | 2.0819211 | 627.8562 | 24.938469 | 0.9915326 | 599.2482
1542.6465 | 2.4448245 | 2.4447837 | 2.4963009 | 2.0853329 | 627.83344 | 24.963009 | 0.9931575 | 599.2265
1542.6665 | 2.4458253 | 2.4458365 | 2.4984474 | 2.0874798 | 627.70892 | 24.984474 | 0.99418 | 599.1076
1542.6865 | 2.4468262 | 2.4466534 | 2.4984729 | 2.0875077 | 627.72156 | 24.984729 | 0.9941933 | 599.1197
1542.7065 | 2.4478273 | 2.4477141 | 2.498476 | 2.0874767 | 627.83484 | 24.98476 | 0.9941785 | 599.2278
1542.7266 | 2.4488282 | 2.4489882 | 2.4985008 | 2.0874717 | 627.85571 | 24.985008 | 0.9941762 | 599.2477
1542.7466 | 2.4498293 | 2.4496346 | 2.5021422 | 2.0890553 | 627.81744 | 25.021422 | 0.9949304 | 599.2112
1542.7666 | 2.4508302 | 2.4505782 | 2.5159457 | 2.0968475 | 627.81781 | 25.159457 | 0.9986415 | 599.2115
1542.7866 | 2.4518311 | 2.4517848 | 2.5159683 | 2.0993102 | 627.81915 | 25.159683 | 0.9998144 | 599.2128
1542.8066 | 2.4528322 | 2.4528267 | 2.5159016 | 2.0992384 | 627.77612 | 25.159016 | 0.9997802 | 599.1718
1542.8267 | 2.4538331 | 2.4538121 | 2.5159109 | 2.0992708 | 627.72461 | 25.159109 | 0.9997956 | 599.1226
1542.8467 | 2.4548342 | 2.4548242 | 2.5159245 | 2.0992582 | 627.67938 | 25.159245 | 0.9997896 | 599.0794
1542.8667 | 2.4558351 | 2.4557571 | 2.5181689 | 2.1014755 | 627.5946 | 25.181689 | 1.000846 | 598.9985
1542.8867 | 2.456836 | 2.4568117 | 2.5302804 | 2.1108451 | 627.74567 | 25.302804 | 1.005308 | 599.1427
1542.9067 | 2.4578371 | 2.4577405 | 2.5331011 | 2.1120319 | 627.68866 | 25.331011 | 1.005873 | 599.0883
1542.9268 | 2.458838 | 2.4588094 | 2.5331588 | 2.1120393 | 627.68188 | 25.331588 | 1.005877 | 599.0818
1542.9468 | 2.4598391 | 2.4597926 | 2.533143 | 2.1120856 | 627.5957 | 25.33143 | 1.005899 | 598.9996
1542.9668 | 2.46084 | 2.4609203 | 2.5330973 | 2.1120338 | 627.45361 | 25.330973 | 1.005874 | 598.8639
1542.9868 | 2.4618409 | 2.4618006 | 2.5358429 | 2.1120713 | 627.61346 | 25.358429 | 1.005892 | 599.0165
1543.0068 | 2.462842 | 2.4627774 | 2.5397851 | 2.1142426 | 627.63635 | 25.397851 | 1.006926 | 599.0384
1543.0269 | 2.4638429 | 2.4638686 | 2.5467825 | 2.1235793 | 627.65259 | 25.467825 | 1.011373 | 599.0539
1543.0469 | 2.464844 | 2.464936 | 2.5500772 | 2.126071 | 627.66113 | 25.500772 | 1.012559 | 599.062
1543.0669 | 2.4658449 | 2.4657962 | 2.5500824 | 2.1281891 | 627.60535 | 25.500824 | 1.013568 | 599.0088
1543.0869 | 2.4668458 | 2.4669611 | 2.5501146 | 2.1282263 | 627.65009 | 25.501146 | 1.013586 | 599.0515
1543.1069 | 2.4678469 | 2.4678199 | 2.5501535 | 2.1281986 | 627.58765 | 25.501535 | 1.013573 | 598.9919
1543.127 | 2.4688478 | 2.4689264 | 2.5545034 | 2.129148 | 627.65631 | 25.545034 | 1.014025 | 599.0574
1543.147 | 2.4698489 | 2.4699388 | 2.5620077 | 2.1376574 | 627.59454 | 25.620077 | 1.018078 | 598.9984
1543.167 | 2.4708498 | 2.4706759 | 2.5672746 | 2.139827 | 627.52673 | 25.672746 | 1.019111 | 598.9337
1543.187 | 2.4718506 | 2.4717793 | 2.570076 | 2.1423159 | 627.72424 | 25.70076 | 1.020296 | 599.1222
1543.207 | 2.4728518 | 2.4727275 | 2.5700781 | 2.1423192 | 627.61212 | 25.700781 | 1.020298 | 599.0152
1543.2271 | 2.4738526 | 2.4737954 | 2.5700545 | 2.1423225 | 627.74457 | 25.700545 | 1.020299 | 599.1416
1543.2471 | 2.4748538 | 2.4749224 | 2.5700412 | 2.1423035 | 627.68292 | 25.700412 | 1.02029 | 599.0828
1543.2671 | 2.4758546 | 2.4758859 | 2.5774298 | 2.1432335 | 627.52509 | 25.774298 | 1.020733 | 598.9322
1543.2871 | 2.4768555 | 2.4768 | 2.5815582 | 2.1516824 | 627.51379 | 25.815582 | 1.024757 | 598.9214
1543.3071 | 2.4778566 | 2.4779613 | 2.5828197 | 2.1538367 | 627.46368 | 25.828197 | 1.025783 | 598.8736
1543.3271 | 2.4788575 | 2.4789722 | 2.5828567 | 2.1538444 | 627.45532 | 25.828567 | 1.025787 | 598.8656
1543.3472 | 2.4798586 | 2.4797871 | 2.5828478 | 2.1538219 | 627.37408 | 25.828478 | 1.025776 | 598.788
1543.3672 | 2.4808595 | 2.4807491 | 2.5828485 | 2.1538634 | 627.35107 | 25.828485 | 1.025796 | 598.7661
1543.3872 | 2.4818604 | 2.481873 | 2.5853753 | 2.1563258 | 627.35968 | 25.853753 | 1.026969 | 598.7743
1543.4072 | 2.4828615 | 2.4828889 | 2.5971498 | 2.1563413 | 627.19556 | 25.971498 | 1.026976 | 598.6176
1543.4272 | 2.4838624 | 2.4837389 | 2.6021891 | 2.1644242 | 627.31824 | 26.021891 | 1.030825 | 598.7347
1543.4473 | 2.4848635 | 2.4847965 | 2.6028051 | 2.168153 | 627.33954 | 26.028051 | 1.032601 | 598.7551
1543.4673 | 2.4858644 | 2.4859133 | 2.6028178 | 2.1681738 | 627.27075 | 26.028178 | 1.032611 | 598.6894
1543.4873 | 2.4868653 | 2.4869785 | 2.6028469 | 2.1681576 | 627.29694 | 26.028469 | 1.032604 | 598.7144
1543.5073 | 2.4878664 | 2.4877663 | 2.6027749 | 2.1681089 | 627.26764 | 26.027749 | 1.03258 | 598.6864
1543.5273 | 2.4888673 | 2.4887376 | 2.6055312 | 2.1700492 | 627.36572 | 26.055312 | 1.033504 | 598.7801
1543.5474 | 2.4898684 | 2.4897492 | 2.6139426 | 2.1784027 | 627.36462 | 26.139426 | 1.037483 | 598.779
1543.5674 | 2.4908693 | 2.4909523 | 2.6207728 | 2.182029 | 627.25684 | 26.207728 | 1.03921 | 598.6761
1543.5874 | 2.4918702 | 2.4918423 | 2.6249263 | 2.1839299 | 627.33221 | 26.249263 | 1.040115 | 598.7481
1543.6074 | 2.4928713 | 2.4928524 | 2.624856 | 2.1839406 | 627.26685 | 26.24856 | 1.04012 | 598.6857
1543.6274 | 2.4938722 | 2.4936819 | 2.6249056 | 2.1838963 | 627.19861 | 26.249056 | 1.040099 | 598.6206
1543.6475 | 2.4948733 | 2.4949193 | 2.6248672 | 2.1839108 | 627.22809 | 26.248672 | 1.040106 | 598.6487
1543.6675 | 2.4958742 | 2.4958405 | 2.6300654 | 2.1851826 | 627.17499 | 26.300654 | 1.040712 | 598.598
1543.6875 | 2.496875 | 2.4970748 | 2.6348517 | 2.1935954 | 627.05713 | 26.348517 | 1.044718 | 598.4855
1543.7075 | 2.4978762 | 2.4978571 | 2.6395166 | 2.1961105 | 626.95288 | 26.395166 | 1.045916 | 598.386
1543.7275 | 2.498877 | 2.4987659 | 2.6395435 | 2.1961613 | 627.03577 | 26.395435 | 1.045941 | 598.4651
1543.7476 | 2.4998782 | 2.4997852 | 2.6395676 | 2.1961203 | 627.0083 | 26.395676 | 1.045921 | 598.4389
1543.7676 | 2.500879 | 2.500685 | 2.6395178 | 2.1961155 | 627.02484 | 26.395178 | 1.045919 | 598.4547
1543.7876 | 2.5018799 | 2.5018492 | 2.6425838 | 2.1967797 | 627.01471 | 26.425838 | 1.046235 | 598.445
1543.8076 | 2.5028811 | 2.5027289 | 2.6508808 | 2.198209 | 627.0415 | 26.508808 | 1.046916 | 598.4706
1543.8276 | 2.5038819 | 2.5040038 | 2.6566315 | 2.2074981 | 627.05615 | 26.566315 | 1.05134 | 598.4846
1543.8477 | 2.5048831 | 2.5050347 | 2.6566255 | 2.210336 | 626.86316 | 26.566255 | 1.052691 | 598.3004
1543.8677 | 2.5058839 | 2.5059543 | 2.6566067 | 2.210372 | 626.7951 | 26.566067 | 1.052708 | 598.2354
1543.8877 | 2.5068848 | 2.5068541 | 2.6566145 | 2.2102995 | 626.80548 | 26.566145 | 1.052674 | 598.2453
1543.9077 | 2.5078859 | 2.5079973 | 2.6578798 | 2.2113254 | 626.81012 | 26.578798 | 1.053163 | 598.2498
1543.9277 | 2.5088868 | 2.508805 | 2.6665652 | 2.2197392 | 626.75354 | 26.665652 | 1.05717 | 598.1958
1543.9478 | 2.5098879 | 2.5100911 | 2.6709402 | 2.2218883 | 626.77069 | 26.709402 | 1.058193 | 598.2121
1543.9678 | 2.5108888 | 2.5109339 | 2.6733706 | 2.224426 | 626.65973 | 26.733706 | 1.059402 | 598.1062
1543.9878 | 2.5118897 | 2.511991 | 2.6734271 | 2.2244046 | 626.73199 | 26.734271 | 1.059392 | 598.1752
1544.0078 | 2.5128908 | 2.5129118 | 2.6734238 | 2.2244234 | 626.70288 | 26.734238 | 1.059401 | 598.1474
1544.0278 | 2.5138917 | 2.5137756 | 2.6750855 | 2.2244353 | 626.7431 | 26.750855 | 1.059406 | 598.1858
1544.0479 | 2.5148928 | 2.5147738 | 2.6862302 | 2.2256253 | 626.66858 | 26.862302 | 1.059973 | 598.1147
1544.0679 | 2.5158937 | 2.5158901 | 2.6898484 | 2.2338374 | 626.74237 | 26.898484 | 1.063884 | 598.1851
1544.0879 | 2.5168946 | 2.5170448 | 2.6899724 | 2.2362802 | 626.73749 | 26.899724 | 1.065047 | 598.1805
1544.1079 | 2.5178957 | 2.517729 | 2.689961 | 2.2363269 | 626.42303 | 26.89961 | 1.06507 | 597.8803
1544.1279 | 2.5188966 | 2.5189342 | 2.6899905 | 2.2363148 | 626.55273 | 26.899905 | 1.065064 | 598.0041
1544.1479 | 2.5198977 | 2.5199585 | 2.6927326 | 2.2363849 | 626.5592 | 26.927326 | 1.065097 | 598.0103
1544.168 | 2.5208986 | 2.5208511 | 2.6927605 | 2.2384336 | 626.51904 | 26.927605 | 1.066073 | 597.972
1544.188 | 2.5218995 | 2.5218232 | 2.7014592 | 2.2468696 | 626.52081 | 27.014592 | 1.070091 | 597.9736
1544.208 | 2.5229006 | 2.522908 | 2.7067983 | 2.2490718 | 626.51483 | 27.067983 | 1.07114 | 597.9679
1544.228 | 2.5239015 | 2.5239685 | 2.7095392 | 2.2512341 | 626.5802 | 27.095392 | 1.072169 | 598.0303
1544.248 | 2.5249026 | 2.52493 | 2.7095852 | 2.2512445 | 626.36163 | 27.095852 | 1.072174 | 597.8217
1544.2681 | 2.5259035 | 2.5257399 | 2.7095323 | 2.2512441 | 626.31464 | 27.095323 | 1.072174 | 597.7769
1544.2881 | 2.5269043 | 2.527019 | 2.710768 | 2.2512276 | 626.49243 | 27.10768 | 1.072166 | 597.9466
1544.3081 | 2.5279055 | 2.527946 | 2.7191739 | 2.252435 | 626.45557 | 27.191739 | 1.072741 | 597.9114
1544.3281 | 2.5289063 | 2.5288532 | 2.7242584 | 2.2613273 | 626.44788 | 27.242584 | 1.076976 | 597.904
1544.3481 | 2.5299075 | 2.5297463 | 2.7264192 | 2.2633572 | 626.44989 | 27.264192 | 1.077943 | 597.906
1544.3682 | 2.5309083 | 2.5308323 | 2.7264042 | 2.2655199 | 626.36194 | 27.264042 | 1.078973 | 597.822
1544.3882 | 2.5319092 | 2.5319846 | 2.7263973 | 2.2654603 | 626.34943 | 27.263973 | 1.078945 | 597.8101
1544.4082 | 2.5329103 | 2.5329597 | 2.7264249 | 2.2655382 | 626.22443 | 27.264249 | 1.078982 | 597.6908
1544.4282 | 2.5339112 | 2.5338268 | 2.7304006 | 2.2667511 | 626.18445 | 27.304006 | 1.07956 | 597.6526
1544.4482 | 2.5349123 | 2.5349982 | 2.7385039 | 2.2751718 | 626.30127 | 27.385039 | 1.08357 | 597.7641
1544.4683 | 2.5359132 | 2.5358851 | 2.7407172 | 2.2773743 | 626.37518 | 27.407172 | 1.084619 | 597.8346
1544.4883 | 2.5369141 | 2.5369391 | 2.7406783 | 2.2773516 | 626.35992 | 27.406783 | 1.084608 | 597.8201
1544.5083 | 2.5379152 | 2.5379167 | 2.7406523 | 2.2773571 | 626.1496 | 27.406523 | 1.084611 | 597.6193
1544.5283 | 2.5389161 | 2.5390799 | 2.7406635 | 2.2773359 | 626.14819 | 27.406635 | 1.084601 | 597.618
1544.5483 | 2.5399172 | 2.5399377 | 2.7462692 | 2.2795677 | 626.05481 | 27.462692 | 1.085664 | 597.5289
1544.5684 | 2.5409181 | 2.5408239 | 2.7550528 | 2.2882688 | 625.99109 | 27.550528 | 1.089807 | 597.4681
1544.5884 | 2.541919 | 2.5419562 | 2.755048 | 2.2881963 | 626.01001 | 27.55048 | 1.089773 | 597.4861
1544.6084 | 2.5429201 | 2.5429759 | 2.761847 | 2.2919364 | 625.95001 | 27.61847 | 1.091554 | 597.4289
1544.6284 | 2.543921 | 2.5441861 | 2.7618563 | 2.2919295 | 625.84882 | 27.618563 | 1.091551 | 597.3323
1544.6484 | 2.5449221 | 2.5448163 | 2.7618835 | 2.2919269 | 625.68115 | 27.618835 | 1.09155 | 597.1722
1544.6685 | 2.545923 | 2.5458457 | 2.7618561 | 2.2919817 | 625.71997 | 27.618561 | 1.091576 | 597.2093
1544.6885 | 2.5469239 | 2.5470045 | 2.7637482 | 2.2942071 | 625.76471 | 27.637482 | 1.092636 | 597.252
1544.7085 | 2.547925 | 2.5482244 | 2.7755604 | 2.3025 | 625.76868 | 27.755604 | 1.096585 | 597.2558
1544.7285 | 2.5489259 | 2.5489845 | 2.7774539 | 2.3046985 | 625.58649 | 27.774539 | 1.097632 | 597.0819
1544.7485 | 2.549927 | 2.5500247 | 2.7795925 | 2.3071651 | 625.44153 | 27.795925 | 1.098807 | 596.9435
1544.7686 | 2.5509279 | 2.5509603 | 2.7795906 | 2.3071804 | 625.49445 | 27.795906 | 1.098814 | 596.994
1544.7886 | 2.5519288 | 2.5518603 | 2.7795901 | 2.307188 | 625.68176 | 27.795901 | 1.098818 | 597.1728
1544.8086 | 2.5529299 | 2.553009 | 2.7840314 | 2.3074789 | 625.58948 | 27.840314 | 1.098956 | 597.0847
1544.8286 | 2.5539308 | 2.5541232 | 2.79144 | 2.3081162 | 625.52496 | 27.9144 | 1.09926 | 597.0232
1544.8486 | 2.5549319 | 2.5549054 | 2.7942083 | 2.3187215 | 625.41162 | 27.942083 | 1.104311 | 596.915
1544.8687 | 2.5559328 | 2.5560381 | 2.7942183 | 2.3187487 | 625.44659 | 27.942183 | 1.104324 | 596.9484
1544.8887 | 2.5569336 | 2.5570424 | 2.7942162 | 2.3187656 | 625.37921 | 27.942162 | 1.104332 | 596.8841
1544.9087 | 2.5579348 | 2.557842 | 2.7941754 | 2.3187385 | 625.25867 | 27.941754 | 1.104319 | 596.769
1544.9287 | 2.5589356 | 2.5588613 | 2.8001604 | 2.3187163 | 625.34924 | 28.001604 | 1.104308 | 596.8555
1544.9487 | 2.5599368 | 2.5597217 | 2.8001177 | 2.3211865 | 625.29498 | 28.001177 | 1.105485 | 596.8037
1544.9688 | 2.5609376 | 2.5610025 | 2.8082113 | 2.329649 | 625.29431 | 28.082113 | 1.109515 | 596.803
1544.9888 | 2.5619385 | 2.5619564 | 2.8151093 | 2.3331304 | 625.21167 | 28.151093 | 1.111173 | 596.7242
1545.0088 | 2.5629396 | 2.5630071 | 2.8160319 | 2.3343813 | 625.07898 | 28.160319 | 1.111769 | 596.5975
1545.0288 | 2.5639405 | 2.5639477 | 2.8160734 | 2.3343418 | 625.01398 | 28.160734 | 1.11175 | 596.5355
1545.0488 | 2.5649416 | 2.5650063 | 2.8160572 | 2.3343649 | 624.9447 | 28.160572 | 1.111761 | 596.4693
1545.0688 | 2.5659425 | 2.5659151 | 2.818171 | 2.3343558 | 624.79303 | 28.18171 | 1.111757 | 596.3246
1545.0889 | 2.5669434 | 2.5669758 | 2.8291357 | 2.3439772 | 624.83215 | 28.291357 | 1.116339 | 596.3619
1545.1089 | 2.5679445 | 2.5680008 | 2.8310037 | 2.3452864 | 624.85339 | 28.310037 | 1.116963 | 596.3822
1545.1289 | 2.5689454 | 2.5690737 | 2.8335032 | 2.3487496 | 624.91162 | 28.335032 | 1.118612 | 596.4378
1545.1489 | 2.5699465 | 2.5701005 | 2.8334746 | 2.3487093 | 624.72406 | 28.334746 | 1.118593 | 596.2588
1545.1689 | 2.5709474 | 2.5710649 | 2.8335056 | 2.3486891 | 624.70343 | 28.335056 | 1.118583 | 596.2391
1545.189 | 2.5719483 | 2.571929 | 2.8335073 | 2.3486497 | 624.54095 | 28.335073 | 1.118564 | 596.084
1545.209 | 2.5729494 | 2.5729933 | 2.8375194 | 2.349576 | 624.44019 | 28.375194 | 1.119006 | 595.9878
1545.229 | 2.5739503 | 2.5739837 | 2.8455744 | 2.3583157 | 624.53467 | 28.455744 | 1.123168 | 596.078
1545.249 | 2.5749514 | 2.5749254 | 2.8483963 | 2.3605204 | 624.38837 | 28.483963 | 1.124218 | 595.9384
1545.269 | 2.5759523 | 2.5760403 | 2.8483689 | 2.3605194 | 624.31342 | 28.483689 | 1.124217 | 595.8668
1545.2891 | 2.5769532 | 2.5770268 | 2.8483911 | 2.3604801 | 624.21631 | 28.483911 | 1.124199 | 595.7741
1545.3091 | 2.5779543 | 2.578078 | 2.8483853 | 2.3605027 | 624.00275 | 28.483853 | 1.12421 | 595.5703
1545.3291 | 2.5789552 | 2.579052 | 2.8544002 | 2.3630183 | 623.96967 | 28.544002 | 1.125408 | 595.5387
1545.3491 | 2.5799563 | 2.5800641 | 2.8624201 | 2.3630111 | 623.67651 | 28.624201 | 1.125404 | 595.2589
1545.3691 | 2.5809572 | 2.5812211 | 2.8698592 | 2.3746209 | 623.60333 | 28.698592 | 1.130933 | 595.1891
1545.3892 | 2.5819581 | 2.5821428 | 2.8708148 | 2.3774567 | 623.44128 | 28.708148 | 1.132284 | 595.0344
1545.4092 | 2.5829592 | 2.5830855 | 2.8717752 | 2.3782656 | 623.33234 | 28.717752 | 1.132669 | 594.9305
1545.4292 | 2.5839601 | 2.584054 | 2.8751447 | 2.3811188 | 623.37231 | 28.751447 | 1.134028 | 594.9686
1545.4492 | 2.5849612 | 2.5851455 | 2.880162 | 2.3833952 | 623.24127 | 28.80162 | 1.135112 | 594.8435
1545.4692 | 2.5859621 | 2.5861068 | 2.8823843 | 2.3858547 | 623.25934 | 28.823843 | 1.136284 | 594.8608
1545.4893 | 2.5869629 | 2.5869865 | 2.8832879 | 2.38678 | 623.1886 | 28.832879 | 1.136724 | 594.7933
1545.5093 | 2.5879641 | 2.5881147 | 2.8860793 | 2.3892694 | 623.26764 | 28.860793 | 1.13791 | 594.8687
1545.5293 | 2.5889649 | 2.5890472 | 2.8888774 | 2.3895502 | 623.22217 | 28.888774 | 1.138044 | 594.8253
1545.5493 | 2.5899661 | 2.5900269 | 2.8888655 | 2.3918524 | 623.20581 | 28.888655 | 1.13914 | 594.8097
1545.5693 | 2.5909669 | 2.5911286 | 2.8888807 | 2.3918288 | 623.1225 | 28.888807 | 1.139129 | 594.7302
1545.5894 | 2.5919678 | 2.5919969 | 2.8889039 | 2.3917985 | 623.08618 | 28.889039 | 1.139114 | 594.6955
1545.6094 | 2.5929689 | 2.5929911 | 2.892916 | 2.3927481 | 623.01025 | 28.92916 | 1.139567 | 594.623
1545.6294 | 2.5939698 | 2.5940049 | 2.9019742 | 2.4010515 | 623.1261 | 29.019742 | 1.143521 | 594.7336
1545.6494 | 2.5949709 | 2.595165 | 2.907572 | 2.403595 | 623.12335 | 29.07572 | 1.144733 | 594.731
1545.6694 | 2.5959718 | 2.5961556 | 2.909431 | 2.4061089 | 622.97424 | 29.09431 | 1.14593 | 594.5887
1545.6895 | 2.5969727 | 2.5970662 | 2.9094205 | 2.4060748 | 622.92786 | 29.094205 | 1.145914 | 594.5444
1545.7095 | 2.5979738 | 2.5981748 | 2.9094412 | 2.4060535 | 622.8418 | 29.094412 | 1.145903 | 594.4623
1545.7295 | 2.5989747 | 2.5989366 | 2.911005 | 2.4061148 | 622.9256 | 29.11005 | 1.145933 | 594.5422
1545.7495 | 2.5999758 | 2.600251 | 2.9227996 | 2.4140201 | 622.87 | 29.227996 | 1.149698 | 594.4892
1545.7695 | 2.6009767 | 2.6009889 | 2.9247117 | 2.4166198 | 622.6839 | 29.247117 | 1.150936 | 594.3116
1545.7896 | 2.6019776 | 2.6019349 | 2.924706 | 2.4179089 | 622.73517 | 29.24706 | 1.15155 | 594.3605
1545.8096 | 2.6029787 | 2.6031375 | 2.9246962 | 2.4178746 | 622.76605 | 29.246962 | 1.151533 | 594.39
1545.8296 | 2.6039796 | 2.6039219 | 2.9247298 | 2.4178779 | 622.74854 | 29.247298 | 1.151535 | 594.3733
1545.8496 | 2.6049807 | 2.6051357 | 2.9274926 | 2.4180243 | 622.66003 | 29.274926 | 1.151605 | 594.2888
1545.8696 | 2.6059816 | 2.6062117 | 2.9275174 | 2.4204147 | 622.63245 | 29.275174 | 1.152743 | 594.2625
1545.8896 | 2.6069825 | 2.6070306 | 2.937434 | 2.4288394 | 622.6059 | 29.37434 | 1.156755 | 594.2371
1545.9097 | 2.6079836 | 2.6081281 | 2.9415174 | 2.4322927 | 622.63403 | 29.415174 | 1.1584 | 594.264
1545.9297 | 2.6089845 | 2.6089246 | 2.9414687 | 2.4322634 | 622.60736 | 29.414687 | 1.158386 | 594.2385
1545.9497 | 2.6099856 | 2.6099827 | 2.9414737 | 2.4322443 | 622.67767 | 29.414737 | 1.158377 | 594.3056
1545.9697 | 2.6109865 | 2.6111684 | 2.9414794 | 2.4323087 | 622.63708 | 29.414794 | 1.158408 | 594.2669
1545.9897 | 2.6119874 | 2.6120079 | 2.9465439 | 2.4322979 | 622.58661 | 29.465439 | 1.158403 | 594.2187
1546.0098 | 2.6129885 | 2.6130757 | 2.9564424 | 2.4428189 | 622.55188 | 29.564424 | 1.163413 | 594.1856
1546.0298 | 2.6139894 | 2.6140893 | 2.9610219 | 2.4453578 | 622.66785 | 29.610219 | 1.164622 | 594.2962
1546.0498 | 2.6149905 | 2.6151814 | 2.9635718 | 2.4463966 | 622.54956 | 29.635718 | 1.165117 | 594.1833
1546.0698 | 2.6159914 | 2.616184 | 2.963567 | 2.4475889 | 622.54413 | 29.63567 | 1.165685 | 594.1782
1546.0898 | 2.6169922 | 2.6172338 | 2.9635632 | 2.4475589 | 622.47485 | 29.635632 | 1.165671 | 594.112
1546.1099 | 2.6179934 | 2.6180358 | 2.9634895 | 2.4475276 | 622.50385 | 29.634895 | 1.165656 | 594.1397
1546.1299 | 2.6189942 | 2.6191475 | 2.9676392 | 2.44908 | 622.47369 | 29.676392 | 1.166395 | 594.1109
1546.1499 | 2.6199954 | 2.620193 | 2.9757645 | 2.4571784 | 622.2533 | 29.757645 | 1.170252 | 593.9006
1546.1699 | 2.6209962 | 2.621043 | 2.9795055 | 2.4609649 | 622.28149 | 29.795055 | 1.172055 | 593.9275
1546.1899 | 2.6219971 | 2.6221251 | 2.9838328 | 2.4626069 | 622.26367 | 29.838328 | 1.172838 | 593.9105
1546.21 | 2.6229982 | 2.6230013 | 2.9838071 | 2.4627354 | 622.23163 | 29.838071 | 1.172899 | 593.8799
1546.23 | 2.6239991 | 2.624166 | 2.9837937 | 2.462815 | 622.3313 | 29.837937 | 1.172937 | 593.975
1546.25 | 2.6250002 | 2.6249523 | 2.9838345 | 2.4628096 | 622.25775 | 29.838345 | 1.172934 | 593.9048
1546.27 | 2.6260011 | 2.6260569 | 2.9869578 | 2.4640796 | 622.31543 | 29.869578 | 1.173539 | 593.9599
1546.29 | 2.627002 | 2.6270797 | 2.9953313 | 2.4724252 | 622.146 | 29.953313 | 1.177514 | 593.7982
1546.3101 | 2.6280031 | 2.6281788 | 2.9987576 | 2.4736688 | 622.10999 | 29.987576 | 1.178106 | 593.7638
1546.3301 | 2.629004 | 2.6292005 | 2.9988141 | 2.4736805 | 622.0871 | 29.988141 | 1.178111 | 593.742
1546.3501 | 2.6300051 | 2.6300926 | 2.9988298 | 2.4736922 | 622.08429 | 29.988298 | 1.178117 | 593.7393
1546.3701 | 2.631006 | 2.6310954 | 2.9987695 | 2.4736936 | 622.14478 | 29.987695 | 1.178118 | 593.797
1546.3901 | 2.6320069 | 2.6320369 | 3.0009997 | 2.4759068 | 622.12 | 30.009997 | 1.179172 | 593.7734
1546.4102 | 2.633008 | 2.6330006 | 3.014327 | 2.4761086 | 622.06934 | 30.14327 | 1.179268 | 593.725
1546.4302 | 2.6340089 | 2.6340284 | 3.0165234 | 2.4879792 | 622.07581 | 30.165234 | 1.184921 | 593.7312
1546.4502 | 2.63501 | 2.6350539 | 3.0190024 | 2.4900558 | 621.97614 | 30.190024 | 1.18591 | 593.636
1546.4702 | 2.6360109 | 2.636024 | 3.0189881 | 2.4901824 | 622.04883 | 30.189881 | 1.185971 | 593.7054
1546.4902 | 2.6370118 | 2.6370499 | 3.0190208 | 2.4901869 | 621.90692 | 30.190208 | 1.185973 | 593.57
1546.5103 | 2.6380129 | 2.6382337 | 3.0190456 | 2.4902008 | 621.93195 | 30.190456 | 1.185979 | 593.5939
1546.5303 | 2.6390138 | 2.6391273 | 3.0237384 | 2.4917002 | 621.92969 | 30.237384 | 1.186693 | 593.5917
1546.5503 | 2.6400149 | 2.6400168 | 3.0316973 | 2.4998066 | 621.92322 | 30.316973 | 1.190554 | 593.5855
1546.5703 | 2.6410158 | 2.6409767 | 3.0345159 | 2.5023043 | 621.8631 | 30.345159 | 1.191744 | 593.5282
1546.5903 | 2.6420166 | 2.6421278 | 3.0392063 | 2.5044706 | 621.7403 | 30.392063 | 1.192775 | 593.411
1546.6104 | 2.6430178 | 2.6431005 | 3.0392156 | 2.504442 | 621.71582 | 30.392156 | 1.192762 | 593.3876
1546.6304 | 2.6440187 | 2.644181 | 3.039212 | 2.5044551 | 621.58447 | 30.39212 | 1.192768 | 593.2622
1546.6504 | 2.6450198 | 2.6449795 | 3.0410886 | 2.5050015 | 621.61694 | 30.410886 | 1.193028 | 593.2932
1546.6704 | 2.6460207 | 2.646122 | 3.0513945 | 2.5057392 | 621.72803 | 30.513945 | 1.19338 | 593.3992
1546.6904 | 2.6470215 | 2.6470716 | 3.0538557 | 2.5165915 | 621.62897 | 30.538557 | 1.198548 | 593.3047
1546.7104 | 2.6480227 | 2.6481211 | 3.0538595 | 2.5166132 | 621.6947 | 30.538595 | 1.198558 | 593.3674
1546.7305 | 2.6490235 | 2.6490488 | 3.0538368 | 2.5166044 | 621.65869 | 30.538368 | 1.198554 | 593.3331
1546.7505 | 2.6500247 | 2.6503048 | 3.0538857 | 2.516614 | 621.59186 | 30.538857 | 1.198559 | 593.2693
1546.7705 | 2.6510255 | 2.6509831 | 3.0560374 | 2.5175955 | 621.46912 | 30.560374 | 1.199026 | 593.1521
1546.7905 | 2.6520264 | 2.6522217 | 3.0559993 | 2.5175712 | 621.50952 | 30.559993 | 1.199015 | 593.1907
1546.8105 | 2.6530275 | 2.6529679 | 3.0697691 | 2.5273039 | 621.45032 | 30.697691 | 1.20365 | 593.1342
1546.8306 | 2.6540284 | 2.6541078 | 3.0707035 | 2.5297475 | 621.57379 | 30.707035 | 1.204814 | 593.252
1546.8506 | 2.6550295 | 2.6551986 | 3.0735173 | 2.5319161 | 621.41113 | 30.735173 | 1.205847 | 593.0968
1546.8706 | 2.6560304 | 2.6560712 | 3.0734956 | 2.531908 | 621.2558 | 30.734956 | 1.205843 | 592.9485
1546.8906 | 2.6570313 | 2.6571329 | 3.0735188 | 2.5319216 | 621.24194 | 30.735188 | 1.205849 | 592.9353
1546.9106 | 2.6580324 | 2.658107 | 3.0765877 | 2.5319231 | 621.11041 | 30.765877 | 1.20585 | 592.8098
1546.9307 | 2.6590333 | 2.6590991 | 3.0865474 | 2.5418811 | 621.14899 | 30.865474 | 1.210593 | 592.8466
1546.9507 | 2.6600344 | 2.6603096 | 3.0899758 | 2.5440798 | 621.05267 | 30.899758 | 1.21164 | 592.7547
1546.9707 | 2.6610353 | 2.6611321 | 3.0943596 | 2.5463386 | 620.9848 | 30.943596 | 1.212715 | 592.6899
1546.9907 | 2.6620362 | 2.6622925 | 3.0943236 | 2.5465403 | 621.00531 | 30.943236 | 1.212811 | 592.7095
1547.0107 | 2.6630373 | 2.6631613 | 3.0943277 | 2.5465238 | 620.85437 | 30.943277 | 1.212804 | 592.5654
1547.0308 | 2.6640382 | 2.6642385 | 3.0942945 | 2.546473 | 620.95642 | 30.942945 | 1.212779 | 592.6628
1547.0508 | 2.6650393 | 2.6651974 | 3.0962591 | 2.5474381 | 620.83673 | 30.962591 | 1.213239 | 592.5486
1547.0708 | 2.6660402 | 2.6663091 | 3.1080008 | 2.5558643 | 620.73853 | 31.080008 | 1.217252 | 592.4548
1547.0908 | 2.6670411 | 2.6672783 | 3.1098785 | 2.5583336 | 620.61346 | 31.098785 | 1.218428 | 592.3355
1547.1108 | 2.6680422 | 2.6680512 | 3.1099024 | 2.5583694 | 620.54889 | 31.099024 | 1.218445 | 592.2738
1547.1309 | 2.6690431 | 2.6691997 | 3.1099305 | 2.5583305 | 620.60553 | 31.099305 | 1.218427 | 592.3279
1547.1509 | 2.6700442 | 2.6701961 | 3.1098633 | 2.558358 | 620.55817 | 31.098633 | 1.21844 | 592.2827
1547.1709 | 2.6710451 | 2.6711831 | 3.1111279 | 2.5605025 | 620.711 | 31.111279 | 1.219461 | 592.4286
1547.1909 | 2.6720459 | 2.6722279 | 3.1242323 | 2.5685654 | 620.72595 | 31.242323 | 1.223301 | 592.4428
1547.2109 | 2.6730471 | 2.6730227 | 3.12521 | 2.5710318 | 620.56903 | 31.2521 | 1.224476 | 592.2931
1547.231 | 2.6740479 | 2.6740057 | 3.1283281 | 2.5735583 | 620.63654 | 31.283281 | 1.225679 | 592.3575
1547.251 | 2.6750491 | 2.6751695 | 3.1283336 | 2.5735197 | 620.65088 | 31.283336 | 1.225661 | 592.3712
1547.271 | 2.6760499 | 2.6761398 | 3.1283472 | 2.5735307 | 620.7475 | 31.283472 | 1.225666 | 592.4634
1547.291 | 2.6770508 | 2.6772213 | 3.1283031 | 2.5735619 | 620.60675 | 31.283031 | 1.225681 | 592.3291
1547.311 | 2.6780519 | 2.6781363 | 3.1322622 | 2.5744739 | 620.47192 | 31.322622 | 1.226115 | 592.2004
1547.3311 | 2.6790528 | 2.679296 | 3.1416445 | 2.5828636 | 620.34039 | 31.416445 | 1.230111 | 592.0748
1547.3511 | 2.6800539 | 2.6801972 | 3.147253 | 2.5854149 | 620.20496 | 31.47253 | 1.231326 | 591.9456
1547.3711 | 2.6810548 | 2.6812241 | 3.1491089 | 2.5878601 | 620.30939 | 31.491089 | 1.23249 | 592.0452
1547.3911 | 2.6820557 | 2.6821837 | 3.1491237 | 2.5878987 | 620.23315 | 31.491237 | 1.232509 | 591.9725
1547.4111 | 2.6830568 | 2.6831794 | 3.1491435 | 2.5878515 | 620.21832 | 31.491435 | 1.232486 | 591.9583
1547.4312 | 2.6840577 | 2.6842144 | 3.1501184 | 2.5887909 | 620.29498 | 31.501184 | 1.232934 | 592.0315
1547.4512 | 2.6850588 | 2.6851559 | 3.162744 | 2.5971925 | 620.12433 | 31.62744 | 1.236935 | 591.8686
1547.4712 | 2.6860597 | 2.6862111 | 3.1652629 | 2.5996642 | 620.22754 | 31.652629 | 1.238112 | 591.9671
1547.4912 | 2.6870606 | 2.6872823 | 3.1653097 | 2.5996389 | 620.0788 | 31.653097 | 1.2381 | 591.8252
1547.5112 | 2.6880617 | 2.688385 | 3.1652937 | 2.5996754 | 619.92682 | 31.652937 | 1.238118 | 591.6801
1547.5313 | 2.6890626 | 2.6892502 | 3.1653399 | 2.599669 | 619.75385 | 31.653399 | 1.238114 | 591.515
1547.5513 | 2.6900637 | 2.6903145 | 3.167105 | 2.5996449 | 619.76025 | 31.67105 | 1.238103 | 591.5211
1547.5713 | 2.6910646 | 2.6911657 | 3.1671429 | 2.6024687 | 619.7674 | 31.671429 | 1.239448 | 591.528
1547.5913 | 2.6920655 | 2.6920664 | 3.1792417 | 2.610549 | 619.79443 | 31.792417 | 1.243296 | 591.5537
1547.6113 | 2.6930666 | 2.693274 | 3.1823449 | 2.6132865 | 619.75562 | 31.823449 | 1.2446 | 591.5167
1547.6313 | 2.6940675 | 2.6942828 | 3.182385 | 2.6143334 | 619.61682 | 31.82385 | 1.245099 | 591.3842
1547.6514 | 2.6950686 | 2.6952744 | 3.1823215 | 2.6143403 | 619.57983 | 31.823215 | 1.245102 | 591.3489
1547.6714 | 2.6960695 | 2.6962976 | 3.1823583 | 2.614316 | 619.44635 | 31.823583 | 1.24509 | 591.2215
1547.6914 | 2.6970704 | 2.6971898 | 3.1876781 | 2.6153049 | 619.45819 | 31.876781 | 1.245561 | 591.2328
1547.7114 | 2.6980715 | 2.6981885 | 3.1969829 | 2.6249819 | 619.41766 | 31.969829 | 1.25017 | 591.1941
1547.7314 | 2.6990724 | 2.6991143 | 3.2017195 | 2.6275065 | 619.36963 | 32.017195 | 1.251372 | 591.1483
1547.7515 | 2.7000735 | 2.7003551 | 3.2041967 | 2.6296172 | 619.30353 | 32.041967 | 1.252378 | 591.0852
1547.7715 | 2.7010744 | 2.7011452 | 3.204242 | 2.6296175 | 619.11914 | 32.04242 | 1.252378 | 590.9092
1547.7915 | 2.7020752 | 2.7022915 | 3.2042017 | 2.6296031 | 619.08551 | 32.042017 | 1.252371 | 590.8771
1547.8115 | 2.7030764 | 2.7030761 | 3.2041607 | 2.6296239 | 619.0614 | 32.041607 | 1.252381 | 590.8541
1547.8315 | 2.7040772 | 2.704241 | 3.2063606 | 2.6308265 | 619.08276 | 32.063606 | 1.252954 | 590.8745
1547.8516 | 2.7050784 | 2.7052929 | 3.2185032 | 2.6395912 | 618.95636 | 32.185032 | 1.257128 | 590.7539
1547.8716 | 2.7060792 | 2.7063224 | 3.2225907 | 2.6417634 | 618.91864 | 32.225907 | 1.258162 | 590.7179
1547.8916 | 2.7070801 | 2.7071991 | 3.2225847 | 2.6416998 | 618.74884 | 32.225847 | 1.258132 | 590.5558
1547.9116 | 2.7080812 | 2.708384 | 3.222611 | 2.6417007 | 618.75842 | 32.22611 | 1.258132 | 590.5649
1547.9316 | 2.7090821 | 2.7091744 | 3.2226329 | 2.641767 | 618.85168 | 32.226329 | 1.258164 | 590.654
1547.9517 | 2.7100832 | 2.7101567 | 3.2256536 | 2.6439545 | 618.72858 | 32.256536 | 1.259206 | 590.5365
1547.9717 | 2.7110841 | 2.7113302 | 3.2336988 | 2.6523731 | 618.7514 | 32.336988 | 1.263215 | 590.5582
1547.9917 | 2.712085 | 2.7122214 | 3.2367892 | 2.6548467 | 618.60687 | 32.367892 | 1.264393 | 590.4203
1548.0117 | 2.7130861 | 2.7132227 | 3.236865 | 2.6548598 | 618.52032 | 32.36865 | 1.2644 | 590.3377
1548.0317 | 2.714087 | 2.7143109 | 3.2368529 | 2.6548605 | 618.56879 | 32.368529 | 1.2644 | 590.384
1548.0518 | 2.7150881 | 2.7152963 | 3.2368076 | 2.6548312 | 618.35291 | 32.368076 | 1.264386 | 590.1779
1548.0718 | 2.716089 | 2.7161317 | 3.2424924 | 2.6573186 | 618.39557 | 32.424924 | 1.265571 | 590.2186
1548.0918 | 2.7170899 | 2.7171857 | 3.2512116 | 2.6657035 | 618.3786 | 32.512116 | 1.269564 | 590.2024
1548.1118 | 2.718091 | 2.7182376 | 3.2562013 | 2.6681507 | 618.32831 | 32.562013 | 1.270729 | 590.1544
1548.1318 | 2.7190919 | 2.7192466 | 3.2561593 | 2.6681404 | 618.27557 | 32.561593 | 1.270725 | 590.1041
1548.1519 | 2.720093 | 2.7202842 | 3.2561941 | 2.6681969 | 618.17517 | 32.561941 | 1.270751 | 590.0083
1548.1719 | 2.7210939 | 2.7214255 | 3.2561808 | 2.6681314 | 618.16669 | 32.561808 | 1.27072 | 590.0002
1548.1919 | 2.7220948 | 2.7222247 | 3.2561674 | 2.6681929 | 617.87726 | 32.561674 | 1.27075 | 589.7239
1548.2119 | 2.7230959 | 2.7232149 | 3.258672 | 2.6706462 | 617.87915 | 32.58672 | 1.271918 | 589.7257
1548.2319 | 2.7240968 | 2.7244215 | 3.2727435 | 2.6803293 | 617.95782 | 32.727435 | 1.27653 | 589.8008
1548.252 | 2.7250979 | 2.7252707 | 3.2739522 | 2.6828532 | 617.84558 | 32.739522 | 1.277732 | 589.6937
1548.272 | 2.7260988 | 2.7260902 | 3.2770476 | 2.6849418 | 617.75769 | 32.770476 | 1.278726 | 589.6098
1548.292 | 2.7270997 | 2.7273192 | 3.2770357 | 2.6849864 | 617.65564 | 32.770357 | 1.278748 | 589.5124
1548.312 | 2.7281008 | 2.7282047 | 3.2770228 | 2.6850157 | 617.64667 | 32.770228 | 1.278762 | 589.5039
1548.332 | 2.7291017 | 2.7293348 | 3.2795677 | 2.6862116 | 617.67859 | 32.795677 | 1.279331 | 589.5343
1548.3521 | 2.7301028 | 2.7301757 | 3.2894888 | 2.6946077 | 617.55347 | 32.894888 | 1.28333 | 589.4149
1548.3721 | 2.7311037 | 2.731297 | 3.2957106 | 2.6973727 | 617.49573 | 32.957106 | 1.284647 | 589.3598
1548.3921 | 2.7321045 | 2.7323017 | 3.2975843 | 2.6995988 | 617.33801 | 32.975843 | 1.285707 | 589.2093
1548.4121 | 2.7331057 | 2.7333179 | 3.2975791 | 2.6995444 | 617.36542 | 32.975791 | 1.285681 | 589.2354
1548.4321 | 2.7341065 | 2.7344959 | 3.2976031 | 2.699533 | 617.2959 | 32.976031 | 1.285676 | 589.1691
1548.4521 | 2.7351077 | 2.7353992 | 3.2975636 | 2.6995468 | 617.04449 | 32.975636 | 1.285682 | 588.9291
1548.4722 | 2.7361085 | 2.7362747 | 3.3013916 | 2.7008224 | 616.97028 | 33.013916 | 1.28629 | 588.8583
1548.4922 | 2.7371094 | 2.7374234 | 3.3122702 | 2.7092588 | 616.80817 | 33.122702 | 1.290308 | 588.7036
1548.5122 | 2.7381105 | 2.7383685 | 3.3162532 | 2.7117274 | 616.73718 | 33.162532 | 1.291483 | 588.6358
1548.5322 | 2.7391114 | 2.7394147 | 3.3162708 | 2.7117097 | 616.66473 | 33.162708 | 1.291475 | 588.5667
1548.5522 | 2.7401125 | 2.7401943 | 3.3162475 | 2.7117515 | 616.62183 | 33.162475 | 1.291495 | 588.5257
1548.5723 | 2.7411134 | 2.7411625 | 3.3162653 | 2.7117004 | 616.60004 | 33.162653 | 1.29147 | 588.5049
1548.5923 | 2.7421143 | 2.7424116 | 3.3197043 | 2.7142138 | 616.56244 | 33.197043 | 1.292667 | 588.469
1548.6123 | 2.7431154 | 2.743294 | 3.3274269 | 2.722662 | 616.43848 | 33.274269 | 1.296691 | 588.3507
1548.6323 | 2.7441163 | 2.7441854 | 3.3302257 | 2.7250221 | 616.27722 | 33.302257 | 1.297815 | 588.1968
1548.6523 | 2.7451174 | 2.7453566 | 3.3364925 | 2.7276671 | 616.18555 | 33.364925 | 1.299075 | 588.1093
1548.6724 | 2.7461183 | 2.7462256 | 3.336513 | 2.7276733 | 616.01617 | 33.36513 | 1.299078 | 587.9476
1548.6924 | 2.7471192 | 2.7474482 | 3.336514 | 2.7276344 | 615.69232 | 33.36514 | 1.299059 | 587.6385
1548.7124 | 2.7481203 | 2.748306 | 3.3364785 | 2.7276859 | 615.59674 | 33.364785 | 1.299084 | 587.5473
1548.7324 | 2.7491212 | 2.7492816 | 3.3371065 | 2.7289269 | 615.64264 | 33.371065 | 1.299675 | 587.5911
1548.7524 | 2.7501223 | 2.7503188 | 3.3507781 | 2.7388406 | 615.53497 | 33.507781 | 1.304396 | 587.4884
1548.7725 | 2.7511232 | 2.7515883 | 3.3532345 | 2.7413297 | 615.48535 | 33.532345 | 1.305582 | 587.441
1548.7925 | 2.7521241 | 2.7524505 | 3.3557627 | 2.7438271 | 615.24829 | 33.557627 | 1.306771 | 587.2148
1548.8125 | 2.7531252 | 2.7533576 | 3.3557737 | 2.7438138 | 615.17712 | 33.557737 | 1.306765 | 587.1468
1548.8325 | 2.7541261 | 2.7543237 | 3.3557696 | 2.7438509 | 615.04596 | 33.557696 | 1.306782 | 587.0216
1548.8525 | 2.7551272 | 2.7555647 | 3.3557546 | 2.7437983 | 614.92792 | 33.557546 | 1.306757 | 586.909
1548.8726 | 2.7561281 | 2.7564077 | 3.3605061 | 2.7450526 | 614.88849 | 33.605061 | 1.307355 | 586.8713
1548.8926 | 2.757129 | 2.7573161 | 3.3686485 | 2.753823 | 614.76025 | 33.686485 | 1.311532 | 586.7489
1548.9126 | 2.7581301 | 2.7584195 | 3.3716393 | 2.7559865 | 614.78918 | 33.716393 | 1.312562 | 586.7766
1548.9326 | 2.759131 | 2.7595472 | 3.3716037 | 2.7559357 | 614.74365 | 33.716037 | 1.312538 | 586.7331
1548.9526 | 2.7601321 | 2.7605481 | 3.3716354 | 2.7559524 | 614.65436 | 33.716354 | 1.312546 | 586.6479
1548.9727 | 2.761133 | 2.7613349 | 3.3716097 | 2.756001 | 614.6048 | 33.716097 | 1.312569 | 586.6006
1548.9927 | 2.7621338 | 2.7624507 | 3.3744657 | 2.7574205 | 614.49805 | 33.744657 | 1.313245 | 586.4987
1549.0127 | 2.763135 | 2.7633758 | 3.3853829 | 2.766808 | 614.39752 | 33.853829 | 1.317716 | 586.4027
1549.0327 | 2.7641358 | 2.7644236 | 3.3918951 | 2.7692964 | 614.25775 | 33.918951 | 1.318901 | 586.2693
1549.0527 | 2.765137 | 2.7654858 | 3.3918562 | 2.7693009 | 614.10968 | 33.918562 | 1.318903 | 586.128
1549.0728 | 2.7661378 | 2.7663221 | 3.3918576 | 2.7692752 | 613.99884 | 33.918576 | 1.318891 | 586.0222
1549.0928 | 2.7671387 | 2.7673318 | 3.3918884 | 2.7692416 | 613.90259 | 33.918884 | 1.318875 | 585.9304
1549.1128 | 2.7681398 | 2.7683005 | 3.3944199 | 2.7714391 | 613.94543 | 33.944199 | 1.319921 | 585.9713
1549.1328 | 2.7691407 | 2.7695613 | 3.3944454 | 2.7717562 | 613.9054 | 33.944454 | 1.320072 | 585.933
1549.1528 | 2.7701418 | 2.7703874 | 3.406826 | 2.7804513 | 613.61176 | 34.06826 | 1.324214 | 585.6528
1549.1729 | 2.7711427 | 2.7715359 | 3.4100997 | 2.7841711 | 613.51239 | 34.100997 | 1.325985 | 585.5579
1549.1929 | 2.7721436 | 2.7726817 | 3.4127979 | 2.786665 | 613.37299 | 34.127979 | 1.327173 | 585.4249
1549.2129 | 2.7731447 | 2.7734466 | 3.4127676 | 2.7866721 | 613.17334 | 34.127676 | 1.327176 | 585.2343
1549.2329 | 2.7741456 | 2.7744389 | 3.4127755 | 2.7866447 | 613.15027 | 34.127755 | 1.327163 | 585.2123
1549.2529 | 2.7751467 | 2.775501 | 3.4177506 | 2.7878294 | 613.10742 | 34.177506 | 1.327727 | 585.1714
1549.2729 | 2.7761476 | 2.7765055 | 3.4261661 | 2.7965918 | 612.95679 | 34.261661 | 1.331901 | 585.0277
1549.293 | 2.7771487 | 2.7775216 | 3.4292748 | 2.7991338 | 612.79053 | 34.292748 | 1.333111 | 584.869
1549.313 | 2.7781496 | 2.7784617 | 3.4333382 | 2.800082 | 612.65826 | 34.333382 | 1.333563 | 584.7427
1549.333 | 2.7791505 | 2.779469 | 3.433387 | 2.8000994 | 612.62927 | 34.33387 | 1.333571 | 584.7151
1549.353 | 2.7801516 | 2.7804863 | 3.4333458 | 2.8000555 | 612.47473 | 34.333458 | 1.33355 | 584.5676
1549.373 | 2.7811525 | 2.7815332 | 3.4333417 | 2.8001108 | 612.36847 | 34.333417 | 1.333577 | 584.4661
1549.3931 | 2.7821536 | 2.7824409 | 3.435509 | 2.8025296 | 612.11969 | 34.35509 | 1.334729 | 584.2287
1549.4131 | 2.7831545 | 2.7835329 | 3.4469886 | 2.8104129 | 612.01416 | 34.469886 | 1.338483 | 584.128
1549.4331 | 2.7841554 | 2.7844548 | 3.4488463 | 2.8125954 | 611.89764 | 34.488463 | 1.339523 | 584.0168
1549.4531 | 2.7851565 | 2.7856474 | 3.4488497 | 2.8126206 | 611.88684 | 34.488497 | 1.339535 | 584.0065
1549.4731 | 2.7861574 | 2.7864802 | 3.4488735 | 2.8126085 | 611.65747 | 34.488735 | 1.339529 | 583.7875
1549.4932 | 2.7871585 | 2.7873998 | 3.4488783 | 2.8126023 | 611.48456 | 34.488783 | 1.339526 | 583.6225
1549.5132 | 2.7881594 | 2.7884686 | 3.4513812 | 2.815032 | 611.50262 | 34.513812 | 1.340683 | 583.6398
1549.5332 | 2.7891603 | 2.7894249 | 3.4642544 | 2.8231692 | 611.28046 | 34.642544 | 1.344558 | 583.4277
1549.5532 | 2.7901614 | 2.7902684 | 3.4670277 | 2.8268745 | 611.1015 | 34.670277 | 1.346323 | 583.2569
1549.5732 | 2.7911623 | 2.791604 | 3.468492 | 2.8293922 | 611.11072 | 34.68492 | 1.347522 | 583.2657
1549.5933 | 2.7921634 | 2.79245 | 3.4684877 | 2.8293421 | 610.96277 | 34.684877 | 1.347498 | 583.1245
1549.6133 | 2.7931643 | 2.7934558 | 3.4684663 | 2.8293734 | 610.86487 | 34.684663 | 1.347513 | 583.0311
1549.6333 | 2.7941651 | 2.7944646 | 3.4684479 | 2.8293791 | 610.78741 | 34.684479 | 1.347516 | 582.9571
1549.6533 | 2.7951663 | 2.795666 | 3.4737852 | 2.8306642 | 610.70227 | 34.737852 | 1.348128 | 582.8759
1549.6733 | 2.7961671 | 2.7964187 | 3.4828546 | 2.8393502 | 610.4256 | 34.828546 | 1.352265 | 582.6118
1549.6934 | 2.7971683 | 2.7974446 | 3.4890544 | 2.8418028 | 610.38495 | 34.890544 | 1.353433 | 582.573
1549.7134 | 2.7981691 | 2.7986069 | 3.4890885 | 2.8418865 | 610.25897 | 34.890885 | 1.353473 | 582.4528
1549.7334 | 2.79917 | 2.7995775 | 3.4890404 | 2.84181 | 609.96216 | 34.890404 | 1.353436 | 582.1695
1549.7534 | 2.8001711 | 2.8005702 | 3.4890304 | 2.8418052 | 609.8924 | 34.890304 | 1.353434 | 582.1029
1549.7734 | 2.801172 | 2.8015752 | 3.4909263 | 2.8440344 | 609.75958 | 34.909263 | 1.354496 | 581.9761
1549.7935 | 2.8021731 | 2.8026791 | 3.5040731 | 2.8530219 | 609.51666 | 35.040731 | 1.358776 | 581.7443
1549.8135 | 2.803174 | 2.8036258 | 3.506227 | 2.8555467 | 609.32239 | 35.06227 | 1.359978 | 581.5589
1549.8335 | 2.8041749 | 2.8046432 | 3.5062022 | 2.8555107 | 609.0639 | 35.062022 | 1.359961 | 581.3122
1549.8535 | 2.805176 | 2.8058119 | 3.5061707 | 2.8555427 | 608.95538 | 35.061707 | 1.359977 | 581.2086
1549.8735 | 2.8061769 | 2.8065739 | 3.5062156 | 2.8554773 | 608.85864 | 35.062156 | 1.359945 | 581.1162
1549.8936 | 2.807178 | 2.8075736 | 3.5089862 | 2.8580549 | 608.70258 | 35.089862 | 1.361173 | 580.9673
1549.9136 | 2.8081789 | 2.8085861 | 3.5089886 | 2.8580143 | 608.54474 | 35.089886 | 1.361154 | 580.8166
1549.9336 | 2.8091798 | 2.8097224 | 3.5214105 | 2.8667293 | 608.2724 | 35.214105 | 1.365304 | 580.5567
1549.9536 | 2.8101809 | 2.8104637 | 3.5250046 | 2.8704083 | 608.05255 | 35.250046 | 1.367056 | 580.3469
1549.9736 | 2.8111818 | 2.8115897 | 3.5307405 | 2.872972 | 608.04974 | 35.307405 | 1.368277 | 580.3442
1549.9937 | 2.8121829 | 2.8127213 | 3.5307736 | 2.8729608 | 607.91071 | 35.307736 | 1.368272 | 580.2115
1550.0137 | 2.8131838 | 2.8136117 | 3.5307832 | 2.872931 | 607.78461 | 35.307832 | 1.368258 | 580.0912
1550.0337 | 2.8141847 | 2.8148141 | 3.532011 | 2.8732901 | 607.59351 | 35.32011 | 1.368429 | 579.9088
1550.0537 | 2.8151858 | 2.8157499 | 3.5402384 | 2.8744421 | 607.3938 | 35.402384 | 1.368978 | 579.7181
1550.0737 | 2.8161867 | 2.8166323 | 3.5439041 | 2.882849 | 607.26361 | 35.439041 | 1.372981 | 579.5939
1550.0938 | 2.8171878 | 2.8174758 | 3.5472405 | 2.8868606 | 606.81726 | 35.472405 | 1.374892 | 579.1679
1550.1138 | 2.8181887 | 2.818985 | 3.5472503 | 2.8868759 | 606.70294 | 35.472503 | 1.374899 | 579.0588
1550.1338 | 2.8191895 | 2.8196011 | 3.5472646 | 2.8868821 | 606.28406 | 35.472646 | 1.374902 | 578.659
1550.1538 | 2.8201907 | 2.8206577 | 3.5472634 | 2.8868208 | 606.27637 | 35.472634 | 1.374873 | 578.6516
1550.1738 | 2.8211915 | 2.8216846 | 3.5507011 | 2.8894019 | 606.03387 | 35.507011 | 1.376102 | 578.4202
1550.1938 | 2.8221927 | 2.822526 | 3.5649843 | 2.8990774 | 605.71082 | 35.649843 | 1.38071 | 578.1119
1550.2139 | 2.8231936 | 2.8236659 | 3.5687101 | 2.9003048 | 605.633 | 35.687101 | 1.381295 | 578.0376
1550.2339 | 2.8241944 | 2.8248618 | 3.5715246 | 2.9031537 | 605.58826 | 35.715246 | 1.382652 | 577.9949
1550.2539 | 2.8251956 | 2.825851 | 3.5715404 | 2.9031391 | 605.25238 | 35.715404 | 1.382645 | 577.6743
1550.2739 | 2.8261964 | 2.8267617 | 3.571527 | 2.9031124 | 604.95062 | 35.71527 | 1.382632 | 577.3863
1550.2939 | 2.8271976 | 2.827729 | 3.5715551 | 2.9031231 | 604.80615 | 35.715551 | 1.382637 | 577.2484
1550.314 | 2.8281984 | 2.8286169 | 3.5721292 | 2.9043472 | 604.56116 | 35.721292 | 1.38322 | 577.0146
1550.334 | 2.8291993 | 2.8297787 | 3.5849953 | 2.9134295 | 604.50793 | 35.849953 | 1.387546 | 576.9638
1550.354 | 2.8302004 | 2.8308511 | 3.5865245 | 2.9162173 | 604.20972 | 35.865245 | 1.388873 | 576.6791
1550.374 | 2.8312013 | 2.8317881 | 3.5865476 | 2.9162166 | 604.09216 | 35.865476 | 1.388873 | 576.5669
1550.394 | 2.8322024 | 2.8327022 | 3.5865047 | 2.9162221 | 603.7049 | 35.865047 | 1.388876 | 576.1973
1550.4141 | 2.8332033 | 2.8337417 | 3.586544 | 2.9162292 | 603.53528 | 35.86544 | 1.388879 | 576.0354
1550.4341 | 2.8342042 | 2.8347554 | 3.5893037 | 2.918458 | 603.30682 | 35.893037 | 1.38994 | 575.8174
1550.4541 | 2.8352053 | 2.8358414 | 3.6037903 | 2.9277813 | 603.04993 | 36.037903 | 1.394381 | 575.5722
1550.4741 | 2.8362062 | 2.8366477 | 3.6083684 | 2.9299388 | 602.59601 | 36.083684 | 1.395408 | 575.139
1550.4941 | 2.8372073 | 2.837863 | 3.61201 | 2.9327321 | 602.27484 | 36.1201 | 1.396739 | 574.8324
1550.5142 | 2.8382082 | 2.8385983 | 3.6120093 | 2.9327545 | 602.13318 | 36.120093 | 1.396749 | 574.6972
1550.5342 | 2.8392091 | 2.8397198 | 3.612042 | 2.9327426 | 601.94525 | 36.12042 | 1.396744 | 574.5179
1550.5542 | 2.8402102 | 2.8408933 | 3.6126952 | 2.9339676 | 601.66467 | 36.126952 | 1.397327 | 574.2501
1550.5742 | 2.8412111 | 2.8418884 | 3.6223345 | 2.9430475 | 601.3418 | 36.223345 | 1.401651 | 573.9419
1550.5942 | 2.8422122 | 2.8428841 | 3.6285653 | 2.945545 | 600.88513 | 36.285653 | 1.402841 | 573.506
1550.6143 | 2.8432131 | 2.8438599 | 3.62851 | 2.9455497 | 600.64185 | 36.2851 | 1.402843 | 573.2738
1550.6343 | 2.844214 | 2.8446882 | 3.6285377 | 2.9455371 | 600.22217 | 36.285377 | 1.402837 | 572.8733
1550.6543 | 2.8452151 | 2.845669 | 3.6285045 | 2.9455364 | 599.94806 | 36.285045 | 1.402837 | 572.6117
1550.6743 | 2.846216 | 2.8468974 | 3.6300845 | 2.9470804 | 599.64484 | 36.300845 | 1.403572 | 572.3223
1550.6943 | 2.8472171 | 2.8478689 | 3.6433711 | 2.9470036 | 599.12415 | 36.433711 | 1.403536 | 571.8253
1550.7144 | 2.848218 | 2.8489208 | 3.6465433 | 2.9578302 | 598.737 | 36.465433 | 1.408692 | 571.4558
1550.7344 | 2.8492188 | 2.8499188 | 3.6497393 | 2.9606209 | 598.29553 | 36.497393 | 1.410021 | 571.0344
1550.7544 | 2.85022 | 2.8508854 | 3.6499724 | 2.9634624 | 597.86694 | 36.499724 | 1.411374 | 570.6254
1550.7744 | 2.8512208 | 2.8519807 | 3.6500585 | 2.9634523 | 597.41956 | 36.500585 | 1.411369 | 570.1984
1550.7944 | 2.852222 | 2.8529718 | 3.6499741 | 2.9634569 | 596.84558 | 36.499741 | 1.411372 | 569.6506
1550.8145 | 2.8532228 | 2.8539927 | 3.651264 | 2.9646602 | 596.35254 | 36.51264 | 1.411945 | 569.18
1550.8345 | 2.8542237 | 2.8549178 | 3.6652281 | 2.9743547 | 595.78235 | 36.652281 | 1.416562 | 568.6358
1550.8545 | 2.8552248 | 2.8560214 | 3.6683788 | 2.9768488 | 595.32397 | 36.683788 | 1.41775 | 568.1983
1550.8745 | 2.8562257 | 2.8570361 | 3.6746311 | 2.9801693 | 594.72784 | 36.746311 | 1.419331 | 567.6293
1550.8945 | 2.8572268 | 2.858165 | 3.6746268 | 2.9802089 | 594.11584 | 36.746268 | 1.41935 | 567.0452
1550.9146 | 2.8582277 | 2.8593059 | 3.6745639 | 2.9802485 | 593.48407 | 36.745639 | 1.419369 | 566.4422
1550.9346 | 2.8592286 | 2.8601463 | 3.6746511 | 2.9801967 | 592.76099 | 36.746511 | 1.419344 | 565.7521
1550.9546 | 2.8602297 | 2.8611257 | 3.677707 | 2.981477 | 592.27289 | 36.77707 | 1.419954 | 565.2862
1550.9746 | 2.8612306 | 2.8621261 | 3.6920044 | 2.9917874 | 591.61755 | 36.920044 | 1.424864 | 564.6607
1550.9946 | 2.8622317 | 2.86292 | 3.6920414 | 2.99456 | 590.85797 | 36.920414 | 1.426185 | 563.9358
1551.0146 | 2.8632326 | 2.8643103 | 3.6920457 | 2.9945457 | 590.24683 | 36.920457 | 1.426178 | 563.3525
1551.0347 | 2.8642335 | 2.8652008 | 3.6920059 | 2.994559 | 589.3678 | 36.920059 | 1.426184 | 562.5135
1551.0547 | 2.8652346 | 2.8662419 | 3.6920433 | 2.9945488 | 588.65887 | 36.920433 | 1.426179 | 561.8369
1551.0747 | 2.8662355 | 2.8672881 | 3.6951776 | 2.9974065 | 588.01758 | 36.951776 | 1.42754 | 561.2248
1551.0947 | 2.8672366 | 2.8682113 | 3.7104187 | 3.0082843 | 587.43463 | 37.104187 | 1.432721 | 560.6684
1551.1147 | 2.8682375 | 2.8693216 | 3.7137923 | 3.0114298 | 587.01971 | 37.137923 | 1.434219 | 560.2724
1551.1348 | 2.8692384 | 2.8703418 | 3.719408 | 3.0139198 | 586.44385 | 37.19408 | 1.435405 | 559.7228
1551.1548 | 2.8702395 | 2.8713171 | 3.7194667 | 3.0139244 | 585.90295 | 37.194667 | 1.435407 | 559.2065
1551.1748 | 2.8712404 | 2.8722944 | 3.7194433 | 3.0139036 | 585.43829 | 37.194433 | 1.435397 | 558.763
1551.1948 | 2.8722415 | 2.873327 | 3.7194455 | 3.0138679 | 584.7287 | 37.194455 | 1.43538 | 558.0858
1551.2148 | 2.8732424 | 2.8743963 | 3.7212901 | 3.0158091 | 584.24017 | 37.212901 | 1.436305 | 557.6195
1551.2349 | 2.8742433 | 2.875509 | 3.7364933 | 3.0257144 | 583.63251 | 37.364933 | 1.441022 | 557.0395
1551.2549 | 2.8752444 | 2.8764935 | 3.7399287 | 3.0285561 | 582.9903 | 37.399287 | 1.442376 | 556.4266
1551.2749 | 2.8762453 | 2.8775456 | 3.7403324 | 3.0313408 | 582.41907 | 37.403324 | 1.443702 | 555.8814
1551.2949 | 2.8772464 | 2.8783066 | 3.7402844 | 3.0313611 | 581.73077 | 37.402844 | 1.443712 | 555.2244
1551.3149 | 2.8782473 | 2.8794398 | 3.7403502 | 3.0313535 | 581.10547 | 37.403502 | 1.443708 | 554.6276
1551.335 | 2.8792481 | 2.8803875 | 3.7455513 | 3.0314848 | 580.27173 | 37.455513 | 1.44377 | 553.8319
1551.355 | 2.8802493 | 2.8816276 | 3.7566218 | 3.032846 | 579.39716 | 37.566218 | 1.444419 | 552.9972
1551.375 | 2.8812501 | 2.882606 | 3.7619166 | 3.0434694 | 578.15765 | 37.619166 | 1.449478 | 551.8141
1551.395 | 2.8822513 | 2.883477 | 3.7642219 | 3.0484385 | 577.17957 | 37.642219 | 1.451845 | 550.8806
1551.415 | 2.8832521 | 2.8846414 | 3.7642574 | 3.0484245 | 576.35712 | 37.642574 | 1.451838 | 550.0956
1551.4351 | 2.884253 | 2.8857081 | 3.7642107 | 3.0484817 | 575.42126 | 37.642107 | 1.451865 | 549.2024
1551.4551 | 2.8852541 | 2.8865356 | 3.7642279 | 3.0484252 | 574.76166 | 37.642279 | 1.451838 | 548.5729
1551.4751 | 2.886255 | 2.8875999 | 3.769547 | 3.0515294 | 574.13989 | 37.69547 | 1.453317 | 547.9794
1551.4951 | 2.8872561 | 2.8885999 | 3.7847619 | 3.0627217 | 573.42688 | 37.847619 | 1.458647 | 547.2989
1551.5151 | 2.888257 | 2.8898771 | 3.787317 | 3.065485 | 572.67633 | 37.87317 | 1.459963 | 546.5826
1551.5352 | 2.8892579 | 2.8907716 | 3.7873032 | 3.065515 | 571.94141 | 37.873032 | 1.459978 | 545.8811
1551.5552 | 2.890259 | 2.8917499 | 3.7872696 | 3.0655112 | 571.4295 | 37.872696 | 1.459976 | 545.3925
1551.5752 | 2.8912599 | 2.8927979 | 3.787308 | 3.0655427 | 570.70764 | 37.87308 | 1.459991 | 544.7036
1551.5952 | 2.892261 | 2.8938565 | 3.7907896 | 3.0688882 | 570.06726 | 37.907896 | 1.461584 | 544.0924
1551.6152 | 2.8932619 | 2.8946474 | 3.8033459 | 3.0689371 | 569.26624 | 38.033459 | 1.461607 | 543.3279
1551.6353 | 2.8942628 | 2.8957696 | 3.8097503 | 3.0792246 | 568.5014 | 38.097503 | 1.466507 | 542.5979
1551.6553 | 2.8952639 | 2.8967905 | 3.8146682 | 3.0838304 | 567.73749 | 38.146682 | 1.4687 | 541.8688
1551.6753 | 2.8962648 | 2.89783 | 3.8146615 | 3.0866876 | 566.92273 | 38.146615 | 1.470061 | 541.0911
1551.6953 | 2.8972659 | 2.8988397 | 3.8147063 | 3.0866382 | 566.19263 | 38.147063 | 1.470038 | 540.3943
1551.7153 | 2.8982668 | 2.8999815 | 3.8146689 | 3.0867009 | 565.44061 | 38.146689 | 1.470068 | 539.6765
1551.7354 | 2.8992677 | 2.9011004 | 3.817832 | 3.0881331 | 564.44257 | 38.17832 | 1.47075 | 538.724
1551.7554 | 2.9002688 | 2.901993 | 3.8333356 | 3.0997896 | 563.3634 | 38.333356 | 1.476301 | 537.694
1551.7754 | 2.9012697 | 2.9029381 | 3.8367651 | 3.102932 | 561.41058 | 38.367651 | 1.477798 | 535.8301
1551.7954 | 2.9022708 | 2.9039936 | 3.8405485 | 3.1063862 | 558.47986 | 38.405485 | 1.479443 | 533.033
1551.8154 | 2.9032717 | 2.9050756 | 3.8405533 | 3.1063638 | 555.49609 | 38.405533 | 1.479432 | 530.1851
1551.8354 | 2.9042726 | 2.9064622 | 3.8405495 | 3.1063342 | 551.93097 | 38.405495 | 1.479418 | 526.7825
1551.8555 | 2.9052737 | 2.907455 | 3.8405714 | 3.1063509 | 548.48578 | 38.405714 | 1.479426 | 523.4942
1551.8755 | 2.9062746 | 2.9084976 | 3.8464346 | 3.1082115 | 545.46759 | 38.464346 | 1.480312 | 520.6136
1551.8955 | 2.9072757 | 2.9096456 | 3.8697767 | 3.1272154 | 542.41687 | 38.697767 | 1.489363 | 517.7019
1551.9155 | 2.9082766 | 2.9108632 | 3.8753839 | 3.1322064 | 540.0777 | 38.753839 | 1.49174 | 515.4693
1551.9355 | 2.9092774 | 2.9117751 | 3.8754222 | 3.1322124 | 538.19489 | 38.754222 | 1.491743 | 513.6723
1551.9556 | 2.9102786 | 2.912632 | 3.8754654 | 3.1321878 | 536.87573 | 38.754654 | 1.491731 | 512.4132
1551.9756 | 2.9112794 | 2.914001 | 3.8754797 | 3.1321483 | 535.85919 | 38.754797 | 1.491712 | 511.443
1551.9956 | 2.9122806 | 2.9147878 | 3.8806975 | 3.1377981 | 534.5813 | 38.806975 | 1.494403 | 510.2233
1552.0156 | 2.9132814 | 2.9159701 | 3.9006188 | 3.1514254 | 533.37921 | 39.006188 | 1.500893 | 509.076
1552.0356 | 2.9142823 | 2.916929 | 3.9068816 | 3.1544838 | 532.17047 | 39.068816 | 1.50235 | 507.9223
1552.0557 | 2.9152834 | 2.9179616 | 3.9105487 | 3.1581931 | 530.96637 | 39.105487 | 1.504116 | 506.7731
1552.0757 | 2.9162843 | 2.9188943 | 3.910558 | 3.1581907 | 529.89417 | 39.10558 | 1.504115 | 505.7498
1552.0957 | 2.9172854 | 2.9200997 | 3.9105959 | 3.1582305 | 528.64056 | 39.105959 | 1.504134 | 504.5533
1552.1157 | 2.9182863 | 2.9212456 | 3.9105701 | 3.1582413 | 527.13318 | 39.105701 | 1.504139 | 503.1146
1552.1357 | 2.9192872 | 2.9220624 | 3.9121473 | 3.1603885 | 525.48151 | 39.121473 | 1.505162 | 501.5382
1552.1558 | 2.9202883 | 2.923243 | 3.9335971 | 3.1728518 | 524.16321 | 39.335971 | 1.511098 | 500.2799
1552.1758 | 2.9212892 | 2.9240243 | 3.9417756 | 3.1758854 | 522.47064 | 39.417756 | 1.512542 | 498.6645
1552.1958 | 2.9222903 | 2.9251616 | 3.9417183 | 3.179677 | 520.59119 | 39.417183 | 1.514348 | 496.8707
1552.2158 | 2.9232912 | 2.9262824 | 3.9417143 | 3.179662 | 518.37201 | 39.417143 | 1.514341 | 494.7526
1552.2358 | 2.9242921 | 2.9274948 | 3.9416795 | 3.1796598 | 516.15924 | 39.416795 | 1.51434 | 492.6407
1552.2559 | 2.9252932 | 2.9285927 | 3.9435897 | 3.1818607 | 514.28729 | 39.435897 | 1.515388 | 490.854
1552.2759 | 2.9262941 | 2.9292779 | 3.9644341 | 3.1967783 | 512.48755 | 39.644341 | 1.522493 | 489.1363
1552.2959 | 2.9272952 | 2.9307053 | 3.968504 | 3.2012246 | 511.1987 | 39.68504 | 1.52461 | 487.9061
1552.3159 | 2.9282961 | 2.9317722 | 3.9684811 | 3.2011576 | 509.66858 | 39.684811 | 1.524579 | 486.4457
1552.3359 | 2.929297 | 2.9324915 | 3.9685373 | 3.2012191 | 508.23349 | 39.685373 | 1.524608 | 485.076
1552.356 | 2.9302981 | 2.9335029 | 3.9685135 | 3.2012179 | 506.92087 | 39.685135 | 1.524607 | 483.8232
1552.376 | 2.931299 | 2.9344876 | 3.9738309 | 3.2013783 | 505.53406 | 39.738309 | 1.524684 | 482.4996
1552.396 | 2.9323001 | 2.9356732 | 3.977725 | 3.202764 | 504.46408 | 39.77725 | 1.525344 | 481.4784
1552.416 | 2.933301 | 2.936554 | 3.9949491 | 3.21771 | 503.05469 | 39.949491 | 1.532462 | 480.1332
1552.436 | 2.9343019 | 2.9375932 | 4.0009322 | 3.2211711 | 501.56665 | 40.009322 | 1.53411 | 478.713
1552.4561 | 2.935303 | 2.9387152 | 4.0009589 | 3.2248325 | 500.04501 | 40.009589 | 1.535854 | 477.2607
1552.4761 | 2.9363039 | 2.939651 | 4.0009069 | 3.2248526 | 498.25482 | 40.009069 | 1.535864 | 475.552
1552.4961 | 2.937305 | 2.940958 | 4.000936 | 3.2248685 | 496.56909 | 40.00936 | 1.535871 | 473.9431
1552.5161 | 2.9383059 | 2.9419544 | 4.0039368 | 3.2267389 | 494.48898 | 40.039368 | 1.536762 | 471.9578
1552.5361 | 2.9393067 | 2.9428873 | 4.019567 | 3.2266924 | 491.29108 | 40.19567 | 1.53674 | 468.9056
1552.5562 | 2.9403079 | 2.9440117 | 4.0286007 | 3.2401433 | 485.9075 | 40.286007 | 1.543146 | 463.7673
1552.5762 | 2.9413087 | 2.9454181 | 4.0348587 | 3.2469857 | 479.87952 | 40.348587 | 1.546405 | 458.014
1552.5962 | 2.9423099 | 2.9462817 | 4.0413561 | 3.2541227 | 474.34521 | 40.413561 | 1.549804 | 452.7319
1552.6162 | 2.9433107 | 2.947685 | 4.0413718 | 3.2540963 | 469.38876 | 40.413718 | 1.549791 | 448.0013
1552.6362 | 2.9443116 | 2.9487114 | 4.0413799 | 3.2540262 | 464.21985 | 40.413799 | 1.549758 | 443.0679
1552.6563 | 2.9453127 | 2.9500208 | 4.0460401 | 3.2582073 | 457.53287 | 40.460401 | 1.551749 | 436.6856
1552.6763 | 2.9463136 | 2.9536972 | 4.0460672 | 3.2581596 | 335.82062 | 40.460672 | 1.551726 | 320.5191
1552.6963 | 2.9473147 | 2.9729152 | 4.0822115 | 3.2853172 | 0.72188568 | 40.822115 | 1.56466 | 0.6889933
1552.7163 | 2.9474854 | 2.9698856 | 4.1235299 | 3.3135974 | 0.22826071 | 41.235299 | 1.578129 | 0.2178601
1552.7363 | 2.9474854 | 2.9692092 | 4.1235347 | 3.3136618 | 0.13328248 | 41.235347 | 1.57816 | 0.1272095
1552.7563 | 2.9474854 | 2.9690917 | 4.1235781 | 3.313627 | 0.097137518 | 41.235781 | 1.578143 | 0.09271149

## LTA10
Time | ActuatorDispl Command | ActuatorDispl | AD6 VicGauge0 | AD7 VicGauge1 | Load | Strain (Gauge0) | Strain (Gauge1) | Engr. Stress | Specimen | LTA10
s | mm | mm | V | V | N | % | mm | MPa | Width | 1.016 | mm
1630.1321 | 0.91514891 | 0.91638553 | 0.00060853933 | 0.0005444322 | 1.6024579 | 0.0060853933 | 0.0002592905 | 1.514521 | Thickness | 1.0414 | mm
1630.1521 | 0.91514891 | 0.91657102 | -8.4858999e-05 | 0.00015214 | 1.6007318 | -0.00084858999 | 7.245797e-05 | 1.51289 | Stress Area | 1.0580624 | mm^2
1630.1721 | 0.91520995 | 0.91651875 | -0.00067023619 | 0.00077110261 | 1.5698878 | -0.0067023619 | 0.0003672442 | 1.483738 | VICGauge Factor | 10 | %/V
1630.1921 | 0.91621095 | 0.91666627 | -3.8050472e-05 | -0.00046996359 | 1.6852862 | -0.00038050472 | -0.0002238242 | 1.592804 | VICGauge 1 Factor | 0.4762585 | mm/V
1630.2122 | 0.91721189 | 0.91702032 | -6.8087727e-05 | -0.00044866858 | 1.9417799 | -0.00068087727 | -0.0002136822 | 1.835222
1630.2322 | 0.91821289 | 0.91705608 | -3.0813961e-05 | -0.00048491373 | 2.2233377 | -0.00030813961 | -0.0002309443 | 2.101329
1630.2522 | 0.91921383 | 0.91768372 | -6.935501e-05 | -0.00047504989 | 2.5330391 | -0.0006935501 | -0.0002262466 | 2.394036
1630.2722 | 0.92021483 | 0.91842401 | -0.00066810125 | -0.00044859172 | 3.142575 | -0.0066810125 | -0.0002136456 | 2.970123
1630.2922 | 0.92121583 | 0.91960955 | 0.00057556032 | 0.00077859219 | 4.0125647 | 0.0057556032 | 0.0003708112 | 3.792371
1630.3123 | 0.92221677 | 0.92058718 | 0.0015420081 | 0.00018634959 | 4.7738981 | 0.015420081 | 8.875058e-05 | 4.511925
1630.3323 | 0.92321777 | 0.92129982 | 0.0012367865 | -0.00014399488 | 5.5767822 | 0.012367865 | -6.857879e-05 | 5.27075
1630.3523 | 0.92421871 | 0.92244285 | 0.0012286077 | -0.00014974024 | 6.4816322 | 0.012286077 | -7.131506e-05 | 6.125945
1630.3723 | 0.92521971 | 0.92340088 | 0.0012273398 | -0.00013127513 | 7.5087671 | 0.012273398 | -6.25209e-05 | 7.096715
1630.3923 | 0.92622072 | 0.92411476 | 0.0012102819 | -0.00014105169 | 8.5436039 | 0.012102819 | -6.717707e-05 | 8.074764
1630.4124 | 0.92722166 | 0.92511928 | 0.0012040653 | -0.00014315141 | 9.6450615 | 0.012040653 | -6.817708e-05 | 9.115778
1630.4324 | 0.92822266 | 0.9261868 | 0.00027379888 | 0.00013541388 | 10.795709 | 0.0027379888 | 6.449201e-05 | 10.20328
1630.4524 | 0.9292236 | 0.92720646 | 0.0002901821 | -0.00013634811 | 11.948561 | 0.002901821 | -6.493695e-05 | 11.29287
1630.4724 | 0.9302246 | 0.92833835 | 0.0006028887 | 0.00016138816 | 13.254549 | 0.006028887 | 7.686249e-05 | 12.52719
1630.4924 | 0.9312256 | 0.92896241 | 0.00060351309 | 0.00015196657 | 14.531514 | 0.0060351309 | 7.237537e-05 | 13.73408
1630.5125 | 0.93222654 | 0.93007147 | 0.00062294176 | 0.00014112626 | 16.017097 | 0.0062294176 | 6.721258e-05 | 15.13814
1630.5325 | 0.93322754 | 0.9311024 | 0.00058941246 | 0.00019424321 | 17.50412 | 0.0058941246 | 9.250998e-05 | 16.54356
1630.5525 | 0.93422848 | 0.93175995 | -0.00095605291 | 0.00016242356 | 18.971186 | -0.0095605291 | 7.73556e-05 | 17.93012
1630.5725 | 0.93522948 | 0.93293345 | -4.7978519e-05 | 0.00050188327 | 20.597061 | -0.00047978519 | 0.0002390262 | 19.46677
1630.5925 | 0.93623048 | 0.93371528 | 0.00022606886 | 0.0005095005 | 22.177534 | 0.0022606886 | 0.000242654 | 20.96052
1630.6125 | 0.93723142 | 0.9348619 | 0.00029828801 | 0.00055863371 | 23.783289 | 0.0029828801 | 0.0002660541 | 22.47815
1630.6326 | 0.93823242 | 0.93577522 | 0.00026987193 | 0.00079785392 | 25.399361 | 0.0026987193 | 0.0003799847 | 24.00554
1630.6526 | 0.93923336 | 0.93648732 | 0.00027929374 | 0.00016433311 | 26.994047 | 0.0027929374 | 7.826504e-05 | 25.51272
1630.6726 | 0.94023436 | 0.93750036 | 0.00027533725 | 0.00017316444 | 28.676899 | 0.0027533725 | 8.247104e-05 | 27.10322
1630.6926 | 0.94123536 | 0.93868095 | 0.00029686722 | 0.00015432009 | 30.346125 | 0.0029686722 | 7.349626e-05 | 28.68085
1630.7126 | 0.9422363 | 0.93943334 | 0.00028966489 | 0.00018745611 | 31.936993 | 0.0028966489 | 8.927757e-05 | 30.18441
1630.7327 | 0.9432373 | 0.94045258 | 0.00033540712 | 0.00013142428 | 33.72617 | 0.0033540712 | 6.259193e-05 | 31.87541
1630.7527 | 0.94423825 | 0.94148433 | 0.00092421897 | 0.00015950813 | 35.311836 | 0.0092421897 | 7.59671e-05 | 33.37406
1630.7727 | 0.94523925 | 0.94228005 | 0.00054452399 | 0.0005222261 | 36.882416 | 0.0054452399 | 0.0002487146 | 34.85845
1630.7927 | 0.94624025 | 0.94324827 | 0.00061285554 | 0.00075155124 | 38.738419 | 0.0061285554 | 0.0003579327 | 36.6126
1630.8127 | 0.94724119 | 0.94431221 | -0.00064708444 | -0.00082401728 | 40.393963 | -0.0064708444 | -0.0003924452 | 38.1773
1630.8328 | 0.94824219 | 0.94523048 | 0.00027480844 | 0.00018068228 | 41.81118 | 0.0027480844 | 8.605147e-05 | 39.51674
1630.8528 | 0.94924313 | 0.946298 | 0.00028130531 | 0.00051181822 | 43.333351 | 0.0028130531 | 0.0002437578 | 40.95538
1630.8728 | 0.95024413 | 0.94688094 | 0.00027978377 | 0.00016167088 | 44.784119 | 0.0027978377 | 7.699713e-05 | 42.32654
1630.8928 | 0.95124513 | 0.94828862 | 0.00029331906 | 0.00052058481 | 46.292702 | 0.0029331906 | 0.0002479329 | 43.75234
1630.9128 | 0.95224607 | 0.94927073 | 0.00025373313 | 0.00054611568 | 47.534935 | 0.0025373313 | 0.0002600922 | 44.9264
1630.9329 | 0.95324707 | 0.94997662 | 0.00026539413 | 0.00048206188 | 48.861774 | 0.0026539413 | 0.0002295861 | 46.18043
1630.9529 | 0.95424801 | 0.95114028 | 0.00025387792 | 0.00049204775 | 50.193596 | 0.0025387792 | 0.0002343419 | 47.43916
1630.9729 | 0.95524901 | 0.95221269 | 0.0005466537 | 0.00049387402 | 51.392227 | 0.005466537 | 0.0002352117 | 48.57202
1630.9929 | 0.95625001 | 0.95298827 | 0.00059719052 | 0.00052793213 | 52.754692 | 0.0059719052 | 0.0002514322 | 49.85972
1631.0129 | 0.95725095 | 0.95413804 | 0.00059772859 | 0.00076910242 | 54.124168 | 0.0059772859 | 0.0003662916 | 51.15404
1631.033 | 0.95825195 | 0.9550724 | 0.00060218089 | 0.00079942122 | 55.481907 | 0.0060218089 | 0.0003807312 | 52.43727
1631.053 | 0.95925289 | 0.95609701 | 0.00058046501 | 0.00078314205 | 56.806496 | 0.0058046501 | 0.0003729781 | 53.68917
1631.073 | 0.96025389 | 0.95723379 | 0.00058592571 | 0.00076311885 | 58.132298 | 0.0058592571 | 0.0003634418 | 54.94222
1631.093 | 0.96125489 | 0.95803356 | -9.5573605e-06 | 0.00076007505 | 59.4547 | -9.5573605e-05 | 0.0003619922 | 56.19205
1631.113 | 0.96225584 | 0.95921278 | -4.1276031e-05 | 0.00082038261 | 60.799583 | -0.00041276031 | 0.0003907142 | 57.46314
1631.1331 | 0.96325684 | 0.96011221 | -4.0559564e-05 | 0.0013808785 | 62.01815 | -0.00040559564 | 0.0006576551 | 58.61483
1631.1531 | 0.96425778 | 0.96105325 | 0.00092363107 | 0.0014649484 | 63.213371 | 0.0092363107 | 0.0006976941 | 59.74446
1631.1731 | 0.96525878 | 0.9620533 | 0.0009096521 | 0.001074105 | 64.383812 | 0.009096521 | 0.0005115517 | 60.85068
1631.1931 | 0.96625978 | 0.96311051 | 0.00092726498 | 0.001110778 | 65.596779 | 0.0092726498 | 0.0005290175 | 61.99708
1631.2131 | 0.96726072 | 0.96427238 | 0.00091763923 | 0.001094146 | 66.758408 | 0.0091763923 | 0.0005210963 | 63.09496
1631.2332 | 0.96826172 | 0.96514404 | 0.00056228164 | 0.00074732408 | 67.845528 | 0.0056228164 | 0.0003559195 | 64.12243
1631.2532 | 0.96926266 | 0.96619463 | 0.0012136458 | 0.0013986919 | 68.957802 | 0.012136458 | 0.0006661389 | 65.17366
1631.2732 | 0.97026366 | 0.96711951 | 0.0014937285 | 0.0013924228 | 69.940056 | 0.014937285 | 0.0006631532 | 66.10201
1631.2932 | 0.97126466 | 0.96806681 | 0.0012259353 | 0.001366922 | 70.926056 | 0.012259353 | 0.0006510082 | 67.03391
1631.3132 | 0.9722656 | 0.96916068 | 0.0012060009 | 0.0014458422 | 72.052216 | 0.012060009 | 0.0006885947 | 68.09827
1631.3333 | 0.9732666 | 0.97008824 | 0.0012154223 | 0.0014289253 | 73.037788 | 0.012154223 | 0.0006805378 | 69.02975
1631.3533 | 0.97426754 | 0.97138244 | 0.0012382849 | 0.00135431 | 73.970444 | 0.012382849 | 0.0006450017 | 69.91123
1631.3733 | 0.97526854 | 0.97210085 | 0.0018846506 | 0.0017493678 | 74.833969 | 0.018846506 | 0.0008331513 | 70.72737
1631.3933 | 0.97626954 | 0.97321665 | 0.0012025969 | 0.0010973089 | 75.842705 | 0.012025969 | 0.0005226027 | 71.68075
1631.4133 | 0.97727048 | 0.97415048 | 0.0012106901 | 0.001095681 | 76.29039 | 0.012106901 | 0.0005218274 | 72.10387
1631.4333 | 0.97827148 | 0.97524482 | 0.0011971126 | 0.0010629618 | 76.993935 | 0.011971126 | 0.0005062446 | 72.7688
1631.4534 | 0.97927243 | 0.97620106 | 0.0012639116 | 0.0011117631 | 77.499901 | 0.012639116 | 0.0005294866 | 73.247
1631.4734 | 0.98027343 | 0.97728509 | 0.0012113469 | 0.0010835717 | 78.058235 | 0.012113469 | 0.0005160602 | 73.7747
1631.4934 | 0.98127443 | 0.97819436 | 0.00091209053 | 0.0010898368 | 78.698853 | 0.0091209053 | 0.0005190441 | 74.38016
1631.5134 | 0.98227537 | 0.9792999 | 0.0021837836 | 0.0014132774 | 79.398232 | 0.021837836 | 0.0006730854 | 75.04116
1631.5334 | 0.98327637 | 0.98019934 | 0.0021447816 | 0.0010690441 | 80.040024 | 0.021447816 | 0.0005091414 | 75.64773
1631.5535 | 0.98427731 | 0.98135626 | 0.0021476811 | 0.0019951272 | 80.711006 | 0.021476811 | 0.0009501963 | 76.2819
1631.5735 | 0.98527831 | 0.98219264 | 0.0021674281 | 0.0020065359 | 81.292282 | 0.021674281 | 0.0009556298 | 76.83127
1631.5935 | 0.98627931 | 0.98320246 | 0.0021626544 | 0.0019810644 | 81.953438 | 0.021626544 | 0.0009434988 | 77.45615
1631.6135 | 0.98728025 | 0.98426777 | 0.0021936276 | 0.0020235919 | 82.615669 | 0.021936276 | 0.0009637529 | 78.08204
1631.6335 | 0.98828125 | 0.985232 | 0.0012315483 | 0.0017532689 | 83.369514 | 0.012315483 | 0.0008350092 | 78.79452
1631.6536 | 0.98928219 | 0.9864046 | 0.0012537524 | 0.0017162977 | 83.964264 | 0.012537524 | 0.0008174014 | 79.35663
1631.6736 | 0.99028319 | 0.98735052 | 0.0015550111 | 0.0014282807 | 84.756119 | 0.015550111 | 0.0006802308 | 80.10503
1631.6936 | 0.99128419 | 0.98820436 | 0.0015551305 | 0.00142429 | 85.307213 | 0.015551305 | 0.0006783302 | 80.62588
1631.7136 | 0.99228513 | 0.98924685 | 0.0015107198 | 0.0013988793 | 86.09285 | 0.015107198 | 0.0006662282 | 81.36841
1631.7336 | 0.99328613 | 0.99024868 | 0.0012158711 | 0.0017256117 | 86.867149 | 0.012158711 | 0.0008218373 | 82.10021
1631.7537 | 0.99428707 | 0.99139529 | 0.00093887793 | 0.0017362908 | 87.61615 | 0.0093887793 | 0.0008269233 | 82.80811
1631.7737 | 0.99528807 | 0.99226213 | 0.0015267497 | 0.0014003338 | 88.24868 | 0.015267497 | 0.0006669209 | 83.40593
1631.7937 | 0.99628907 | 0.99325275 | 0.0024821651 | 0.0004540896 | 89.012711 | 0.024821651 | 0.000216264 | 84.12804
1631.8137 | 0.99729002 | 0.99418163 | 0.0024764482 | 0.00050929649 | 89.674538 | 0.024764482 | 0.0002425568 | 84.75354
1631.8337 | 0.99829102 | 0.99524605 | 0.0025064102 | 0.0005098058 | 90.414696 | 0.025064102 | 0.0002427994 | 85.45308
1631.8538 | 0.99929196 | 0.99644005 | 0.0024842143 | 0.00048883626 | 91.190186 | 0.024842143 | 0.0002328124 | 86.18602
1631.8738 | 1.000293 | 0.99726218 | 0.0028111278 | 0.00046786503 | 91.802208 | 0.028111278 | 0.0002228247 | 86.76446
1631.8938 | 1.0012939 | 0.9982121 | 0.0027430221 | 0.00046616362 | 92.620361 | 0.027430221 | 0.0002220144 | 87.53771
1631.9138 | 1.0022949 | 0.99918485 | 0.0024593561 | 0.0030384017 | 93.365952 | 0.024593561 | 0.001447065 | 88.24239
1631.9338 | 1.0032959 | 1.000227 | 0.001561899 | 0.0023116546 | 94.090485 | 0.01561899 | 0.001100945 | 88.92716
1631.9539 | 1.0042969 | 1.001282 | 0.0018231095 | 0.0017471489 | 94.825935 | 0.018231095 | 0.0008320945 | 89.62225
1631.9739 | 1.0052979 | 1.0022976 | 0.0018059895 | 0.0017434334 | 95.621765 | 0.018059895 | 0.000830325 | 90.37441
1631.9939 | 1.0062988 | 1.0032171 | 0.0018785482 | 0.0017384668 | 96.462914 | 0.018785482 | 0.0008279596 | 91.1694
1632.0139 | 1.0072998 | 1.0043727 | 0.0021821689 | 0.0017220441 | 97.294159 | 0.021821689 | 0.0008201382 | 91.95503
1632.0339 | 1.0083008 | 1.0052949 | 0.0015292078 | 0.0020391971 | 97.911514 | 0.015292078 | 0.000971185 | 92.53851
1632.054 | 1.0093018 | 1.0063119 | 0.0015135405 | 0.0017634641 | 98.632568 | 0.015135405 | 0.0008398648 | 93.21999
1632.074 | 1.0103028 | 1.0072458 | 0.0012311654 | 0.0017286487 | 99.362816 | 0.012311654 | 0.0008232837 | 93.91017
1632.094 | 1.0113037 | 1.0082307 | 0.0012138786 | 0.0017119035 | 100.28691 | 0.012138786 | 0.0008153086 | 94.78355
1632.114 | 1.0123047 | 1.0092288 | 0.0012282422 | 0.0017344026 | 100.99966 | 0.012282422 | 0.000826024 | 95.45719
1632.134 | 1.0133057 | 1.0104516 | 0.0011944384 | 0.0017063904 | 101.85713 | 0.011944384 | 0.000812683 | 96.2676
1632.1541 | 1.0143067 | 1.0112848 | 0.0022163983 | 0.0017023841 | 102.51654 | 0.022163983 | 0.0008107749 | 96.89083
1632.1741 | 1.0153077 | 1.0122526 | 0.0021808413 | 0.0026730134 | 103.31792 | 0.021808413 | 0.001273045 | 97.64823
1632.1941 | 1.0163085 | 1.013236 | 0.0022011781 | 0.0026823326 | 104.07182 | 0.022011781 | 0.001277484 | 98.36076
1632.2141 | 1.0173095 | 1.0141824 | 0.0021618737 | 0.0026694252 | 104.94111 | 0.021618737 | 0.001271336 | 99.18235
1632.2341 | 1.0183105 | 1.0151615 | 0.0021521051 | 0.0026751854 | 105.87289 | 0.021521051 | 0.00127408 | 100.063
1632.2542 | 1.0193115 | 1.0162702 | 0.0023530938 | 0.0026501031 | 106.66976 | 0.023530938 | 0.001262134 | 100.8161
1632.2742 | 1.0203125 | 1.0175076 | 0.0024678237 | 0.0026785044 | 107.45568 | 0.024678237 | 0.001275661 | 101.5589
1632.2942 | 1.0213134 | 1.0183761 | 0.0021782268 | 0.0023395892 | 107.94431 | 0.021782268 | 0.001114249 | 102.0207
1632.3142 | 1.0223144 | 1.0191468 | 0.0021614104 | 0.0020115862 | 108.86594 | 0.021614104 | 0.0009580351 | 102.8918
1632.3342 | 1.0233154 | 1.0206381 | 0.0021816071 | 0.0020179825 | 109.88031 | 0.021816071 | 0.0009610813 | 103.8505
1632.3542 | 1.0243164 | 1.0212988 | 0.0021537973 | 0.0019800856 | 110.57765 | 0.021537973 | 0.0009430326 | 104.5096
1632.3743 | 1.0253174 | 1.0221401 | 0.0021680354 | 0.0020166275 | 111.3817 | 0.021680354 | 0.000960436 | 105.2695
1632.3943 | 1.0263183 | 1.0233954 | 0.0021511307 | 0.001976266 | 112.27825 | 0.021511307 | 0.0009412135 | 106.1169
1632.4143 | 1.0273193 | 1.024302 | 0.001506348 | 0.0023289346 | 112.89032 | 0.01506348 | 0.001109175 | 106.6953
1632.4343 | 1.0283203 | 1.0253981 | 0.0028345622 | 0.0029963735 | 113.78888 | 0.028345622 | 0.001427048 | 107.5446
1632.4543 | 1.0293213 | 1.0261778 | 0.0034119319 | 0.0026623132 | 114.65423 | 0.034119319 | 0.001267949 | 108.3624
1632.4744 | 1.0303223 | 1.0271764 | 0.0034308129 | 0.0026365169 | 115.52985 | 0.034308129 | 0.001255664 | 109.19
1632.4944 | 1.0313232 | 1.0280387 | 0.0034148872 | 0.0026779626 | 116.19981 | 0.034148872 | 0.001275402 | 109.8232
1632.5144 | 1.0323242 | 1.0291903 | 0.0034218316 | 0.0026362261 | 117.19745 | 0.034218316 | 0.001255525 | 110.7661
1632.5344 | 1.0333252 | 1.0302243 | 0.0031232638 | 0.0030098511 | 117.9971 | 0.031232638 | 0.001433467 | 111.5219
1632.5544 | 1.0343262 | 1.0313491 | 0.0027897323 | 0.0027253504 | 118.82758 | 0.027897323 | 0.001297971 | 112.3068
1632.5745 | 1.0353272 | 1.0323598 | 0.0024934453 | 0.0026654252 | 119.79128 | 0.024934453 | 0.001269431 | 113.2176
1632.5945 | 1.0363281 | 1.0332721 | 0.0031469567 | 0.0030275821 | 120.62188 | 0.031469567 | 0.001441912 | 114.0026
1632.6145 | 1.0373291 | 1.0341766 | 0.0030945113 | 0.0030025509 | 121.50818 | 0.030945113 | 0.00142999 | 114.8403
1632.6345 | 1.0383301 | 1.0352253 | 0.0031254324 | 0.0029878088 | 122.42142 | 0.031254324 | 0.001422969 | 115.7034
1632.6545 | 1.0393311 | 1.0361891 | 0.0030879665 | 0.0030053242 | 123.25961 | 0.030879665 | 0.001431311 | 116.4956
1632.6746 | 1.0403321 | 1.037359 | 0.0028166883 | 0.0026754674 | 124.24187 | 0.028166883 | 0.001274214 | 117.424
1632.6946 | 1.041333 | 1.0383496 | 0.0018514567 | 0.0026516914 | 125.01981 | 0.018514567 | 0.001262891 | 118.1592
1632.7146 | 1.042334 | 1.0390787 | 0.0040322458 | 0.0036118738 | 125.84972 | 0.040322458 | 0.001720186 | 118.9436
1632.7346 | 1.043335 | 1.0400931 | 0.0040140091 | 0.0035872229 | 126.78111 | 0.040140091 | 0.001708445 | 119.8238
1632.7546 | 1.044336 | 1.041423 | 0.0040403511 | 0.0036392999 | 127.71645 | 0.040403511 | 0.001733248 | 120.7079
1632.7747 | 1.045337 | 1.0422133 | 0.0040337113 | 0.0035727422 | 128.47191 | 0.040337113 | 0.001701549 | 121.4219
1632.7947 | 1.0463378 | 1.0432088 | 0.0027656271 | 0.0035793651 | 129.31737 | 0.027656271 | 0.001704703 | 122.2209
1632.8147 | 1.0473388 | 1.0441642 | 0.0028161912 | 0.0036720282 | 130.16814 | 0.028161912 | 0.001748835 | 123.025
1632.8347 | 1.0483398 | 1.0451995 | 0.0032482191 | 0.003023122 | 131.13287 | 0.032482191 | 0.001439788 | 123.9368
1632.8547 | 1.0493408 | 1.0461531 | 0.0034611628 | 0.0030290091 | 131.96187 | 0.034611628 | 0.001442591 | 124.7203
1632.8748 | 1.0503418 | 1.0473216 | 0.0034103044 | 0.0030012056 | 132.99791 | 0.034103044 | 0.00142935 | 125.6995
1632.8948 | 1.0513427 | 1.0483806 | 0.003437914 | 0.0030266549 | 133.74225 | 0.03437914 | 0.00144147 | 126.403
1632.9148 | 1.0523437 | 1.0491978 | 0.0034442237 | 0.0030318522 | 134.60748 | 0.034442237 | 0.001443945 | 127.2207
1632.9348 | 1.0533447 | 1.050226 | 0.0030976194 | 0.0029872232 | 135.4588 | 0.030976194 | 0.00142269 | 128.0253
1632.9548 | 1.0543457 | 1.0512099 | 0.0031141241 | 0.0030188949 | 136.33369 | 0.031141241 | 0.001437774 | 128.8522
1632.9749 | 1.0553467 | 1.0521076 | 0.0043578842 | 0.004225607 | 137.2784 | 0.043578842 | 0.002012481 | 129.7451
1632.9949 | 1.0563476 | 1.0530512 | 0.0043335548 | 0.0042679543 | 138.30264 | 0.043335548 | 0.00203265 | 130.7131
1633.0149 | 1.0573486 | 1.0542337 | 0.0043309396 | 0.0042516892 | 139.20345 | 0.043309396 | 0.002024903 | 131.5645
1633.0349 | 1.0583496 | 1.0550307 | 0.0042838221 | 0.0042274836 | 140.03586 | 0.042838221 | 0.002013375 | 132.3512
1633.0549 | 1.0593506 | 1.0563369 | 0.0040148306 | 0.003933324 | 141.09508 | 0.040148306 | 0.001873279 | 133.3523
1633.075 | 1.0603516 | 1.0572865 | 0.0037462965 | 0.0035898003 | 141.90002 | 0.037462965 | 0.001709673 | 134.1131
1633.095 | 1.0613525 | 1.0581546 | 0.0037620764 | 0.0039281556 | 142.77332 | 0.037620764 | 0.001870818 | 134.9385
1633.115 | 1.0623535 | 1.0590911 | 0.0037616396 | 0.0032888015 | 143.72556 | 0.037616396 | 0.00156632 | 135.8385
1633.135 | 1.0633545 | 1.0601563 | 0.0037187557 | 0.0032803877 | 144.53207 | 0.037187557 | 0.001562313 | 136.6007
1633.155 | 1.0643555 | 1.0611255 | 0.00372044 | 0.0033275224 | 145.57167 | 0.0372044 | 0.001584761 | 137.5833
1633.175 | 1.0653565 | 1.0621233 | 0.0037239892 | 0.003288541 | 146.58128 | 0.037239892 | 0.001566196 | 138.5375
1633.1951 | 1.0663574 | 1.063143 | 0.0036094713 | 0.0033189007 | 147.377 | 0.036094713 | 0.001580655 | 139.2895
1633.2151 | 1.0673584 | 1.0641752 | 0.0042285398 | 0.0032996072 | 148.40799 | 0.042285398 | 0.001571466 | 140.2639
1633.2351 | 1.0683594 | 1.0651225 | 0.0047027543 | 0.0042588557 | 149.37311 | 0.047027543 | 0.002028316 | 141.1761
1633.2551 | 1.0693604 | 1.0658803 | 0.0049842875 | 0.0048506502 | 150.32274 | 0.049842875 | 0.002310163 | 142.0736
1633.2751 | 1.0703614 | 1.0670966 | 0.004955627 | 0.0048605907 | 151.50418 | 0.04955627 | 0.002314898 | 143.1902
1633.2952 | 1.0713623 | 1.0681186 | 0.0049677435 | 0.0048627458 | 152.32755 | 0.049677435 | 0.002315924 | 143.9684
1633.3152 | 1.0723633 | 1.0691994 | 0.0037527671 | 0.0036663618 | 153.17447 | 0.037527671 | 0.001746136 | 144.7688
1633.3352 | 1.0733643 | 1.070022 | 0.004316051 | 0.0042392793 | 154.08795 | 0.04316051 | 0.002018993 | 145.6322
1633.3552 | 1.0743653 | 1.0710328 | 0.0043406799 | 0.0042504175 | 155.02885 | 0.043406799 | 0.002024298 | 146.5215
1633.3752 | 1.0753663 | 1.0720909 | 0.0043646391 | 0.0042612436 | 156.04924 | 0.043646391 | 0.002029454 | 147.4859
1633.3953 | 1.0763671 | 1.0731745 | 0.0043514865 | 0.0042437473 | 156.91002 | 0.043514865 | 0.002021121 | 148.2994
1633.4153 | 1.0773681 | 1.0740516 | 0.0043243174 | 0.0042660916 | 157.71399 | 0.043243174 | 0.002031762 | 149.0593
1633.4353 | 1.0783691 | 1.0750034 | 0.0040252609 | 0.0036282602 | 158.87926 | 0.040252609 | 0.00172799 | 150.1606
1633.4553 | 1.0793701 | 1.0762273 | 0.0040282086 | 0.0036271675 | 159.75198 | 0.040282086 | 0.001727469 | 150.9854
1633.4753 | 1.0803711 | 1.077361 | 0.004036657 | 0.0039387941 | 160.75592 | 0.04036657 | 0.001875884 | 151.9343
1633.4954 | 1.081372 | 1.0781093 | 0.0049696374 | 0.0045837513 | 161.60295 | 0.049696374 | 0.002183051 | 152.7348
1633.5154 | 1.082373 | 1.0791469 | 0.004973649 | 0.0045983442 | 162.6832 | 0.04973649 | 0.002190001 | 153.7558
1633.5354 | 1.083374 | 1.0799909 | 0.0049655191 | 0.0045817867 | 163.60573 | 0.049655191 | 0.002182115 | 154.6277
1633.5554 | 1.084375 | 1.081121 | 0.0050018863 | 0.0045264759 | 164.57492 | 0.050018863 | 0.002155773 | 155.5437
1633.5754 | 1.085376 | 1.0821004 | 0.0055930247 | 0.0049282359 | 165.40656 | 0.055930247 | 0.002347114 | 156.3297
1633.5955 | 1.0863769 | 1.0829744 | 0.0052716956 | 0.0048568305 | 166.36301 | 0.052716956 | 0.002313107 | 157.2336
1633.6155 | 1.0873779 | 1.0841197 | 0.0053144949 | 0.0049129729 | 167.5576 | 0.053144949 | 0.002339845 | 158.3627
1633.6355 | 1.0883789 | 1.0851657 | 0.00526434 | 0.0045337859 | 168.41339 | 0.0526434 | 0.002159254 | 159.1715
1633.6555 | 1.0893799 | 1.0858551 | 0.005298255 | 0.0045587569 | 169.38828 | 0.05298255 | 0.002171147 | 160.0929
1633.6755 | 1.0903809 | 1.0872517 | 0.0053297589 | 0.0045493869 | 170.68839 | 0.053297589 | 0.002166684 | 161.3217
1633.6956 | 1.0913818 | 1.0880688 | 0.005304513 | 0.0045205746 | 171.4093 | 0.05304513 | 0.002152962 | 162.003
1633.7156 | 1.0923828 | 1.0889673 | 0.0050277072 | 0.0042665955 | 172.40309 | 0.050277072 | 0.002032002 | 162.9423
1633.7356 | 1.0933838 | 1.0901051 | 0.0055660112 | 0.0042534191 | 173.49373 | 0.055660112 | 0.002025727 | 163.9731
1633.7556 | 1.0943848 | 1.0910788 | 0.0057964218 | 0.0049323868 | 174.27667 | 0.057964218 | 0.002349091 | 164.713
1633.7756 | 1.0953858 | 1.0919836 | 0.0059012952 | 0.0054800655 | 175.35687 | 0.059012952 | 0.002609928 | 165.734
1633.7957 | 1.0963867 | 1.0931467 | 0.0058836471 | 0.0055131833 | 176.38504 | 0.058836471 | 0.0026257 | 166.7057
1633.8157 | 1.0973877 | 1.0938306 | 0.0059254025 | 0.005470803 | 177.26588 | 0.059254025 | 0.002605517 | 167.5382
1633.8357 | 1.0983887 | 1.0950408 | 0.0058821067 | 0.0054767067 | 178.44154 | 0.058821067 | 0.002608328 | 168.6494
1633.8557 | 1.0993897 | 1.0959321 | 0.0061823316 | 0.0057400772 | 179.32811 | 0.061823316 | 0.002733761 | 169.4873
1633.8757 | 1.1003907 | 1.0970225 | 0.0053330595 | 0.0058290362 | 180.31326 | 0.053330595 | 0.002776128 | 170.4184
1633.8958 | 1.1013916 | 1.0979362 | 0.005284504 | 0.0055230856 | 181.24425 | 0.05284504 | 0.002630417 | 171.2983
1633.9158 | 1.1023926 | 1.0991584 | 0.0050254855 | 0.0051648924 | 182.25906 | 0.050254855 | 0.002459824 | 172.2574
1633.9358 | 1.1033936 | 1.0999787 | 0.0049917605 | 0.0052063563 | 183.07336 | 0.049917605 | 0.002479572 | 173.027
1633.9558 | 1.1043946 | 1.1008871 | 0.0049935877 | 0.0051947455 | 184.13864 | 0.049935877 | 0.002474042 | 174.0338
1633.9758 | 1.1053956 | 1.1021576 | 0.0049944147 | 0.0052013779 | 185.20401 | 0.049944147 | 0.002477201 | 175.0407
1633.9958 | 1.1063964 | 1.1029413 | 0.0054609766 | 0.0048639653 | 185.95993 | 0.054609766 | 0.002316505 | 175.7552
1634.0159 | 1.1073974 | 1.103888 | 0.0068122498 | 0.0058029704 | 187.0807 | 0.068122498 | 0.002763714 | 176.8144
1634.0359 | 1.1083984 | 1.1048388 | 0.0068544419 | 0.0061081229 | 188.08946 | 0.068544419 | 0.002909046 | 177.7678
1634.0559 | 1.1093994 | 1.1060195 | 0.0068433192 | 0.0061096214 | 189.09554 | 0.068433192 | 0.002909759 | 178.7187
1634.0759 | 1.1104004 | 1.1068479 | 0.0068415646 | 0.0060577309 | 190.06993 | 0.068415646 | 0.002885046 | 179.6396
1634.0959 | 1.1114013 | 1.1079645 | 0.0067987116 | 0.0060446444 | 190.96468 | 0.067987116 | 0.002878813 | 180.4853
1634.116 | 1.1124023 | 1.1090128 | 0.0067629716 | 0.0064015472 | 191.94298 | 0.067629716 | 0.003048791 | 181.4099
1634.136 | 1.1134033 | 1.1101098 | 0.0065351506 | 0.0061090593 | 192.81598 | 0.065351506 | 0.002909491 | 182.235
1634.156 | 1.1144043 | 1.1109502 | 0.0065320134 | 0.005471237 | 193.75359 | 0.065320134 | 0.002605723 | 183.1211
1634.176 | 1.1154053 | 1.1119874 | 0.0059184022 | 0.0055061891 | 194.81941 | 0.059184022 | 0.002622369 | 184.1285
1634.196 | 1.1164062 | 1.112936 | 0.0059006778 | 0.0054751225 | 195.62634 | 0.059006778 | 0.002607574 | 184.8911
1634.2161 | 1.1174072 | 1.1140563 | 0.0058844695 | 0.0054822182 | 196.73421 | 0.058844695 | 0.002610953 | 185.9382
1634.2361 | 1.1184082 | 1.1150447 | 0.0059228772 | 0.0054720468 | 197.61125 | 0.059228772 | 0.002606109 | 186.7671
1634.2561 | 1.1194092 | 1.1160809 | 0.0061841896 | 0.0057646176 | 198.59009 | 0.061841896 | 0.002745448 | 187.6922
1634.2761 | 1.1204102 | 1.1169741 | 0.0068513355 | 0.0063786954 | 199.55147 | 0.068513355 | 0.003037908 | 188.6009
1634.2961 | 1.1214111 | 1.1179454 | 0.0075117922 | 0.0063920356 | 200.59033 | 0.075117922 | 0.003044261 | 189.5827
1634.3162 | 1.1224121 | 1.1189129 | 0.0074477918 | 0.0064012716 | 201.54366 | 0.074477918 | 0.00304866 | 190.4837
1634.3362 | 1.1234131 | 1.1200171 | 0.0074595069 | 0.0064135571 | 202.51588 | 0.074595069 | 0.003054511 | 191.4026
1634.3562 | 1.1244141 | 1.1208749 | 0.0074695246 | 0.0063653616 | 203.33527 | 0.074695246 | 0.003031558 | 192.177
1634.3762 | 1.1254151 | 1.1220887 | 0.0071176002 | 0.0067035388 | 204.46037 | 0.071176002 | 0.003192617 | 193.2404
1634.3962 | 1.126416 | 1.1230153 | 0.0071338709 | 0.0073409099 | 205.37515 | 0.071338709 | 0.003496171 | 194.105
1634.4163 | 1.127417 | 1.1238513 | 0.007145172 | 0.0067292741 | 206.48265 | 0.07145172 | 0.003204874 | 195.1517
1634.4363 | 1.128418 | 1.124819 | 0.0071593905 | 0.0067432108 | 207.42029 | 0.071593905 | 0.003211512 | 196.0379
1634.4563 | 1.129419 | 1.1259166 | 0.0071688872 | 0.0067424001 | 208.23186 | 0.071688872 | 0.003211125 | 196.8049
1634.4763 | 1.13042 | 1.1269698 | 0.007141389 | 0.006685474 | 209.14636 | 0.07141389 | 0.003184014 | 197.6692
1634.4963 | 1.1314209 | 1.1279233 | 0.0071282377 | 0.0064034471 | 209.98894 | 0.071282377 | 0.003049696 | 198.4656
1634.5164 | 1.1324219 | 1.1288872 | 0.0068482435 | 0.006374815 | 211.00673 | 0.068482435 | 0.00303606 | 199.4275
1634.5364 | 1.1334229 | 1.1297798 | 0.0074235606 | 0.0070123891 | 211.96768 | 0.074235606 | 0.00333971 | 200.3357
1634.5564 | 1.1344239 | 1.1307745 | 0.0078223972 | 0.0069865221 | 213.04012 | 0.078223972 | 0.003327391 | 201.3493
1634.5764 | 1.1354249 | 1.1316833 | 0.0081111547 | 0.0073071131 | 213.96259 | 0.081111547 | 0.003480075 | 202.2211
1634.5964 | 1.1364257 | 1.1329336 | 0.0081224013 | 0.0072816969 | 215.01784 | 0.081224013 | 0.00346797 | 203.2185
1634.6165 | 1.1374267 | 1.1338828 | 0.0080842748 | 0.00730963 | 215.85118 | 0.080842748 | 0.003481274 | 204.0061
1634.6365 | 1.1384277 | 1.1349347 | 0.0081059067 | 0.0073143188 | 216.65224 | 0.081059067 | 0.003483507 | 204.7632
1634.6565 | 1.1394287 | 1.1358814 | 0.0083998721 | 0.0073042167 | 217.71281 | 0.083998721 | 0.003478695 | 205.7656
1634.6765 | 1.1404297 | 1.1367071 | 0.007750697 | 0.0076290583 | 218.71182 | 0.07750697 | 0.003633404 | 206.7098
1634.6965 | 1.1414306 | 1.1378251 | 0.0081197713 | 0.0079219947 | 219.58333 | 0.081197713 | 0.003772917 | 207.5334
1634.7166 | 1.1424316 | 1.1388091 | 0.0081131589 | 0.0079546571 | 220.41859 | 0.081131589 | 0.003788473 | 208.3229
1634.7366 | 1.1434326 | 1.1399132 | 0.0081208711 | 0.0079084989 | 221.36484 | 0.081208711 | 0.00376649 | 209.2172
1634.7566 | 1.1444336 | 1.1407022 | 0.0080941189 | 0.007932649 | 222.29413 | 0.080941189 | 0.003777992 | 210.0955
1634.7766 | 1.1454346 | 1.1418936 | 0.007801949 | 0.0076582832 | 223.40419 | 0.07801949 | 0.003647323 | 211.1446
1634.7966 | 1.1464355 | 1.1428475 | 0.0077953092 | 0.0079344129 | 224.24463 | 0.077953092 | 0.003778832 | 211.9389
1634.8167 | 1.1474365 | 1.1436969 | 0.0084480522 | 0.0079322187 | 225.17094 | 0.084480522 | 0.003777787 | 212.8144
1634.8367 | 1.1484375 | 1.1448767 | 0.0084532714 | 0.00792058 | 226.19748 | 0.084532714 | 0.003772244 | 213.7846
1634.8567 | 1.1494385 | 1.1458431 | 0.0084242914 | 0.007947728 | 227.05547 | 0.084242914 | 0.003785173 | 214.5955
1634.8767 | 1.1504395 | 1.1467367 | 0.0084207943 | 0.0079519236 | 227.99081 | 0.084207943 | 0.003787171 | 215.4796
1634.8967 | 1.1514404 | 1.1479366 | 0.0080798604 | 0.0076083788 | 229.00542 | 0.080798604 | 0.003623555 | 216.4385
1634.9167 | 1.1524414 | 1.1488481 | 0.0093474109 | 0.0082439743 | 229.92589 | 0.093474109 | 0.003926263 | 217.3084
1634.9368 | 1.1534424 | 1.1498218 | 0.0086963158 | 0.0082274359 | 230.80518 | 0.086963158 | 0.003918386 | 218.1395
1634.9568 | 1.1544434 | 1.1506796 | 0.0087527251 | 0.0085667856 | 231.91377 | 0.087527251 | 0.004080005 | 219.1872
1634.9768 | 1.1554444 | 1.1517619 | 0.0087435553 | 0.0085730469 | 232.95644 | 0.087435553 | 0.004082987 | 220.1727
1634.9968 | 1.1564453 | 1.1527745 | 0.0087308921 | 0.0085786479 | 233.7054 | 0.087308921 | 0.004085654 | 220.8805
1635.0168 | 1.1574463 | 1.1537368 | 0.0087332176 | 0.0085717496 | 234.73807 | 0.087332176 | 0.004082369 | 221.8565
1635.0369 | 1.1584473 | 1.1548585 | 0.0090169944 | 0.0082298229 | 235.64845 | 0.090169944 | 0.003919523 | 222.717
1635.0569 | 1.1594483 | 1.1557655 | 0.0090268105 | 0.0085739549 | 236.34479 | 0.090268105 | 0.004083419 | 223.3751
1635.0769 | 1.1604493 | 1.156855 | 0.0090526342 | 0.008573547 | 237.32375 | 0.090526342 | 0.004083225 | 224.3003
1635.0969 | 1.1614501 | 1.1577092 | 0.0091025354 | 0.0085577946 | 238.27196 | 0.091025354 | 0.004075723 | 225.1965
1635.1169 | 1.1624511 | 1.1588156 | 0.0090495152 | 0.0085540414 | 239.28299 | 0.090495152 | 0.004073935 | 226.1521
1635.137 | 1.1634521 | 1.159741 | 0.0090165306 | 0.008562603 | 240.0963 | 0.090165306 | 0.004078013 | 226.9207
1635.157 | 1.1644531 | 1.1607312 | 0.0096586086 | 0.0085997973 | 241.12175 | 0.096586086 | 0.004095727 | 227.8899
1635.177 | 1.1654541 | 1.1617696 | 0.0093411235 | 0.0088489056 | 242.0209 | 0.093411235 | 0.004214367 | 228.7397
1635.197 | 1.166455 | 1.162771 | 0.0096687786 | 0.0092036789 | 243.02356 | 0.096687786 | 0.00438333 | 229.6874
1635.217 | 1.167456 | 1.1636732 | 0.0096715717 | 0.0094944322 | 243.88878 | 0.096715717 | 0.004521804 | 230.5051
1635.2371 | 1.168457 | 1.1647179 | 0.0096644377 | 0.0095203258 | 244.91451 | 0.096644377 | 0.004534136 | 231.4745
1635.2571 | 1.169458 | 1.1656795 | 0.0096771689 | 0.0094864229 | 245.81279 | 0.096771689 | 0.00451799 | 232.3235
1635.2771 | 1.170459 | 1.1665266 | 0.0093503073 | 0.0089121386 | 246.8652 | 0.093503073 | 0.004244482 | 233.3182
1635.2971 | 1.1714599 | 1.1678114 | 0.0090424726 | 0.007946806 | 247.8125 | 0.090424726 | 0.003784734 | 234.2135
1635.3171 | 1.1724609 | 1.1685011 | 0.009036961 | 0.0089439265 | 248.65817 | 0.09036961 | 0.004259621 | 235.0128
1635.3372 | 1.1734619 | 1.1698145 | 0.0096421139 | 0.0091938842 | 249.73418 | 0.096421139 | 0.004378666 | 236.0297
1635.3572 | 1.1744629 | 1.1707228 | 0.0096932277 | 0.0091700638 | 250.62164 | 0.096932277 | 0.004367321 | 236.8685
1635.3772 | 1.1754639 | 1.1716576 | 0.0096585667 | 0.009197861 | 251.48933 | 0.096585667 | 0.00438056 | 237.6886
1635.3972 | 1.1764648 | 1.1725079 | 0.0096626822 | 0.0092268959 | 252.47105 | 0.096626822 | 0.004394388 | 238.6164
1635.4172 | 1.1774658 | 1.1736809 | 0.0096630426 | 0.0091788406 | 253.69272 | 0.096630426 | 0.004371501 | 239.771
1635.4373 | 1.1784668 | 1.1746559 | 0.01031786 | 0.009478217 | 254.60521 | 0.1031786 | 0.004514082 | 240.6335
1635.4573 | 1.1794678 | 1.1755947 | 0.010277072 | 0.0095167086 | 255.62524 | 0.10277072 | 0.004532413 | 241.5975
1635.4773 | 1.1804688 | 1.1767346 | 0.010306111 | 0.0094680618 | 256.70917 | 0.10306111 | 0.004509245 | 242.622
1635.4973 | 1.1814697 | 1.1775992 | 0.010297437 | 0.0095237307 | 257.73972 | 0.10297437 | 0.004535758 | 243.596
1635.5173 | 1.1824707 | 1.1787763 | 0.010293884 | 0.0095108226 | 258.74948 | 0.10293884 | 0.00452961 | 244.5503
1635.5374 | 1.1834717 | 1.1795661 | 0.010584634 | 0.0098284297 | 259.62482 | 0.10584634 | 0.004680873 | 245.3776
1635.5574 | 1.1844727 | 1.1805215 | 0.0093259607 | 0.0098324399 | 260.80734 | 0.093259607 | 0.004682783 | 246.4952
1635.5774 | 1.1854737 | 1.1815 | 0.0099790981 | 0.0098445639 | 261.73672 | 0.099790981 | 0.004688557 | 247.3736
1635.5974 | 1.1864746 | 1.1823539 | 0.0099751344 | 0.010133781 | 262.69931 | 0.099751344 | 0.004826299 | 248.2834
1635.6174 | 1.1874756 | 1.1837463 | 0.0099785384 | 0.010129473 | 263.97278 | 0.099785384 | 0.004824248 | 249.487
1635.6375 | 1.1884766 | 1.1845841 | 0.01000536 | 0.010116347 | 264.96698 | 0.1000536 | 0.004817996 | 250.4266
1635.6575 | 1.1894776 | 1.1857307 | 0.010008303 | 0.010164139 | 266.04938 | 0.10008303 | 0.004840758 | 251.4496
1635.6775 | 1.1904786 | 1.1865716 | 0.0099772448 | 0.010100828 | 267.10071 | 0.099772448 | 0.004810605 | 252.4432
1635.6975 | 1.1914794 | 1.1877397 | 0.011239672 | 0.010419866 | 267.96075 | 0.11239672 | 0.00496255 | 253.2561
1635.7175 | 1.1924804 | 1.1885345 | 0.011536 | 0.010422206 | 269.03015 | 0.11536 | 0.004963664333 | 254.2668
1635.7375 | 1.1934814 | 1.1895838 | 0.010937404 | 0.010738731 | 270.23895 | 0.10937404 | 0.005114412 | 255.4093
1635.7576 | 1.1944824 | 1.1906776 | 0.010945932 | 0.010750149 | 271.29623 | 0.10945932 | 0.00511985 | 256.4085
1635.7776 | 1.1954834 | 1.1915042 | 0.010939535 | 0.010745471 | 272.08615 | 0.10939535 | 0.005117622 | 257.1551
1635.7976 | 1.1964843 | 1.1926178 | 0.010891292 | 0.010743263 | 273.17084 | 0.10891292 | 0.00511657 | 258.1803
1635.8176 | 1.1974853 | 1.1935949 | 0.01121452 | 0.011068283 | 274.2124 | 0.1121452 | 0.005271364 | 259.1647
1635.8376 | 1.1984863 | 1.1947063 | 0.010885736 | 0.010752036 | 275.15695 | 0.10885736 | 0.005120749 | 260.0574
1635.8577 | 1.1994873 | 1.1953647 | 0.011528429 | 0.011062494 | 276.10953 | 0.11528429 | 0.005268607 | 260.9577
1635.8777 | 1.2004883 | 1.1965535 | 0.011498848 | 0.011083408 | 277.3624 | 0.11498848 | 0.005278567 | 262.1418
1635.8977 | 1.2014892 | 1.1974895 | 0.011535799 | 0.011068989 | 278.46448 | 0.11535799 | 0.0052717 | 263.1834
1635.9177 | 1.2024902 | 1.1985602 | 0.01156317 | 0.011050235 | 279.48956 | 0.1156317 | 0.005262768 | 264.1522
1635.9377 | 1.2034912 | 1.1995307 | 0.011201955 | 0.011051223 | 280.50937 | 0.11201955 | 0.005263239 | 265.1161
1635.9578 | 1.2044922 | 1.2001816 | 0.011834737 | 0.011359096 | 281.46045 | 0.11834737 | 0.005409866 | 266.015
1635.9778 | 1.2054932 | 1.2015539 | 0.012157502 | 0.011046013 | 282.86508 | 0.12157502 | 0.005260758 | 267.3425
1635.9978 | 1.2064941 | 1.2025241 | 0.012191793 | 0.011037925 | 283.82004 | 0.12191793 | 0.005256906 | 268.2451
1636.0178 | 1.2074951 | 1.2034328 | 0.012156438 | 0.011065985 | 284.78497 | 0.12156438 | 0.00527027 | 269.1571
1636.0378 | 1.2084961 | 1.204474 | 0.012167985 | 0.011072685 | 286.00943 | 0.12167985 | 0.00527346 | 270.3143
1636.0579 | 1.2094971 | 1.205483 | 0.012178024 | 0.011363141 | 287.20248 | 0.12178024 | 0.005411793 | 271.4419
1636.0779 | 1.2104981 | 1.2064499 | 0.01154697 | 0.011480775 | 288.29102 | 0.1154697 | 0.005467817 | 272.4707
1636.0979 | 1.211499 | 1.2074473 | 0.012203645 | 0.011760658 | 289.43744 | 0.12203645 | 0.005601113 | 273.5542
1636.1179 | 1.2125 | 1.2086225 | 0.012139989 | 0.011721523 | 290.56741 | 0.12139989 | 0.005582475 | 274.6222
1636.1379 | 1.213501 | 1.2093806 | 0.012178211 | 0.011677806 | 291.53894 | 0.12178211 | 0.005561655 | 275.5404
1636.158 | 1.214502 | 1.2104688 | 0.012141014 | 0.011735694 | 292.74524 | 0.12141014 | 0.005589224 | 276.6805
1636.178 | 1.215503 | 1.211475 | 0.012163755 | 0.011702098 | 293.92575 | 0.12163755 | 0.005573224 | 277.7962
1636.198 | 1.2165039 | 1.2124755 | 0.012132487 | 0.012040891 | 295.0661 | 0.12132487 | 0.005734577 | 278.874
1636.218 | 1.2175049 | 1.213223 | 0.01278256 | 0.011703821 | 296.22592 | 0.1278256 | 0.005574044 | 279.9702
1636.238 | 1.2185059 | 1.2143486 | 0.01305655 | 0.01170448 | 297.3772 | 0.1305655 | 0.005574358 | 281.0583
1636.2581 | 1.2195069 | 1.2152288 | 0.012769045 | 0.012000896 | 298.64331 | 0.12769045 | 0.005715529 | 282.2549
1636.2781 | 1.2205079 | 1.216256 | 0.012799707 | 0.012041955 | 299.84027 | 0.12799707 | 0.005735084 | 283.3862
1636.2981 | 1.2215087 | 1.2174911 | 0.012829566 | 0.012050029 | 300.92215 | 0.12829566 | 0.005738929 | 284.4087
1636.3181 | 1.2225097 | 1.2182226 | 0.012468765 | 0.011928994 | 302.13611 | 0.12468765 | 0.005681285 | 285.556
1636.3381 | 1.2235107 | 1.2192034 | 0.013359803 | 0.011748955 | 303.33902 | 0.13359803 | 0.00559554 | 286.6929
1636.3582 | 1.2245117 | 1.2203411 | 0.013669139 | 0.012920076 | 304.63141 | 0.13669139 | 0.006153296 | 287.9144
1636.3782 | 1.2255127 | 1.22124 | 0.013666097 | 0.012941747 | 305.82629 | 0.13666097 | 0.006163617 | 289.0437
1636.3982 | 1.2265136 | 1.2222427 | 0.013683081 | 0.012958139 | 307.04001 | 0.13683081 | 0.006171424 | 290.1908
1636.4182 | 1.2275146 | 1.2233166 | 0.013697105 | 0.012933445 | 308.28284 | 0.13697105 | 0.006159663 | 291.3655
1636.4382 | 1.2285156 | 1.2242911 | 0.01373922 | 0.012967038 | 309.49585 | 0.1373922 | 0.006175662 | 292.5119
1636.4583 | 1.2295166 | 1.2253295 | 0.01371938 | 0.012962478 | 310.71359 | 0.1371938 | 0.00617349 | 293.6628
1636.4783 | 1.2305176 | 1.2263099 | 0.014034141 | 0.0129398 | 311.94666 | 0.14034141 | 0.00616269 | 294.8282
1636.4983 | 1.2315185 | 1.2271771 | 0.013414217 | 0.012992845 | 313.04471 | 0.13414217 | 0.006187953 | 295.866
1636.5183 | 1.2325195 | 1.2282674 | 0.013389681 | 0.013814297 | 314.5459 | 0.13389681 | 0.006579177 | 297.2848
1636.5383 | 1.2335205 | 1.2292254 | 0.013386726 | 0.013849675 | 315.66174 | 0.13386726 | 0.006596026 | 298.3394
1636.5583 | 1.2345215 | 1.2301888 | 0.013369656 | 0.013803286 | 316.961 | 0.13369656 | 0.006573932 | 299.5674
1636.5784 | 1.2355225 | 1.2313082 | 0.01378663 | 0.013785725 | 318.21771 | 0.1378663 | 0.006565569 | 300.7551
1636.5984 | 1.2365234 | 1.2321643 | 0.014353052 | 0.013820829 | 319.38654 | 0.14353052 | 0.006582287 | 301.8598
1636.6184 | 1.2375244 | 1.2331562 | 0.014346929 | 0.014081344 | 320.73016 | 0.14346929 | 0.00670636 | 303.1297
1636.6384 | 1.2385254 | 1.2341423 | 0.014648747 | 0.013729273 | 322.0015 | 0.14648747 | 0.006538683 | 304.3313
1636.6584 | 1.2395264 | 1.2350593 | 0.01464791 | 0.013542044 | 323.30127 | 0.1464791 | 0.006449514 | 305.5597
1636.6785 | 1.2405274 | 1.2360905 | 0.014631137 | 0.013560614 | 324.57355 | 0.14631137 | 0.006458358 | 306.7622
1636.6985 | 1.2415283 | 1.2371187 | 0.014634374 | 0.013535692 | 325.78513 | 0.14634374 | 0.006446489 | 307.9073
1636.7185 | 1.2425293 | 1.2380261 | 0.014330236 | 0.013801911 | 327.04871 | 0.14330236 | 0.006573278 | 309.1015
1636.7385 | 1.2435303 | 1.2391536 | 0.015252106 | 0.014463774 | 328.36768 | 0.15252106 | 0.006888495 | 310.3481
1636.7585 | 1.2445313 | 1.240096 | 0.015261739 | 0.014852181 | 329.61581 | 0.15261739 | 0.007073478 | 311.5278
1636.7786 | 1.2455323 | 1.2409627 | 0.015284294 | 0.014830293 | 330.90143 | 0.15284294 | 0.007063053 | 312.7428
1636.7986 | 1.2465332 | 1.2420374 | 0.015303114 | 0.014817436 | 332.24881 | 0.15303114 | 0.00705693 | 314.0163
1636.8186 | 1.2475342 | 1.2428681 | 0.015289449 | 0.014794198 | 333.89218 | 0.15289449 | 0.007045863 | 315.5695
1636.8386 | 1.2485352 | 1.2439619 | 0.015286438 | 0.015104068 | 335.09082 | 0.15286438 | 0.007193441 | 316.7023
1636.8586 | 1.2495362 | 1.2450769 | 0.015609059 | 0.015096297 | 336.33487 | 0.15609059 | 0.00718974 | 317.8781
1636.8787 | 1.2505372 | 1.2461363 | 0.015652498 | 0.014838096 | 337.70435 | 0.15652498 | 0.00706677 | 319.1724
1636.8987 | 1.251538 | 1.246966 | 0.015608983 | 0.015320106 | 338.92505 | 0.15608983 | 0.007296331 | 320.3261
1636.9187 | 1.252539 | 1.2478936 | 0.015930628 | 0.015609445 | 340.34433 | 0.15930628 | 0.007434131 | 321.6675
1636.9387 | 1.25354 | 1.2490661 | 0.016225951 | 0.01567322 | 341.68332 | 0.16225951 | 0.007464504 | 322.9331
1636.9587 | 1.254541 | 1.249967 | 0.016536476 | 0.015620952 | 342.89435 | 0.16536476 | 0.007439611 | 324.0776
1636.9788 | 1.255542 | 1.2509835 | 0.01647619 | 0.015947077 | 344.18475 | 0.1647619 | 0.007594931 | 325.2972
1636.9988 | 1.2565429 | 1.2520604 | 0.016770264 | 0.015707674 | 345.55048 | 0.16770264 | 0.007480913 | 326.588
1637.0188 | 1.2575439 | 1.2530372 | 0.016507734 | 0.015675293 | 346.9335 | 0.16507734 | 0.007465492 | 327.8951
1637.0388 | 1.2585449 | 1.2539254 | 0.016807415 | 0.01565952 | 348.21002 | 0.16807415 | 0.00745798 | 329.1016
1637.0588 | 1.2595459 | 1.2548285 | 0.016859824 | 0.015723301 | 349.57162 | 0.16859824 | 0.007488356 | 330.3885
1637.0789 | 1.2605469 | 1.2557355 | 0.016781801 | 0.015743149 | 350.98019 | 0.16781801 | 0.007497809 | 331.7197
1637.0989 | 1.2615478 | 1.2566971 | 0.016829774 | 0.015742546 | 352.3573 | 0.16829774 | 0.007497522 | 333.0213
1637.1189 | 1.2625488 | 1.2579782 | 0.016850488 | 0.015725683 | 353.7287 | 0.16850488 | 0.00748949 | 334.3174
1637.1389 | 1.2635498 | 1.2587932 | 0.017791109 | 0.016653704 | 354.88245 | 0.17791109 | 0.007931468 | 335.4079
1637.1589 | 1.2645508 | 1.2596161 | 0.017798958 | 0.016589506 | 356.29761 | 0.17798958 | 0.007900893 | 336.7454
1637.179 | 1.2655518 | 1.2606542 | 0.018079298 | 0.016973998 | 357.87994 | 0.18079298 | 0.008084011 | 338.2409
1637.199 | 1.2665527 | 1.2618442 | 0.018064402 | 0.016945632 | 359.12418 | 0.18064402 | 0.008070502 | 339.4168
1637.219 | 1.2675537 | 1.2626467 | 0.018081347 | 0.016915526 | 360.40958 | 0.18081347 | 0.008056163 | 340.6317
1637.239 | 1.2685547 | 1.2637579 | 0.018073864 | 0.016938068 | 361.73956 | 0.18073864 | 0.008066899 | 341.8887
1637.259 | 1.2695557 | 1.2646515 | 0.017463952 | 0.017268892 | 363.09186 | 0.17463952 | 0.008224457 | 343.1668
1637.2791 | 1.2705567 | 1.2657813 | 0.018044693 | 0.016949669 | 364.61676 | 0.18044693 | 0.008072424 | 344.608
1637.2991 | 1.2715576 | 1.2666861 | 0.018067166 | 0.016937941 | 365.87241 | 0.18067166 | 0.008066839 | 345.7947
1637.3191 | 1.2725586 | 1.2678546 | 0.018049039 | 0.016927816 | 367.20654 | 0.18049039 | 0.008062016 | 347.0557
1637.3391 | 1.2735596 | 1.2687366 | 0.018090067 | 0.016961461 | 368.52026 | 0.18090067 | 0.00807804 | 348.2973
1637.3591 | 1.2745606 | 1.2695494 | 0.018052742 | 0.016961388 | 369.88953 | 0.18052742 | 0.008078005 | 349.5914
1637.3792 | 1.2755616 | 1.2706208 | 0.018062564 | 0.017253414 | 371.38452 | 0.18062564 | 0.008217085 | 351.0044
1637.3992 | 1.2765625 | 1.2717358 | 0.019301094 | 0.018214975 | 372.86136 | 0.19301094 | 0.008675037 | 352.4002
1637.4192 | 1.2775635 | 1.2727014 | 0.019270729 | 0.018225208 | 374.18262 | 0.19270729 | 0.00867991 | 353.6489
1637.4392 | 1.2785645 | 1.2736379 | 0.019284366 | 0.017960936 | 375.50711 | 0.19284366 | 0.008554049 | 354.9007
1637.4592 | 1.2795655 | 1.2748252 | 0.019290954 | 0.017939163 | 376.99826 | 0.19290954 | 0.008543679 | 356.31
1637.4792 | 1.2805665 | 1.2756827 | 0.01927945 | 0.017903952 | 378.10941 | 0.1927945 | 0.00852691 | 357.3602
1637.4993 | 1.2815673 | 1.2765329 | 0.019570325 | 0.017955735 | 379.53445 | 0.19570325 | 0.008551572 | 358.7071
1637.5193 | 1.2825683 | 1.2776397 | 0.019891422 | 0.017958229 | 381.03259 | 0.19891422 | 0.008552759 | 360.123
1637.5393 | 1.2835693 | 1.2786442 | 0.020223984 | 0.018829117 | 382.28595 | 0.20223984 | 0.008967527 | 361.3076
1637.5593 | 1.2845703 | 1.2797525 | 0.020512708 | 0.019403266 | 383.6225 | 0.20512708 | 0.009240971 | 362.5708
1637.5793 | 1.2855713 | 1.2806898 | 0.020557905 | 0.019435432 | 384.90875 | 0.20557905 | 0.00925629 | 363.7864
1637.5994 | 1.2865722 | 1.2815723 | 0.020517875 | 0.019442664 | 386.35065 | 0.20517875 | 0.009259734 | 365.1492
1637.6194 | 1.2875732 | 1.2824432 | 0.020535018 | 0.019460835 | 387.77069 | 0.20535018 | 0.009268388 | 366.4913
1637.6394 | 1.2885742 | 1.2835183 | 0.020855419 | 0.01945509 | 389.09891 | 0.20855419 | 0.009265652 | 367.7467
1637.6594 | 1.2895752 | 1.2844597 | 0.020238366 | 0.019435328 | 390.58313 | 0.20238366 | 0.00925624 | 369.1494
1637.6794 | 1.2905762 | 1.2854052 | 0.019940155 | 0.01972428 | 392.01483 | 0.19940155 | 0.009393856 | 370.5026
1637.6995 | 1.2915771 | 1.2864382 | 0.01987027 | 0.019737333 | 393.40726 | 0.1987027 | 0.009400073 | 371.8186
1637.7195 | 1.2925781 | 1.2873306 | 0.019950094 | 0.019756842 | 394.77463 | 0.19950094 | 0.009409364 | 373.1109
1637.7395 | 1.2935791 | 1.2883006 | 0.019910244 | 0.019733498 | 396.21112 | 0.19910244 | 0.009398246 | 374.4686
1637.7595 | 1.2945801 | 1.2894098 | 0.020803215 | 0.020036738 | 397.70609 | 0.20803215 | 0.009542667 | 375.8815
1637.7795 | 1.2955811 | 1.2901902 | 0.022107178 | 0.021032542 | 399.06738 | 0.22107178 | 0.01001693 | 377.1681
1637.7996 | 1.296582 | 1.291352 | 0.021743927 | 0.020395814 | 400.45398 | 0.21743927 | 0.00971368 | 378.4786
1637.8196 | 1.297583 | 1.2923347 | 0.021819882 | 0.020830428 | 401.85504 | 0.21819882 | 0.009920669 | 379.8028
1637.8396 | 1.298584 | 1.2933723 | 0.021837067 | 0.021014793 | 403.30258 | 0.21837067 | 0.01000847 | 381.1709
1637.8596 | 1.299585 | 1.2943428 | 0.021830924 | 0.020998519 | 404.91714 | 0.21830924 | 0.01000072 | 382.6968
1637.8796 | 1.300586 | 1.295324 | 0.021812821 | 0.020997914 | 406.28015 | 0.21812821 | 0.01000044 | 383.9851
1637.8997 | 1.3015869 | 1.2962149 | 0.021483732 | 0.021307925 | 407.62885 | 0.21483732 | 0.01014808 | 385.2597
1637.9197 | 1.3025879 | 1.297312 | 0.023043102 | 0.02161937 | 408.98581 | 0.23043102 | 0.01029641 | 386.5422
1637.9397 | 1.3035889 | 1.298172 | 0.023057967 | 0.021910964 | 410.31528 | 0.23057967 | 0.01043528 | 387.7988
1637.9597 | 1.3045899 | 1.2992673 | 0.023375873 | 0.021904318 | 411.85287 | 0.23375873 | 0.01043212 | 389.252
1637.9797 | 1.3055909 | 1.3003057 | 0.023349117 | 0.021958079 | 413.30655 | 0.23349117 | 0.01045772 | 390.6259
1637.9998 | 1.3065917 | 1.3011364 | 0.023340825 | 0.021904184 | 414.66077 | 0.23340825 | 0.01043205 | 391.9058
1638.0198 | 1.3075927 | 1.3022025 | 0.023041388 | 0.021944707 | 415.9505 | 0.23041388 | 0.01045135 | 393.1247
1638.0398 | 1.3085938 | 1.303178 | 0.02365646 | 0.021905238 | 417.35818 | 0.2365646 | 0.01043256 | 394.4552
1638.0598 | 1.3095948 | 1.3041744 | 0.023960995 | 0.023187518 | 418.90424 | 0.23960995 | 0.01104325 | 395.9164
1638.0798 | 1.3105958 | 1.3052741 | 0.023938861 | 0.023171466 | 420.29272 | 0.23938861 | 0.01103561 | 397.2287
1638.0999 | 1.3115966 | 1.3061905 | 0.023989277 | 0.023175336 | 421.62723 | 0.23989277 | 0.01103745 | 398.4899
1638.1199 | 1.3125976 | 1.3071861 | 0.023971625 | 0.023144018 | 422.86279 | 0.23971625 | 0.01102254 | 399.6577
1638.1399 | 1.3135986 | 1.3080484 | 0.024212737 | 0.023192883 | 424.29248 | 0.24212737 | 0.01104581 | 401.0089
1638.1599 | 1.3145996 | 1.3090556 | 0.024266802 | 0.023192054 | 425.80307 | 0.24266802 | 0.01104541 | 402.4366
1638.1799 | 1.3156006 | 1.3099228 | 0.024887949 | 0.023479674 | 427.18082 | 0.24887949 | 0.01118239 | 403.7388
1638.2 | 1.3166015 | 1.3110077 | 0.02524814 | 0.02412523 | 428.60153 | 0.2524814 | 0.01148985 | 405.0815
1638.22 | 1.3176025 | 1.3121874 | 0.025261104 | 0.024107486 | 429.93384 | 0.25261104 | 0.0114814 | 406.3407
1638.24 | 1.3186035 | 1.3132045 | 0.025228649 | 0.024125772 | 431.23691 | 0.25228649 | 0.0114901 | 407.5723
1638.26 | 1.3196045 | 1.3141222 | 0.02522248 | 0.024121873 | 432.72723 | 0.2522248 | 0.01148825 | 408.9808
1638.28 | 1.3206055 | 1.3151414 | 0.025221452 | 0.02409297 | 433.92355 | 0.25221452 | 0.01147448 | 410.1115
1638.3 | 1.3216064 | 1.3159542 | 0.025204748 | 0.024725653 | 435.31293 | 0.25204748 | 0.0117758 | 411.4246
1638.3201 | 1.3226074 | 1.3170424 | 0.026485931 | 0.025021605 | 436.86218 | 0.26485931 | 0.01191675 | 412.8889
1638.3401 | 1.3236084 | 1.3178657 | 0.026786132 | 0.025365833 | 438.246 | 0.26786132 | 0.01208069 | 414.1967
1638.3601 | 1.3246094 | 1.3190678 | 0.027112411 | 0.025339752 | 439.78494 | 0.27112411 | 0.01206827 | 415.6512
1638.3801 | 1.3256104 | 1.3200374 | 0.027074572 | 0.02534697 | 441.02899 | 0.27074572 | 0.01207171 | 416.827
1638.4001 | 1.3266113 | 1.3210156 | 0.027138934 | 0.025333399 | 442.33719 | 0.27138934 | 0.01206525 | 418.0634
1638.4202 | 1.3276123 | 1.321957 | 0.026763089 | 0.025397319 | 443.79193 | 0.26763089 | 0.01209569 | 419.4383
1638.4402 | 1.3286133 | 1.3229709 | 0.028359763 | 0.02593755 | 445.1868 | 0.28359763 | 0.01235298 | 420.7567
1638.4602 | 1.3296143 | 1.323823 | 0.028083134 | 0.026830098 | 446.66568 | 0.28083134 | 0.01277806 | 422.1544
1638.4802 | 1.3306153 | 1.3249052 | 0.028633373 | 0.026988519 | 448.11618 | 0.28633373 | 0.01285351 | 423.5253
1638.5002 | 1.3316162 | 1.325974 | 0.028597109 | 0.026967198 | 449.56274 | 0.28597109 | 0.01284336 | 424.8925
1638.5203 | 1.3326172 | 1.3271346 | 0.028618593 | 0.026972089 | 450.96143 | 0.28618593 | 0.01284569 | 426.2144
1638.5403 | 1.3336182 | 1.3277979 | 0.028650623 | 0.026948443 | 452.2309 | 0.28650623 | 0.01283443 | 427.4142
1638.5603 | 1.3346192 | 1.3288171 | 0.028637368 | 0.026943387 | 453.81854 | 0.28637368 | 0.01283202 | 428.9147
1638.5803 | 1.3356202 | 1.3300174 | 0.029594777 | 0.027833205 | 455.15048 | 0.29594777 | 0.0132558 | 430.1736
1638.6003 | 1.336621 | 1.3308311 | 0.029597916 | 0.028487969 | 456.52777 | 0.29597916 | 0.01356764 | 431.4753
1638.6204 | 1.337622 | 1.3321096 | 0.029612564 | 0.028460488 | 457.98792 | 0.29612564 | 0.01355455 | 432.8553
1638.6404 | 1.338623 | 1.3328329 | 0.029609971 | 0.028477283 | 459.28571 | 0.29609971 | 0.01356255 | 434.0819
1638.6604 | 1.339624 | 1.3337681 | 0.029543225 | 0.028469093 | 460.62973 | 0.29543225 | 0.01355865 | 435.3521
1638.6804 | 1.340625 | 1.3348383 | 0.029884063 | 0.028445143 | 462.16544 | 0.29884063 | 0.01354724 | 436.8036
1638.7004 | 1.3416259 | 1.3358084 | 0.03115298 | 0.028679555 | 463.58206 | 0.3115298 | 0.01365888 | 438.1425
1638.7205 | 1.3426269 | 1.3368473 | 0.031085353 | 0.029396653 | 464.79187 | 0.31085353 | 0.01400041 | 439.2859
1638.7405 | 1.3436279 | 1.3378254 | 0.03147205 | 0.030060319 | 466.1398 | 0.3147205 | 0.01431648 | 440.5598
1638.7605 | 1.3446289 | 1.338542 | 0.03144221 | 0.030061189 | 467.55344 | 0.3144221 | 0.0143169 | 441.8959
1638.7805 | 1.3456299 | 1.3398733 | 0.031443052 | 0.030049652 | 469.05695 | 0.31443052 | 0.0143114 | 443.3169
1638.8005 | 1.3466308 | 1.3406175 | 0.031478528 | 0.030025389 | 470.31216 | 0.31478528 | 0.01429985 | 444.5032
1638.8206 | 1.3476318 | 1.341825 | 0.031697042 | 0.030321414 | 471.82248 | 0.31697042 | 0.01444083 | 445.9307
1638.8406 | 1.3486328 | 1.3426999 | 0.033009529 | 0.030967256 | 473.01721 | 0.33009529 | 0.01474842 | 447.0598
1638.8606 | 1.3496338 | 1.3437419 | 0.03329299 | 0.031267967 | 474.40936 | 0.3329299 | 0.01489164 | 448.3756
1638.8806 | 1.3506348 | 1.3446525 | 0.033270355 | 0.031613097 | 475.81146 | 0.33270355 | 0.01505601 | 449.7008
1638.9006 | 1.3516357 | 1.3456659 | 0.033333361 | 0.031577006 | 477.14749 | 0.33333361 | 0.01503882 | 450.9635
1638.9207 | 1.3526367 | 1.3468215 | 0.033337157 | 0.03161525 | 478.52899 | 0.33337157 | 0.01505703 | 452.2692
1638.9407 | 1.3536377 | 1.3477348 | 0.033437353 | 0.031606372 | 479.74005 | 0.33437353 | 0.0150528 | 453.4138
1638.9607 | 1.3546387 | 1.3486789 | 0.033644713 | 0.031886879 | 481.12656 | 0.33644713 | 0.0151864 | 454.7242
1638.9807 | 1.3556397 | 1.3496213 | 0.035205983 | 0.033164032 | 482.37671 | 0.35205983 | 0.01579465 | 455.9057
1639.0007 | 1.3566406 | 1.3508117 | 0.035496768 | 0.033152841 | 483.87366 | 0.35496768 | 0.01578932 | 457.3205
1639.0208 | 1.3576416 | 1.3515226 | 0.035501212 | 0.03315825 | 485.14011 | 0.35501212 | 0.0157919 | 458.5175
1639.0408 | 1.3586426 | 1.3528095 | 0.035536647 | 0.033179916 | 486.58948 | 0.35536647 | 0.01580222 | 459.8873
1639.0608 | 1.3596436 | 1.353709 | 0.035498761 | 0.033153016 | 487.84283 | 0.35498761 | 0.01578941 | 461.0719
1639.0808 | 1.3606446 | 1.3548074 | 0.036116317 | 0.033197466 | 488.95798 | 0.36116317 | 0.01581058 | 462.1258
1639.1008 | 1.3616455 | 1.3557975 | 0.037706185 | 0.034987409 | 490.40848 | 0.37706185 | 0.01666305 | 463.4967
1639.1208 | 1.3626465 | 1.3564346 | 0.037731159 | 0.035646863 | 491.64334 | 0.37731159 | 0.01697712 | 464.6638
1639.1409 | 1.3636475 | 1.3575673 | 0.037717078 | 0.035669755 | 493.05377 | 0.37717078 | 0.01698802 | 465.9969
1639.1609 | 1.3646485 | 1.3587037 | 0.037720781 | 0.035638325 | 494.41388 | 0.37720781 | 0.01697306 | 467.2823
1639.1809 | 1.3656495 | 1.3594328 | 0.037721731 | 0.035647511 | 495.647 | 0.37721731 | 0.01697743 | 468.4478
1639.2009 | 1.3666503 | 1.3604248 | 0.038325533 | 0.035620652 | 497.04932 | 0.38325533 | 0.01696464 | 469.7732
1639.2209 | 1.3676513 | 1.361672 | 0.03829959 | 0.035600882 | 498.2645 | 0.3829959 | 0.01695522 | 470.9217
1639.241 | 1.3686523 | 1.3624302 | 0.039919559 | 0.037168883 | 499.45718 | 0.39919559 | 0.017702 | 472.0489
1639.261 | 1.3696533 | 1.3637185 | 0.040487017 | 0.038142525 | 500.8869 | 0.40487017 | 0.0181657 | 473.4002
1639.281 | 1.3706543 | 1.3643788 | 0.040801093 | 0.038389109 | 502.04437 | 0.40801093 | 0.01828314 | 474.4941
1639.301 | 1.3716552 | 1.3655125 | 0.040816687 | 0.038392335 | 503.43317 | 0.40816687 | 0.01828468 | 475.8067
1639.321 | 1.3726562 | 1.3664817 | 0.040809311 | 0.038455542 | 504.77243 | 0.40809311 | 0.01831478 | 477.0725
1639.3411 | 1.3736572 | 1.3677146 | 0.041088894 | 0.038456105 | 506.14578 | 0.41088894 | 0.01831505 | 478.3704
1639.3611 | 1.3746582 | 1.3685317 | 0.042990178 | 0.040280193 | 507.28983 | 0.42990178 | 0.01918378 | 479.4517
1639.3811 | 1.3756592 | 1.3694406 | 0.043597948 | 0.040640127 | 508.52866 | 0.43597948 | 0.01935521 | 480.6226
1639.4011 | 1.3766601 | 1.3705068 | 0.043572344 | 0.040954608 | 509.97855 | 0.43572344 | 0.01950498 | 481.9929
1639.4211 | 1.3776611 | 1.371455 | 0.043577481 | 0.040925946 | 511.09244 | 0.43577481 | 0.01949133 | 483.0457
1639.4412 | 1.3786621 | 1.3722891 | 0.04362091 | 0.040914904 | 512.33282 | 0.4362091 | 0.01948607 | 484.218
1639.4612 | 1.3796631 | 1.373193 | 0.043590583 | 0.040947199 | 513.67474 | 0.43590583 | 0.01950145 | 485.4862
1639.4812 | 1.3806641 | 1.3744488 | 0.044537675 | 0.041586481 | 515.03986 | 0.44537675 | 0.01980592 | 486.7765
1639.5012 | 1.381665 | 1.3754259 | 0.046004537 | 0.04279317 | 516.25702 | 0.46004537 | 0.02038061 | 487.9268
1639.5212 | 1.382666 | 1.3762937 | 0.04696767 | 0.043417655 | 517.39606 | 0.4696767 | 0.02067803 | 489.0034
1639.5413 | 1.383667 | 1.3774693 | 0.046947867 | 0.043426208 | 518.6109 | 0.46947867 | 0.0206821 | 490.1515
1639.5613 | 1.384668 | 1.3784099 | 0.046990842 | 0.043439936 | 519.83313 | 0.46990842 | 0.02068864 | 491.3067
1639.5813 | 1.385669 | 1.3795463 | 0.047010563 | 0.043430522 | 520.92871 | 0.47010563 | 0.02068416 | 492.3421
1639.6013 | 1.3866699 | 1.380455 | 0.047293007 | 0.044377074 | 522.13568 | 0.47293007 | 0.02113496 | 493.4829
1639.6213 | 1.3876709 | 1.3814967 | 0.049794264 | 0.046209849 | 523.24182 | 0.49794264 | 0.02200783 | 494.5283
1639.6414 | 1.3886719 | 1.3824587 | 0.05102193 | 0.047131084 | 524.42242 | 0.5102193 | 0.02244658 | 495.6441
1639.6614 | 1.3896729 | 1.3833599 | 0.051656641 | 0.047992025 | 525.42438 | 0.51656641 | 0.02285661 | 496.5911
1639.6814 | 1.3906739 | 1.3844494 | 0.051598132 | 0.047999516 | 526.63953 | 0.51598132 | 0.02286018 | 497.7396
1639.7014 | 1.3916748 | 1.3853782 | 0.051665284 | 0.047997326 | 527.81628 | 0.51665284 | 0.02285914 | 498.8518
1639.7214 | 1.3926758 | 1.3863542 | 0.05156517 | 0.048006043 | 528.82635 | 0.5156517 | 0.02286329 | 499.8064
1639.7415 | 1.3936768 | 1.3875411 | 0.052000254 | 0.048290737 | 529.98712 | 0.52000254 | 0.02299887 | 500.9035
1639.7615 | 1.3946778 | 1.3885093 | 0.054816999 | 0.050187144 | 531.0415 | 0.54816999 | 0.02390205 | 501.9
1639.7815 | 1.3956788 | 1.3893377 | 0.055378556 | 0.050491575 | 532.2196 | 0.55378556 | 0.02404704 | 503.0134
1639.8015 | 1.3966796 | 1.3905362 | 0.055372562 | 0.050524801 | 533.38165 | 0.55372562 | 0.02406287 | 504.1117
1639.8215 | 1.3976806 | 1.3914722 | 0.055376858 | 0.050446711 | 534.20483 | 0.55376858 | 0.02402568 | 504.8897
1639.8416 | 1.3986816 | 1.3924482 | 0.055392765 | 0.050498191 | 535.22314 | 0.55392765 | 0.02405019 | 505.8522
1639.8616 | 1.3996826 | 1.3932278 | 0.055983387 | 0.051025867 | 536.29462 | 0.55983387 | 0.0243015 | 506.8648
1639.8816 | 1.4006836 | 1.3942997 | 0.059431881 | 0.054220282 | 537.37579 | 0.59431881 | 0.02582287 | 507.8867
1639.9016 | 1.4016845 | 1.3953333 | 0.060067132 | 0.055149436 | 538.39532 | 0.60067132 | 0.02626539 | 508.8503
1639.9216 | 1.4026855 | 1.3963847 | 0.060065798 | 0.055150162 | 539.38354 | 0.60065798 | 0.02626573 | 509.7842
1639.9417 | 1.4036865 | 1.3975711 | 0.060108785 | 0.055098452 | 540.51416 | 0.60108785 | 0.02624111 | 510.8528
1639.9617 | 1.4046875 | 1.3982167 | 0.060112398 | 0.055154882 | 541.4176 | 0.60112398 | 0.02626798 | 511.7067
1639.9817 | 1.4056885 | 1.3996453 | 0.060116518 | 0.055117082 | 542.56854 | 0.60116518 | 0.02624998 | 512.7945
1640.0017 | 1.4066894 | 1.4004867 | 0.060596593 | 0.055753123 | 543.44049 | 0.60596593 | 0.0265529 | 513.6186
1640.0217 | 1.4076904 | 1.4013696 | 0.064722545 | 0.059199177 | 544.3468 | 0.64722545 | 0.02819411 | 514.4751
1640.0417 | 1.4086914 | 1.4024036 | 0.066003531 | 0.060139146 | 545.30017 | 0.66003531 | 0.02864178 | 515.3762
1640.0618 | 1.4096924 | 1.4032637 | 0.06689579 | 0.060757093 | 546.19684 | 0.6689579 | 0.02893608 | 516.2237
1640.0818 | 1.4106934 | 1.4043084 | 0.066886015 | 0.060740452 | 547.28271 | 0.66886015 | 0.02892816 | 517.2499
1640.1018 | 1.4116943 | 1.4055216 | 0.066927738 | 0.060736142 | 548.27118 | 0.66927738 | 0.0289261 | 518.1842
1640.1218 | 1.4126953 | 1.4062879 | 0.067485236 | 0.060952164 | 548.96606 | 0.67485236 | 0.02902899 | 518.8409
1640.1418 | 1.4136963 | 1.407371 | 0.071497291 | 0.063215815 | 550.08826 | 0.71497291 | 0.03010707 | 519.9015
1640.1619 | 1.4146973 | 1.4084163 | 0.072799109 | 0.066064849 | 550.79474 | 0.72799109 | 0.03146395 | 520.5692
1640.1819 | 1.4156983 | 1.4093742 | 0.073995531 | 0.066971377 | 551.74353 | 0.73995531 | 0.03189569 | 521.466
1640.2019 | 1.4166992 | 1.4103398 | 0.074310072 | 0.067597941 | 552.62622 | 0.74310072 | 0.03219409 | 522.3002
1640.2219 | 1.4177002 | 1.411528 | 0.075583853 | 0.068215087 | 553.47546 | 0.75583853 | 0.03248802 | 523.1029
1640.2419 | 1.4187012 | 1.4124936 | 0.077143118 | 0.069508635 | 554.26044 | 0.77143118 | 0.03310408 | 523.8448
1640.262 | 1.4197022 | 1.4133095 | 0.078107558 | 0.070999004 | 555.01807 | 0.78107558 | 0.03381388 | 524.5608
1640.282 | 1.4207032 | 1.4142635 | 0.078370534 | 0.071622699 | 555.77814 | 0.78370534 | 0.03411092 | 525.2792
1640.302 | 1.4217041 | 1.4155183 | 0.07997556 | 0.072243467 | 556.53912 | 0.7997556 | 0.03440657 | 525.9984
1640.322 | 1.4227051 | 1.416631 | 0.081501298 | 0.073456548 | 557.33057 | 0.81501298 | 0.03498431 | 526.7464
1640.342 | 1.4237061 | 1.4174178 | 0.081505239 | 0.073530607 | 557.96088 | 0.81505239 | 0.03501958 | 527.3421
1640.3621 | 1.4247071 | 1.4184513 | 0.081483692 | 0.073475771 | 558.76349 | 0.81483692 | 0.03499346 | 528.1007
1640.3821 | 1.4257081 | 1.4194249 | 0.081489973 | 0.07348673 | 559.51306 | 0.81489973 | 0.03499868 | 528.8091
1640.4021 | 1.4267089 | 1.4203655 | 0.082147941 | 0.073783562 | 560.29828 | 0.82147941 | 0.03514005 | 529.5513
1640.4221 | 1.4277099 | 1.4214495 | 0.086801082 | 0.078144528 | 560.93262 | 0.86801082 | 0.037217 | 530.1508
1640.4421 | 1.4287109 | 1.4223731 | 0.089059874 | 0.080004267 | 561.66711 | 0.89059874 | 0.03810271 | 530.845
1640.4622 | 1.4297119 | 1.4235501 | 0.090574391 | 0.081310526 | 562.38275 | 0.90574391 | 0.03872483 | 531.5213
1640.4822 | 1.4307129 | 1.4246364 | 0.090612233 | 0.08127857 | 563.16663 | 0.90612233 | 0.03870961 | 532.2622
1640.5022 | 1.4317138 | 1.4255774 | 0.09054438 | 0.081283137 | 563.81512 | 0.9054438 | 0.03871179 | 532.8751
1640.5222 | 1.4327148 | 1.4265869 | 0.090519294 | 0.081257977 | 564.31805 | 0.90519294 | 0.0386998 | 533.3504
1640.5422 | 1.4337158 | 1.4275444 | 0.090849131 | 0.0822061 | 565.00781 | 0.90849131 | 0.03915135 | 534.0024
1640.5623 | 1.4347168 | 1.4286298 | 0.096485466 | 0.086521961 | 565.57562 | 0.96485466 | 0.04120682 | 534.539
1640.5823 | 1.4357178 | 1.4296722 | 0.097998738 | 0.088451594 | 566.13446 | 0.97998738 | 0.04212582 | 535.0672
1640.6023 | 1.4367187 | 1.4309446 | 0.098061264 | 0.08844322 | 566.71515 | 0.98061264 | 0.04212184 | 535.616
1640.6223 | 1.4377197 | 1.4316616 | 0.09804967 | 0.088417634 | 567.16064 | 0.9804967 | 0.04210965 | 536.037
1640.6423 | 1.4387207 | 1.4324591 | 0.098090395 | 0.088435262 | 567.80536 | 0.98090395 | 0.04211805 | 536.6464
1640.6624 | 1.4397217 | 1.4336777 | 0.099602655 | 0.089567557 | 568.49164 | 0.99602655 | 0.04265731 | 537.295
1640.6824 | 1.4407227 | 1.43489 | 0.099615216 | 0.08967106 | 569.00049 | 0.99615216 | 0.04270661 | 537.7759
1640.7024 | 1.4417236 | 1.4357636 | 0.10620392 | 0.095052868 | 569.42444 | 1.0620392 | 0.04526974 | 538.1766
1640.7224 | 1.4427246 | 1.4366214 | 0.10805824 | 0.096620128 | 570.01129 | 1.0805824 | 0.04601616 | 538.7313
1640.7424 | 1.4437256 | 1.4375978 | 0.10986878 | 0.097851887 | 570.54736 | 1.0986878 | 0.04660279 | 539.2379
1640.7625 | 1.4447266 | 1.438777 | 0.10991906 | 0.097819902 | 571.16632 | 1.0991906 | 0.04658756 | 539.8229
1640.7825 | 1.4457276 | 1.4398141 | 0.109883 | 0.097870633 | 571.73816 | 1.09883 | 0.04661172 | 540.3634
1640.8025 | 1.4467285 | 1.4407538 | 0.11047609 | 0.098794691 | 572.19525 | 1.1047609 | 0.04705181 | 540.7954
1640.8225 | 1.4477295 | 1.4418164 | 0.11707187 | 0.10440978 | 572.60248 | 1.1707187 | 0.04972605 | 541.1803
1640.8425 | 1.4487305 | 1.4428911 | 0.1185412 | 0.10566147 | 573.10028 | 1.185412 | 0.05032217 | 541.6507
1640.8625 | 1.4497315 | 1.4438182 | 0.12044966 | 0.10717242 | 573.53241 | 1.2044966 | 0.05104178 | 542.0592
1640.8826 | 1.4507325 | 1.4447937 | 0.12044926 | 0.10722943 | 573.87939 | 1.2044926 | 0.05106893 | 542.3871
1640.9026 | 1.4517334 | 1.4458071 | 0.12049123 | 0.10716729 | 574.35815 | 1.2049123 | 0.05103933 | 542.8396
1640.9226 | 1.4527344 | 1.4468358 | 0.12046323 | 0.10719159 | 574.78906 | 1.2046323 | 0.05105091 | 543.2468
1640.9426 | 1.4537354 | 1.4479573 | 0.12231047 | 0.10879077 | 575.3313 | 1.2231047 | 0.05181253 | 543.7593
1640.9626 | 1.4547364 | 1.4488549 | 0.12793279 | 0.1133778 | 575.72418 | 1.2793279 | 0.05399714 | 544.1306
1640.9827 | 1.4557374 | 1.4499717 | 0.1310603 | 0.11621915 | 576.11603 | 1.310603 | 0.05535036 | 544.501
1641.0027 | 1.4567382 | 1.4508452 | 0.13167951 | 0.11716591 | 576.55414 | 1.3167951 | 0.05580126 | 544.9151
1641.0227 | 1.4577392 | 1.4518081 | 0.13166027 | 0.11714428 | 577.1875 | 1.3166027 | 0.05579096 | 545.5137
1641.0427 | 1.4587402 | 1.4530665 | 0.13166101 | 0.11715896 | 577.56354 | 1.3166101 | 0.05579795 | 545.8691
1641.0627 | 1.4597412 | 1.4541537 | 0.13168213 | 0.11708441 | 577.64496 | 1.3168213 | 0.05576245 | 545.946
1641.0828 | 1.4607422 | 1.4551971 | 0.13355617 | 0.11865383 | 577.91766 | 1.3355617 | 0.0565099 | 546.2038
1641.1028 | 1.4617431 | 1.456063 | 0.14093789 | 0.12492657 | 578.36536 | 1.4093789 | 0.05949734 | 546.6269
1641.1228 | 1.4627441 | 1.4569669 | 0.14318348 | 0.12646508 | 578.72321 | 1.4318348 | 0.06023007 | 546.9651
1641.1428 | 1.4637451 | 1.4580352 | 0.14474136 | 0.12799549 | 579.19342 | 1.4474136 | 0.06095894 | 547.4095
1641.1628 | 1.4647461 | 1.459156 | 0.1447686 | 0.12803681 | 579.49121 | 1.447686 | 0.06097862 | 547.691
1641.1829 | 1.4657471 | 1.4601145 | 0.14477605 | 0.12797388 | 579.95569 | 1.4477605 | 0.06094865 | 548.1299
1641.2029 | 1.466748 | 1.4611748 | 0.14479446 | 0.12799868 | 580.1582 | 1.4479446 | 0.06096046 | 548.3213
1641.2229 | 1.467749 | 1.4621315 | 0.14690523 | 0.12992364 | 580.5116 | 1.4690523 | 0.06187724 | 548.6554
1641.2429 | 1.46875 | 1.4632343 | 0.1543826 | 0.13642532 | 580.75763 | 1.543826 | 0.06497372 | 548.8879
1641.2629 | 1.469751 | 1.4640775 | 0.15628555 | 0.13797691 | 580.89301 | 1.5628555 | 0.06571268 | 549.0158
1641.283 | 1.470752 | 1.465131 | 0.15846604 | 0.13985421 | 581.43237 | 1.5846604 | 0.06660676 | 549.5256
1641.303 | 1.4717529 | 1.4662849 | 0.15846911 | 0.1398828 | 581.76929 | 1.5846911 | 0.06662037 | 549.844
1641.323 | 1.4727539 | 1.4674011 | 0.15846586 | 0.13988149 | 581.90448 | 1.5846586 | 0.06661975 | 549.9718
1641.343 | 1.4737549 | 1.4683872 | 0.15847138 | 0.13990875 | 582.32123 | 1.5847138 | 0.06663273 | 550.3657
1641.363 | 1.4747559 | 1.4693305 | 0.15937972 | 0.1404562 | 582.5307 | 1.5937972 | 0.06689346 | 550.5637
1641.3831 | 1.4757569 | 1.4705294 | 0.16712524 | 0.14666164 | 582.83069 | 1.6712524 | 0.06984885 | 550.8472
1641.4031 | 1.4767578 | 1.4715474 | 0.16932087 | 0.14857642 | 583.05127 | 1.6932087 | 0.07076078 | 551.0557
1641.4231 | 1.4777588 | 1.4723068 | 0.1693116 | 0.14856172 | 583.15601 | 1.693116 | 0.07075378 | 551.1546
1641.4431 | 1.4787598 | 1.4732895 | 0.16934237 | 0.14858344 | 583.55389 | 1.6934237 | 0.07076413 | 551.5307
1641.4631 | 1.4797608 | 1.4744526 | 0.16928324 | 0.14854763 | 583.95245 | 1.6928324 | 0.07074707 | 551.9074
1641.4832 | 1.4807618 | 1.4756382 | 0.17148121 | 0.15040532 | 584.26721 | 1.7148121 | 0.07163181 | 552.2049
1641.5032 | 1.4817626 | 1.4764795 | 0.17921323 | 0.15696353 | 584.51215 | 1.7921323 | 0.07475522 | 552.4364
1641.5232 | 1.4827636 | 1.4777075 | 0.18144691 | 0.15879147 | 584.66553 | 1.8144691 | 0.07562579 | 552.5813
1641.5432 | 1.4837646 | 1.4784076 | 0.18393847 | 0.16069549 | 584.78412 | 1.8393847 | 0.0765326 | 552.6934
1641.5632 | 1.4847656 | 1.4794344 | 0.18394405 | 0.16070884 | 585.19086 | 1.8394405 | 0.07653895 | 553.0778
1641.5833 | 1.4857666 | 1.4805059 | 0.18396494 | 0.16070855 | 585.49353 | 1.8396494 | 0.07653882 | 553.3639
1641.6033 | 1.4867675 | 1.4817268 | 0.18395388 | 0.16070014 | 585.75647 | 1.8395388 | 0.07653481 | 553.6124
1641.6233 | 1.4877685 | 1.4827107 | 0.18491998 | 0.16159266 | 585.93878 | 1.8491998 | 0.07695988 | 553.7847
1641.6433 | 1.4887695 | 1.483616 | 0.19294983 | 0.1687485 | 586.17371 | 1.9294983 | 0.08036791 | 554.0067
1641.6633 | 1.4897705 | 1.4846307 | 0.1949942 | 0.17034991 | 586.41138 | 1.949942 | 0.08113059 | 554.2314
1641.6833 | 1.4907715 | 1.485544 | 0.19737345 | 0.17218351 | 586.74573 | 1.9737345 | 0.08200386 | 554.5474
1641.7034 | 1.4917724 | 1.4868064 | 0.19736253 | 0.17222083 | 586.92841 | 1.9736253 | 0.08202164 | 554.72
1641.7234 | 1.4927734 | 1.4877211 | 0.1973222 | 0.17221457 | 587.06934 | 1.973222 | 0.08201866 | 554.8532
1641.7434 | 1.4937744 | 1.4886826 | 0.19735029 | 0.17226233 | 587.37305 | 1.9735029 | 0.0820414 | 555.1403
1641.7634 | 1.4947754 | 1.4898839 | 0.19954243 | 0.17432112 | 587.56873 | 1.9954243 | 0.08302192 | 555.3252
1641.7834 | 1.4957764 | 1.4908016 | 0.20793901 | 0.1812271 | 587.79663 | 2.0793901 | 0.08631095 | 555.5406
1641.8035 | 1.495227 | 1.4912415 | 0.21045232 | 0.18339799 | 587.33557 | 2.1045232 | 0.08734485 | 555.1049
1641.8235 | 1.494226 | 1.4915209 | 0.21046278 | 0.18338931 | 585.37415 | 2.1046278 | 0.08734072 | 553.2511
1641.8435 | 1.4932251 | 1.4915947 | 0.21044412 | 0.18335374 | 583.66974 | 2.1044412 | 0.08732378 | 551.6402
1641.8635 | 1.4922241 | 1.4914399 | 0.21048155 | 0.1833826 | 582.14722 | 2.1048155 | 0.08733752 | 550.2012
1641.8835 | 1.4912231 | 1.4914203 | 0.21257171 | 0.18553981 | 580.86371 | 2.1257171 | 0.08836491 | 548.9881
1641.9036 | 1.4902221 | 1.4912943 | 0.21723005 | 0.1896123 | 579.62152 | 2.1723005 | 0.09030447 | 547.8141
1641.9236 | 1.4892211 | 1.4911293 | 0.2187759 | 0.19055772 | 578.36176 | 2.187759 | 0.09075474 | 546.6235
1641.9436 | 1.4882202 | 1.4909282 | 0.22006041 | 0.19155362 | 577.22156 | 2.2006041 | 0.09122904 | 545.5459
1641.9636 | 1.4872192 | 1.4906787 | 0.22003807 | 0.19157922 | 575.98004 | 2.2003807 | 0.09124123 | 544.3725
1641.9836 | 1.4862182 | 1.4902968 | 0.2199997 | 0.19157065 | 574.58459 | 2.199997 | 0.09123715 | 543.0536
1642.0037 | 1.4852172 | 1.4897082 | 0.22003508 | 0.19157709 | 572.61798 | 2.2003508 | 0.09124022 | 541.1949
1642.0237 | 1.4842162 | 1.4888775 | 0.22003013 | 0.19151419 | 570.19647 | 2.2003013 | 0.09121026 | 538.9063
1642.0437 | 1.4832153 | 1.4880966 | 0.2222351 | 0.19342326 | 567.75983 | 2.222351 | 0.09211947 | 536.6034
1642.0637 | 1.4822143 | 1.4871731 | 0.22288182 | 0.19375277 | 565.0661 | 2.2288182 | 0.09227641 | 534.0574
1642.0837 | 1.4812133 | 1.4861649 | 0.22261603 | 0.19343138 | 562.56335 | 2.2261603 | 0.09212334 | 531.692
1642.1038 | 1.4802123 | 1.4852713 | 0.22257018 | 0.19348367 | 560.21844 | 2.2257018 | 0.09214824 | 529.4758
1642.1238 | 1.4792113 | 1.4844841 | 0.2225519 | 0.19340214 | 557.67883 | 2.225519 | 0.09210942 | 527.0756
1642.1438 | 1.4782104 | 1.4834359 | 0.22254539 | 0.19343577 | 555.21667 | 2.2254539 | 0.09212543 | 524.7485
1642.1638 | 1.4772094 | 1.482691 | 0.22255513 | 0.19375825 | 552.71796 | 2.2255513 | 0.09227902 | 522.3869
1642.1838 | 1.4762084 | 1.4816852 | 0.22222546 | 0.19342962 | 550.32751 | 2.2222546 | 0.0921225 | 520.1277
1642.2039 | 1.4752074 | 1.4805243 | 0.22224234 | 0.19341525 | 547.94391 | 2.2224234 | 0.09211566 | 517.8749
1642.2239 | 1.4742064 | 1.4800674 | 0.22223184 | 0.19341069 | 545.70081 | 2.2223184 | 0.09211349 | 515.7548
1642.2439 | 1.4732056 | 1.4790195 | 0.22223718 | 0.1934531 | 543.10028 | 2.2223718 | 0.09213369 | 513.297
1642.2639 | 1.4722046 | 1.4781147 | 0.22223172 | 0.19343463 | 540.57098 | 2.2223172 | 0.09212489 | 510.9065
1642.2839 | 1.4712036 | 1.4770857 | 0.22226773 | 0.19342721 | 538.22229 | 2.2226773 | 0.09212136 | 508.6867
1642.304 | 1.4702026 | 1.4760494 | 0.22194621 | 0.19279751 | 535.7912 | 2.2194621 | 0.09182146 | 506.389
1642.324 | 1.4692016 | 1.4753137 | 0.22159854 | 0.19278778 | 533.40863 | 2.2159854 | 0.09181682 | 504.1372
1642.344 | 1.4682007 | 1.4741433 | 0.22194034 | 0.19249417 | 530.95642 | 2.2194034 | 0.09167699 | 501.8196
1642.364 | 1.4671997 | 1.4733958 | 0.22191453 | 0.19246392 | 528.78729 | 2.2191453 | 0.09166258 | 499.7695
1642.384 | 1.4661987 | 1.4723068 | 0.22195138 | 0.19247763 | 526.37177 | 2.2195138 | 0.09166911 | 497.4865
1642.4041 | 1.4651977 | 1.4714597 | 0.22160357 | 0.19249515 | 523.94373 | 2.2160357 | 0.09167745 | 495.1917
1642.4241 | 1.4641967 | 1.4704865 | 0.2210062 | 0.19185561 | 521.60706 | 2.210062 | 0.09137287 | 492.9833
1642.4441 | 1.4631958 | 1.4695464 | 0.22066 | 0.19182682 | 519.29639 | 2.2066 | 0.09135916 | 490.7994
1642.4641 | 1.4621948 | 1.468621 | 0.22100574 | 0.19184148 | 516.68658 | 2.2100574 | 0.09136614 | 488.3328
1642.4841 | 1.4611938 | 1.4676086 | 0.22095758 | 0.1918283 | 514.40027 | 2.2095758 | 0.09135986 | 486.172
1642.5042 | 1.4601928 | 1.466749 | 0.2209679 | 0.19187035 | 512.13098 | 2.209679 | 0.09137989 | 484.0272
1642.5242 | 1.4591918 | 1.4658705 | 0.22097744 | 0.19185239 | 509.53561 | 2.2097744 | 0.09137133 | 481.5743
1642.5442 | 1.4581909 | 1.4647667 | 0.22067806 | 0.19158804 | 507.09753 | 2.2067806 | 0.09124544 | 479.27
1642.5642 | 1.4571899 | 1.4638231 | 0.22001848 | 0.19094831 | 504.82272 | 2.2001848 | 0.09094076 | 477.12
1642.5842 | 1.4561889 | 1.4629724 | 0.22007802 | 0.19093382 | 502.5397 | 2.2007802 | 0.09093386 | 474.9623
1642.6042 | 1.4551879 | 1.4619925 | 0.22003749 | 0.19093165 | 500.09686 | 2.2003749 | 0.09093282 | 472.6535
1642.6243 | 1.4541869 | 1.461064 | 0.22002138 | 0.19091845 | 497.7782 | 2.2002138 | 0.09092654 | 470.462
1642.6443 | 1.453186 | 1.4601229 | 0.22000892 | 0.19091485 | 495.40091 | 2.2000892 | 0.09092482 | 468.2152
1642.6643 | 1.452185 | 1.4591765 | 0.22001909 | 0.1909714 | 493.05676 | 2.2001909 | 0.09095176 | 465.9997
1642.6843 | 1.451184 | 1.4582955 | 0.21972223 | 0.19029699 | 490.67496 | 2.1972223 | 0.09063056 | 463.7486
1642.7043 | 1.450183 | 1.4572821 | 0.21945399 | 0.19028422 | 488.18469 | 2.1945399 | 0.09062448 | 461.395
1642.7244 | 1.449182 | 1.4563222 | 0.21912029 | 0.1899498 | 485.66797 | 2.1912029 | 0.09046521 | 459.0164
1642.7444 | 1.4481812 | 1.455417 | 0.21902937 | 0.1899538 | 483.36008 | 2.1902937 | 0.09046711 | 456.8351
1642.7644 | 1.4471802 | 1.4543825 | 0.21910621 | 0.18991178 | 480.79001 | 2.1910621 | 0.0904471 | 454.4061
1642.7844 | 1.4461792 | 1.4533964 | 0.21909313 | 0.18993211 | 478.50543 | 2.1909313 | 0.09045678 | 452.2469
1642.8044 | 1.4451782 | 1.4525573 | 0.21910605 | 0.18992305 | 475.98111 | 2.1910605 | 0.09045247 | 449.8611
1642.8245 | 1.4441772 | 1.4513705 | 0.2191202 | 0.18962789 | 473.5033 | 2.191202 | 0.0903119 | 447.5193
1642.8445 | 1.4431763 | 1.4504098 | 0.21849275 | 0.18928793 | 471.27365 | 2.1849275 | 0.09014999 | 445.412
1642.8645 | 1.4421753 | 1.4496186 | 0.21852115 | 0.1893018 | 468.88531 | 2.1852115 | 0.09015659 | 443.1547
1642.8845 | 1.4411743 | 1.4486158 | 0.21846181 | 0.18929017 | 466.51804 | 2.1846181 | 0.09015105 | 440.9173
1642.9045 | 1.4401733 | 1.4475876 | 0.21850877 | 0.18925233 | 464.09555 | 2.1850877 | 0.09013303 | 438.6278
1642.9246 | 1.4391723 | 1.4467342 | 0.21824709 | 0.18901236 | 461.67587 | 2.1824709 | 0.09001875 | 436.3409
1642.9446 | 1.4381714 | 1.4457279 | 0.21790846 | 0.18865043 | 459.26447 | 2.1790846 | 0.08984637 | 434.0618
1642.9646 | 1.4371704 | 1.4446998 | 0.21759599 | 0.18868284 | 456.91226 | 2.1759599 | 0.08986181 | 431.8387
1642.9846 | 1.4361694 | 1.4438652 | 0.21694227 | 0.18841025 | 454.61127 | 2.1694227 | 0.08973199 | 429.6639
1643.0046 | 1.4351684 | 1.4429264 | 0.21694446 | 0.18841049 | 452.12869 | 2.1694446 | 0.0897321 | 427.3176
1643.0247 | 1.4341674 | 1.4418594 | 0.2169511 | 0.1884128 | 449.70728 | 2.169511 | 0.0897332 | 425.0291
1643.0447 | 1.4331665 | 1.441009 | 0.21695003 | 0.18836471 | 447.39404 | 2.1695003 | 0.0897103 | 422.8428
1643.0647 | 1.4321655 | 1.439942 | 0.21724625 | 0.18838 | 444.99765 | 2.1724625 | 0.08971758 | 420.5779
1643.0847 | 1.4311645 | 1.4389795 | 0.2169825 | 0.18800862 | 442.67328 | 2.169825 | 0.08954071 | 418.3811
1643.1047 | 1.4301635 | 1.4382277 | 0.21663375 | 0.18776773 | 440.36728 | 2.1663375 | 0.08942598 | 416.2016
1643.1248 | 1.4291625 | 1.4374001 | 0.21662515 | 0.18773353 | 437.86942 | 2.1662515 | 0.08940969 | 413.8408
1643.1448 | 1.4281616 | 1.4360443 | 0.21664582 | 0.18772998 | 435.30582 | 2.1664582 | 0.089408 | 411.4179
1643.1648 | 1.4271606 | 1.4352343 | 0.2166719 | 0.1877615 | 433.07947 | 2.166719 | 0.08942301 | 409.3137
1643.1848 | 1.4261596 | 1.4343063 | 0.21635556 | 0.187767 | 430.91312 | 2.1635556 | 0.08942563 | 407.2663
1643.2048 | 1.4251586 | 1.4330724 | 0.21637568 | 0.1877968 | 428.35861 | 2.1637568 | 0.08943982 | 404.8519
1643.2249 | 1.4241576 | 1.4321355 | 0.21636917 | 0.18712789 | 426.06927 | 2.1636917 | 0.08912125 | 402.6882
1643.2449 | 1.4231567 | 1.4311538 | 0.21571308 | 0.1868151 | 423.83932 | 2.1571308 | 0.08897228 | 400.5806
1643.2649 | 1.4221557 | 1.4303213 | 0.2156952 | 0.18678962 | 421.47031 | 2.156952 | 0.08896015 | 398.3416
1643.2849 | 1.4211547 | 1.429345 | 0.21570063 | 0.18676253 | 419.25793 | 2.1570063 | 0.08894724 | 396.2507
1643.3049 | 1.4201537 | 1.4284286 | 0.21570775 | 0.18680699 | 417.01913 | 2.1570775 | 0.08896842 | 394.1347
1643.325 | 1.4191527 | 1.4273777 | 0.21567881 | 0.18648855 | 414.8537 | 2.1567881 | 0.08881676 | 392.0881
1643.345 | 1.4181519 | 1.4265537 | 0.21536344 | 0.18617663 | 412.51593 | 2.1536344 | 0.0886682 | 389.8786
1643.365 | 1.4171509 | 1.4254675 | 0.21474437 | 0.18616168 | 410.05319 | 2.1474437 | 0.08866108 | 387.551
1643.385 | 1.4161499 | 1.4244317 | 0.21479163 | 0.18618819 | 407.98767 | 2.1479163 | 0.08867371 | 385.5989
1643.405 | 1.4151489 | 1.4235305 | 0.21476281 | 0.18618149 | 405.65891 | 2.1476281 | 0.08867052 | 383.3979
1643.425 | 1.4141479 | 1.4225605 | 0.21477863 | 0.18615639 | 403.27884 | 2.1477863 | 0.08865857 | 381.1484
1643.4451 | 1.413147 | 1.4215965 | 0.21475269 | 0.18616885 | 401.09189 | 2.1475269 | 0.0886645 | 379.0815
1643.4651 | 1.412146 | 1.4205805 | 0.21476629 | 0.1858834 | 398.8223 | 2.1476629 | 0.08852855 | 376.9365
1643.4851 | 1.411145 | 1.4195116 | 0.21471986 | 0.18560049 | 396.46698 | 2.1471986 | 0.08839381 | 374.7104
1643.5051 | 1.410144 | 1.4187906 | 0.21413876 | 0.18558356 | 394.04663 | 2.1413876 | 0.08838575 | 372.4229
1643.5251 | 1.409143 | 1.4175719 | 0.21411988 | 0.18559678 | 391.63562 | 2.1411988 | 0.08839205 | 370.1442
1643.5452 | 1.4081421 | 1.4165751 | 0.21408096 | 0.18561706 | 389.43112 | 2.1408096 | 0.08840171 | 368.0606
1643.5652 | 1.4071411 | 1.4158034 | 0.21409012 | 0.18558384 | 387.29309 | 2.1409012 | 0.08838588 | 366.0399
1643.5852 | 1.4061401 | 1.4148598 | 0.21412709 | 0.18526953 | 385.00629 | 2.1412709 | 0.08823619 | 363.8786
1643.6052 | 1.4051391 | 1.4138906 | 0.21361792 | 0.18529458 | 382.70575 | 2.1361792 | 0.08824812 | 361.7043
1643.6252 | 1.4041381 | 1.4130667 | 0.21348582 | 0.18498899 | 380.45306 | 2.1348582 | 0.08810258 | 359.5753
1643.6453 | 1.4031372 | 1.4115821 | 0.21323726 | 0.18467331 | 377.96762 | 2.1323726 | 0.08795224 | 357.2262
1643.6653 | 1.4021362 | 1.4107354 | 0.2132217 | 0.18473372 | 375.77826 | 2.132217 | 0.08798101 | 355.157
1643.6853 | 1.4011352 | 1.4100193 | 0.21324234 | 0.18463799 | 373.76724 | 2.1324234 | 0.08793541 | 353.2563
1643.7053 | 1.4001342 | 1.4088879 | 0.21328397 | 0.18467383 | 371.22079 | 2.1328397 | 0.08795248 | 350.8496
1643.7253 | 1.3991332 | 1.4080086 | 0.21321429 | 0.18467399 | 368.87671 | 2.1321429 | 0.08795256 | 348.6342
1643.7454 | 1.3981323 | 1.4070277 | 0.21291195 | 0.18400693 | 366.65543 | 2.1291195 | 0.08763487 | 346.5348
1643.7654 | 1.3971313 | 1.4061962 | 0.21259622 | 0.18369152 | 364.51346 | 2.1259622 | 0.08748465 | 344.5104
1643.7854 | 1.3961303 | 1.4047974 | 0.21228287 | 0.18368664 | 361.94156 | 2.1228287 | 0.08748233 | 342.0796
1643.8054 | 1.3951293 | 1.4041864 | 0.2123058 | 0.18373765 | 359.85529 | 2.123058 | 0.08750662 | 340.1078
1643.8254 | 1.3941283 | 1.4029155 | 0.21229199 | 0.18372856 | 357.64285 | 2.1229199 | 0.08750229 | 338.0168
1643.8455 | 1.3931274 | 1.4020307 | 0.21227068 | 0.18374449 | 355.49234 | 2.1227068 | 0.08750988 | 335.9843
1643.8655 | 1.3921264 | 1.4009682 | 0.21228927 | 0.18367933 | 353.12616 | 2.1228927 | 0.08747884 | 333.748
1643.8855 | 1.3911254 | 1.4002283 | 0.2119519 | 0.18308572 | 351.02829 | 2.119519 | 0.08719613 | 331.7652
1643.9055 | 1.3901244 | 1.3990159 | 0.21133971 | 0.18337561 | 348.52637 | 2.1133971 | 0.0873342 | 329.4006
1643.9255 | 1.3891234 | 1.3980696 | 0.21134408 | 0.18281253 | 346.37152 | 2.1134408 | 0.08706602 | 327.364
1643.9456 | 1.3881226 | 1.3971291 | 0.21135108 | 0.18275277 | 344.06451 | 2.1135108 | 0.08703756 | 325.1836
1643.9656 | 1.3871216 | 1.3961326 | 0.21132492 | 0.18278596 | 341.92374 | 2.1132492 | 0.08705337 | 323.1603
1643.9856 | 1.3861206 | 1.3950758 | 0.21131912 | 0.18308073 | 339.6763 | 2.1131912 | 0.08719376 | 321.0362
1644.0056 | 1.3851196 | 1.3941112 | 0.21101953 | 0.18246628 | 337.42859 | 2.1101953 | 0.08690112 | 318.9118
1644.0256 | 1.3841186 | 1.3933525 | 0.21103913 | 0.18247816 | 335.19516 | 2.1103913 | 0.08690678 | 316.8009
1644.0457 | 1.3831177 | 1.3922 | 0.21075124 | 0.18214428 | 332.8046 | 2.1075124 | 0.08674776 | 314.5416
1644.0657 | 1.3821167 | 1.3911651 | 0.21075848 | 0.18216377 | 330.71231 | 2.1075848 | 0.08675705 | 312.5641
1644.0857 | 1.3811157 | 1.3906394 | 0.21076621 | 0.18219756 | 328.76407 | 2.1076621 | 0.08677314 | 310.7228
1644.1057 | 1.3801147 | 1.3892653 | 0.21073961 | 0.18221417 | 326.37195 | 2.1073961 | 0.08678105 | 308.4619
1644.1257 | 1.3791137 | 1.3883462 | 0.21073678 | 0.1822169 | 324.24329 | 2.1073678 | 0.08678235 | 306.4501
1644.1458 | 1.3781128 | 1.38728 | 0.2104784 | 0.18186259 | 322.08456 | 2.104784 | 0.08661361 | 304.4098
1644.1658 | 1.3771118 | 1.3862187 | 0.20982368 | 0.18185681 | 319.91284 | 2.0982368 | 0.08661085 | 302.3573
1644.1858 | 1.3761108 | 1.3853045 | 0.20983176 | 0.18184218 | 317.64307 | 2.0983176 | 0.08660389 | 300.212
1644.2058 | 1.3751098 | 1.3842481 | 0.20978606 | 0.18183443 | 315.33362 | 2.0978606 | 0.0866002 | 298.0293
1644.2258 | 1.3741088 | 1.3833443 | 0.20984873 | 0.18182957 | 313.2431 | 2.0984873 | 0.08659788 | 296.0535
1644.2458 | 1.3731079 | 1.3824689 | 0.20977029 | 0.18133005 | 311.10608 | 2.0977029 | 0.08635998 | 294.0338
1644.2659 | 1.3721069 | 1.3812637 | 0.20890205 | 0.18124539 | 308.80118 | 2.0890205 | 0.08631966 | 291.8554
1644.2859 | 1.3711059 | 1.3803326 | 0.20888054 | 0.18062559 | 306.65839 | 2.0888054 | 0.08602447 | 289.8302
1644.3059 | 1.3701049 | 1.379494 | 0.20919201 | 0.1809392 | 304.5788 | 2.0919201 | 0.08617383 | 287.8647
1644.3259 | 1.3691039 | 1.3784264 | 0.20915978 | 0.18087707 | 302.35217 | 2.0915978 | 0.08614424 | 285.7602
1644.3459 | 1.368103 | 1.3773584 | 0.20915149 | 0.18094042 | 300.24521 | 2.0915149 | 0.08617442 | 283.7689
1644.366 | 1.367102 | 1.3765377 | 0.20917565 | 0.18092486 | 298.05884 | 2.0917565 | 0.086167 | 281.7025
1644.386 | 1.366101 | 1.37567 | 0.20913345 | 0.18057822 | 295.92313 | 2.0913345 | 0.08600191 | 279.684
1644.406 | 1.3651 | 1.374434 | 0.20862404 | 0.17996624 | 293.62991 | 2.0862404 | 0.08571045 | 277.5166
1644.426 | 1.364099 | 1.3736454 | 0.20860854 | 0.17996959 | 291.61731 | 2.0860854 | 0.08571205 | 275.6145
1644.446 | 1.3630981 | 1.3723593 | 0.20795724 | 0.17998904 | 289.54541 | 2.0795724 | 0.08572131 | 273.6563
1644.4661 | 1.3620971 | 1.3717495 | 0.20794712 | 0.17999515 | 287.41058 | 2.0794712 | 0.08572422 | 271.6386
1644.4861 | 1.3610961 | 1.3704572 | 0.20791131 | 0.17996141 | 284.74597 | 2.0791131 | 0.08570815 | 269.1202
1644.5061 | 1.3600951 | 1.3695743 | 0.2079269 | 0.17998026 | 282.87506 | 2.079269 | 0.08571713 | 267.352
1644.5261 | 1.3590941 | 1.3686864 | 0.20794317 | 0.17968224 | 280.96646 | 2.0794317 | 0.0855752 | 265.5481
1644.5461 | 1.3580933 | 1.3676467 | 0.20761281 | 0.17907584 | 278.61621 | 2.0761281 | 0.08528639 | 263.3268
1644.5662 | 1.3570923 | 1.3667177 | 0.20766258 | 0.17938361 | 276.39719 | 2.0766258 | 0.08543297 | 261.2296
1644.5862 | 1.3560913 | 1.3657628 | 0.20768054 | 0.17938234 | 274.33926 | 2.0768054 | 0.08543237 | 259.2846
1644.6062 | 1.3550903 | 1.3645885 | 0.20767683 | 0.1793495 | 272.06387 | 2.0767683 | 0.08541673 | 257.134
1644.6262 | 1.3540893 | 1.3637395 | 0.2073358 | 0.17934649 | 270.05615 | 2.073358 | 0.08541529 | 255.2365
1644.6462 | 1.3530884 | 1.3626962 | 0.2073482 | 0.17910443 | 267.8504 | 2.073482 | 0.08530001 | 253.1518
1644.6663 | 1.3520874 | 1.3616474 | 0.2071006 | 0.17878914 | 265.85876 | 2.071006 | 0.08514985 | 251.2695
1644.6863 | 1.3510864 | 1.360723 | 0.20674942 | 0.1784386 | 263.70438 | 2.0674942 | 0.0849829 | 249.2333
1644.7063 | 1.3500854 | 1.3595271 | 0.20671995 | 0.17843121 | 261.54205 | 2.0671995 | 0.08497938 | 247.1896
1644.7263 | 1.3490844 | 1.3587198 | 0.20672031 | 0.17843917 | 259.61008 | 2.0672031 | 0.08498317 | 245.3637
1644.7463 | 1.3480835 | 1.3575946 | 0.20672755 | 0.17843249 | 257.4379 | 2.0672755 | 0.08497999 | 243.3107
1644.7664 | 1.3470825 | 1.3568418 | 0.20675087 | 0.17809884 | 255.36353 | 2.0675087 | 0.08482109 | 241.3502
1644.7864 | 1.3460815 | 1.3559232 | 0.20606393 | 0.17807063 | 253.24268 | 2.0606393 | 0.08480765 | 239.3457
1644.8064 | 1.3450805 | 1.3547251 | 0.20607197 | 0.17807089 | 250.978 | 2.0607197 | 0.08480778 | 237.2053
1644.8264 | 1.3440795 | 1.353667 | 0.20605204 | 0.17813781 | 249.07237 | 2.0605204 | 0.08483965 | 235.4042
1644.8464 | 1.3430786 | 1.3527746 | 0.20611046 | 0.17811143 | 247.14461 | 2.0611046 | 0.08482708 | 233.5823
1644.8665 | 1.3420776 | 1.3515551 | 0.20610629 | 0.17807557 | 245.13062 | 2.0610629 | 0.08481001 | 231.6788
1644.8865 | 1.3410766 | 1.3507599 | 0.20607205 | 0.17776787 | 243.25529 | 2.0607205 | 0.08466346 | 229.9064
1644.9065 | 1.3400756 | 1.3498502 | 0.20574784 | 0.17779036 | 241.15724 | 2.0574784 | 0.08467417 | 227.9235
1644.9265 | 1.3390746 | 1.3486745 | 0.20512357 | 0.17717168 | 238.94926 | 2.0512357 | 0.08437952 | 225.8366
1644.9465 | 1.3380737 | 1.3475672 | 0.20519418 | 0.17713448 | 237.04317 | 2.0519418 | 0.0843618 | 224.0352
1644.9666 | 1.3370727 | 1.3467191 | 0.20511284 | 0.17686182 | 235.35579 | 2.0511284 | 0.08423195 | 222.4404
1644.9866 | 1.3360717 | 1.3457111 | 0.20512052 | 0.17689091 | 233.49774 | 2.0512052 | 0.0842458 | 220.6843
1645.0066 | 1.3350707 | 1.3447419 | 0.20508298 | 0.17683423 | 231.32169 | 2.0508298 | 0.08421881 | 218.6276
1645.0266 | 1.3340697 | 1.3437066 | 0.20479071 | 0.17686394 | 229.14185 | 2.0479071 | 0.08423296 | 216.5674
1645.0466 | 1.3330688 | 1.3427789 | 0.20452601 | 0.17652079 | 227.13402 | 2.0452601 | 0.08406953 | 214.6698
1645.0667 | 1.3320678 | 1.341863 | 0.2042222 | 0.17622319 | 225.27928 | 2.042222 | 0.08392779 | 212.9168
1645.0867 | 1.3310668 | 1.340744 | 0.20456673 | 0.17624618 | 223.3389 | 2.0456673 | 0.08393874 | 211.0829
1645.1067 | 1.3300658 | 1.339871 | 0.20450267 | 0.17626929 | 221.29634 | 2.0450267 | 0.08394975 | 209.1524
1645.1267 | 1.3290648 | 1.3387614 | 0.20454897 | 0.17627594 | 219.41548 | 2.0454897 | 0.08395292 | 207.3748
1645.1467 | 1.328064 | 1.33771 | 0.20448449 | 0.17628911 | 217.31497 | 2.0448449 | 0.08395919 | 205.3896
1645.1667 | 1.327063 | 1.3369873 | 0.20449467 | 0.1759146 | 215.32195 | 2.0449467 | 0.08378083 | 203.5059
1645.1868 | 1.326062 | 1.3359331 | 0.20363934 | 0.17591107 | 213.50697 | 2.0363934 | 0.08377914 | 201.7905
1645.2068 | 1.325061 | 1.3345973 | 0.20357871 | 0.17564046 | 211.30513 | 2.0357871 | 0.08365026 | 199.7095
1645.2268 | 1.32406 | 1.3338468 | 0.20358706 | 0.1756124 | 209.57176 | 2.0358706 | 0.0836369 | 198.0713
1645.2468 | 1.3230591 | 1.3327417 | 0.20363122 | 0.17562672 | 207.56148 | 2.0363122 | 0.08364372 | 196.1713
1645.2668 | 1.3220581 | 1.3316635 | 0.20358512 | 0.17562328 | 205.65169 | 2.0358512 | 0.08364208 | 194.3663
1645.2869 | 1.3210571 | 1.3309978 | 0.2035985 | 0.17561345 | 203.87944 | 2.035985 | 0.0836374 | 192.6913
1645.3069 | 1.3200561 | 1.3296223 | 0.20357218 | 0.17501302 | 201.65639 | 2.0357218 | 0.08335144 | 190.5903
1645.3269 | 1.3190551 | 1.3287399 | 0.20268194 | 0.1749993 | 199.99728 | 2.0268194 | 0.08334491 | 189.0222
1645.3469 | 1.3180542 | 1.3277335 | 0.20266823 | 0.17471947 | 197.92645 | 2.0266823 | 0.08321163 | 187.065
1645.3669 | 1.3170532 | 1.3268641 | 0.20270303 | 0.17468423 | 196.14014 | 2.0270303 | 0.08319485 | 185.3767
1645.387 | 1.3160522 | 1.3257251 | 0.20265013 | 0.17470494 | 194.1826 | 2.0265013 | 0.08320471 | 183.5266
1645.407 | 1.3150512 | 1.3246208 | 0.20267843 | 0.17471685 | 192.18135 | 2.0267843 | 0.08321039 | 181.6352
1645.427 | 1.3140502 | 1.3237469 | 0.20269901 | 0.17473756 | 190.36392 | 2.0269901 | 0.08322025 | 179.9175
1645.447 | 1.3130493 | 1.3226955 | 0.20205688 | 0.17469871 | 188.43149 | 2.0205688 | 0.08320175 | 178.0911
1645.467 | 1.3120483 | 1.3217254 | 0.20169207 | 0.17435528 | 186.67975 | 2.0169207 | 0.08303819 | 176.4355
1645.4871 | 1.3110473 | 1.3207133 | 0.20172557 | 0.17406665 | 184.65979 | 2.0172557 | 0.08290072 | 174.5264
1645.5071 | 1.3100463 | 1.3197656 | 0.20166335 | 0.17404068 | 182.75262 | 2.0166335 | 0.08288836 | 172.7239
1645.5271 | 1.3090453 | 1.3186247 | 0.20169184 | 0.17404899 | 180.74692 | 2.0169184 | 0.08289231 | 170.8282
1645.5471 | 1.3080444 | 1.3175461 | 0.20202565 | 0.1740104 | 178.76003 | 2.0202565 | 0.08287393 | 168.9504
1645.5671 | 1.3070434 | 1.3166981 | 0.20165318 | 0.17403834 | 177.13544 | 2.0165318 | 0.08288724 | 167.4149
1645.5872 | 1.3060424 | 1.3156306 | 0.20141035 | 0.17346808 | 175.40508 | 2.0141035 | 0.08261565 | 165.7795
1645.6072 | 1.3050414 | 1.3145845 | 0.20140289 | 0.17343888 | 173.5029 | 2.0140289 | 0.08260174 | 163.9817
1645.6272 | 1.3040404 | 1.3137418 | 0.20137084 | 0.17343819 | 171.6514 | 2.0137084 | 0.08260141 | 162.2318
1645.6472 | 1.3030396 | 1.3125255 | 0.20143472 | 0.17345145 | 169.64207 | 2.0143472 | 0.08260773 | 160.3328
1645.6672 | 1.3020386 | 1.3114499 | 0.20139134 | 0.17315024 | 168.09039 | 2.0139134 | 0.08246428 | 158.8662
1645.6873 | 1.3010375 | 1.3106868 | 0.20077154 | 0.1731247 | 166.53737 | 2.0077154 | 0.08245211 | 157.3984
1645.7073 | 1.3000365 | 1.3094914 | 0.20050296 | 0.17316291 | 164.57259 | 2.0050296 | 0.08247031 | 155.5415
1645.7273 | 1.2990355 | 1.3086385 | 0.20041199 | 0.17312372 | 162.80141 | 2.0041199 | 0.08245165 | 153.8675
1645.7473 | 1.2980347 | 1.307431 | 0.20043738 | 0.17286152 | 160.92041 | 2.0043738 | 0.08232677 | 152.0897
1645.7673 | 1.2970337 | 1.3065249 | 0.20049769 | 0.17279971 | 159.15417 | 2.0049769 | 0.08229733 | 150.4204
1645.7874 | 1.2960327 | 1.3054945 | 0.20046307 | 0.17282471 | 157.3839 | 2.0046307 | 0.08230924 | 148.7473
1645.8074 | 1.2950317 | 1.3043295 | 0.20047536 | 0.17255722 | 155.72469 | 2.0047536 | 0.08218185 | 147.1791
1645.8274 | 1.2940307 | 1.3034546 | 0.20049143 | 0.17253263 | 154.18333 | 2.0049143 | 0.08217013 | 145.7223
1645.8474 | 1.2930298 | 1.3024497 | 0.19981378 | 0.1722042 | 152.39119 | 1.9981378 | 0.08201372 | 144.0285
1645.8674 | 1.2920288 | 1.3013496 | 0.19983412 | 0.17222984 | 150.74365 | 1.9983412 | 0.08202593 | 142.4714
1645.8875 | 1.2910278 | 1.3003389 | 0.19986527 | 0.17222868 | 149.17542 | 1.9986527 | 0.08202538 | 140.9892
1645.9075 | 1.2900268 | 1.2992369 | 0.1998328 | 0.17224655 | 147.46802 | 1.998328 | 0.08203389 | 139.3755
1645.9275 | 1.2890258 | 1.2985566 | 0.19985223 | 0.17223841 | 145.85258 | 1.9985223 | 0.08203001 | 137.8488
1645.9475 | 1.2880249 | 1.297181 | 0.19985774 | 0.17226714 | 143.87802 | 1.9985774 | 0.08204369 | 135.9825
1645.9675 | 1.2870239 | 1.2965087 | 0.19920769 | 0.17192024 | 142.36259 | 1.9920769 | 0.08187848 | 134.5503
1645.9875 | 1.2860229 | 1.2952664 | 0.19922711 | 0.17124864 | 140.66318 | 1.9922711 | 0.08155862 | 132.9441
1646.0076 | 1.2850219 | 1.2941608 | 0.19924277 | 0.17122544 | 139.05269 | 1.9924277 | 0.08154757 | 131.422
1646.0276 | 1.2840209 | 1.2933043 | 0.19923158 | 0.17124636 | 137.46069 | 1.9923158 | 0.08155754 | 129.9174
1646.0476 | 1.28302 | 1.2922555 | 0.19927858 | 0.17121673 | 135.8123 | 1.9927858 | 0.08154343 | 128.3594
1646.0676 | 1.282019 | 1.2912498 | 0.19961633 | 0.17095017 | 134.27371 | 1.9961633 | 0.08141647 | 126.9053
1646.0876 | 1.281018 | 1.2901161 | 0.19887812 | 0.17154559 | 132.53542 | 1.9887812 | 0.08170005 | 125.2624
1646.1077 | 1.280017 | 1.2890213 | 0.19892277 | 0.17159867 | 131.1187 | 1.9892277 | 0.08172533 | 123.9234
1646.1277 | 1.279016 | 1.2881786 | 0.19894645 | 0.17118886 | 129.64198 | 1.9894645 | 0.08153015 | 122.5277
1646.1477 | 1.2780151 | 1.287238 | 0.1989482 | 0.17127463 | 127.99169 | 1.989482 | 0.081571 | 120.968
1646.1677 | 1.2770141 | 1.2856644 | 0.19891933 | 0.17125332 | 126.26733 | 1.9891933 | 0.08156085 | 119.3383
1646.1877 | 1.2760131 | 1.2852349 | 0.19890758 | 0.17121953 | 125.06828 | 1.9890758 | 0.08154476 | 118.205
1646.2078 | 1.2750121 | 1.2839345 | 0.19862129 | 0.17097279 | 123.54048 | 1.9862129 | 0.08142725 | 116.7611
1646.2278 | 1.2740111 | 1.2828075 | 0.1979821 | 0.17060545 | 122.13308 | 1.979821 | 0.0812523 | 115.4309
1646.2478 | 1.2730103 | 1.2821109 | 0.19826798 | 0.17033489 | 120.84984 | 1.9826798 | 0.08112344 | 114.2181
1646.2678 | 1.2720093 | 1.2808199 | 0.19797696 | 0.17036022 | 119.23591 | 1.9797696 | 0.08113551 | 112.6927
1646.2878 | 1.2710083 | 1.2799554 | 0.19796841 | 0.17036182 | 117.76363 | 1.9796841 | 0.08113627 | 111.3012
1646.3079 | 1.2700073 | 1.2789218 | 0.19796276 | 0.17035726 | 116.41646 | 1.9796276 | 0.0811341 | 110.028
1646.3279 | 1.2690063 | 1.2777479 | 0.19802263 | 0.17035706 | 114.85522 | 1.9802263 | 0.081134 | 108.5524
1646.3479 | 1.2680054 | 1.276692 | 0.19785407 | 0.17036365 | 113.44145 | 1.9785407 | 0.08113714 | 107.2162
1646.3679 | 1.2670044 | 1.2757175 | 0.19770926 | 0.17005244 | 112.25314 | 1.9770926 | 0.08098892 | 106.0931
1646.3879 | 1.2660034 | 1.2745736 | 0.19765826 | 0.16966584 | 110.99036 | 1.9765826 | 0.0808048 | 104.8996
1646.408 | 1.2650024 | 1.2736781 | 0.19767238 | 0.169746 | 109.56046 | 1.9767238 | 0.08084298 | 103.5482
1646.428 | 1.2640014 | 1.2726365 | 0.1976943 | 0.16972375 | 108.27821 | 1.976943 | 0.08083238 | 102.3363
1646.448 | 1.2630005 | 1.2717496 | 0.19770104 | 0.16972162 | 107.13239 | 1.9770104 | 0.08083137 | 101.2534
1646.468 | 1.2619995 | 1.2705842 | 0.19734995 | 0.1694192 | 105.81675 | 1.9734995 | 0.08068734 | 100.0099
1646.488 | 1.2609985 | 1.2695354 | 0.19737846 | 0.16975039 | 104.45512 | 1.9737846 | 0.08084507 | 98.72302
1646.5081 | 1.2599975 | 1.2685072 | 0.19735007 | 0.16971692 | 103.14426 | 1.9735007 | 0.08082913 | 97.4841
1646.5281 | 1.2589965 | 1.2676575 | 0.1974048 | 0.16974753 | 101.8051 | 1.974048 | 0.08084371 | 96.21843
1646.5481 | 1.2579956 | 1.2664201 | 0.19736855 | 0.16974501 | 100.49916 | 1.9736855 | 0.08084251 | 94.98415
1646.5681 | 1.2569946 | 1.2654299 | 0.19735806 | 0.16969085 | 99.338043 | 1.9735806 | 0.08081671 | 93.88675
1646.5881 | 1.2559936 | 1.2643373 | 0.19705817 | 0.17006031 | 98.151749 | 1.9705817 | 0.08099267 | 92.76556
1646.6082 | 1.2549926 | 1.2632766 | 0.19675386 | 0.17005593 | 96.927521 | 1.9675386 | 0.08099058 | 91.60851
1646.6282 | 1.2539916 | 1.2623351 | 0.19644243 | 0.16909601 | 95.764587 | 1.9644243 | 0.08053341 | 90.50939
1646.6482 | 1.2529907 | 1.2613955 | 0.19674474 | 0.16893488 | 94.532486 | 1.9674474 | 0.08045667 | 89.34491
1646.6682 | 1.2519897 | 1.2602241 | 0.19676498 | 0.1687517 | 93.379433 | 1.9676498 | 0.08036943 | 88.25513
1646.6882 | 1.2509887 | 1.2593721 | 0.19672973 | 0.16875848 | 92.236351 | 1.9672973 | 0.08037266 | 87.17477
1646.7083 | 1.2499877 | 1.2580082 | 0.19672158 | 0.16874714 | 90.856232 | 1.9672158 | 0.08036726 | 85.87039
1646.7283 | 1.2489867 | 1.2571495 | 0.19674313 | 0.16844822 | 89.91114 | 1.9674313 | 0.0802249 | 84.97716
1646.7483 | 1.2479858 | 1.2562469 | 0.19608638 | 0.16910914 | 88.680214 | 1.9608638 | 0.08053967 | 83.81378
1646.7683 | 1.2469848 | 1.2549527 | 0.19612786 | 0.16877195 | 87.325516 | 1.9612786 | 0.08037908 | 82.53343
1646.7883 | 1.2459838 | 1.2537824 | 0.19644469 | 0.16844884 | 86.219307 | 1.9644469 | 0.08022519 | 81.48792
1646.8083 | 1.2449828 | 1.253039 | 0.19646502 | 0.16844693 | 85.292557 | 1.9646502 | 0.08022428 | 80.61203
1646.8284 | 1.2439818 | 1.2519164 | 0.19642016 | 0.16843952 | 84.246765 | 1.9642016 | 0.08022076 | 79.62363
1646.8484 | 1.242981 | 1.2509344 | 0.19578801 | 0.16841201 | 83.087273 | 1.9578801 | 0.08020765 | 78.52776
1646.8684 | 1.24198 | 1.2499585 | 0.19580966 | 0.16824052 | 81.982849 | 1.9580966 | 0.08012598 | 77.48395
1646.8884 | 1.240979 | 1.2488668 | 0.19545732 | 0.16809823 | 80.770439 | 1.9545732 | 0.08005821 | 76.33807
1646.9084 | 1.239978 | 1.2477577 | 0.19547312 | 0.16784333 | 79.838402 | 1.9547312 | 0.07993681 | 75.45718
1646.9285 | 1.238977 | 1.2468166 | 0.19548443 | 0.16782396 | 78.873802 | 1.9548443 | 0.07992759 | 74.54551
1646.9485 | 1.2379761 | 1.245814 | 0.195494 | 0.16785955 | 77.844612 | 1.95494 | 0.07994454 | 73.5728
1646.9685 | 1.2369751 | 1.2448529 | 0.19543129 | 0.16785839 | 76.802628 | 1.9543129 | 0.07994399 | 72.58799
1646.9885 | 1.2359741 | 1.2434219 | 0.19545612 | 0.16752474 | 75.570473 | 1.9545612 | 0.07978508 | 71.42346
1647.0085 | 1.2349731 | 1.2427849 | 0.19515081 | 0.16751693 | 74.662621 | 1.9515081 | 0.07978136 | 70.56542
1647.0286 | 1.2339721 | 1.241607 | 0.19515258 | 0.16721472 | 73.518341 | 1.9515258 | 0.07963743 | 69.48394
1647.0486 | 1.2329712 | 1.2404978 | 0.19511977 | 0.16752166 | 72.454231 | 1.9511977 | 0.07978362 | 68.47822
1647.0686 | 1.2319702 | 1.2394921 | 0.19518784 | 0.16755222 | 71.655518 | 1.9518784 | 0.07979817 | 67.72334
1647.0886 | 1.2309692 | 1.2385622 | 0.19511966 | 0.16753532 | 70.542534 | 1.9511966 | 0.07979012 | 66.67143
1647.1086 | 1.2299682 | 1.2375814 | 0.19518077 | 0.16752467 | 69.454353 | 1.9518077 | 0.07978505 | 65.64296
1647.1287 | 1.2289672 | 1.2366158 | 0.19547406 | 0.16751581 | 68.555695 | 1.9547406 | 0.07978083 | 64.79362
1647.1487 | 1.2279663 | 1.2354634 | 0.19484989 | 0.16692466 | 67.484093 | 1.9484989 | 0.07949929 | 63.78083
1647.1687 | 1.2269653 | 1.2346028 | 0.19454299 | 0.16689283 | 66.691467 | 1.9454299 | 0.07948413 | 63.0317
1647.1887 | 1.2259643 | 1.2333431 | 0.19456489 | 0.16691527 | 65.610153 | 1.9456489 | 0.07949482 | 62.00972
1647.2087 | 1.2249633 | 1.2324494 | 0.19451587 | 0.16694045 | 64.701767 | 1.9451587 | 0.07950681 | 61.15118
1647.2288 | 1.2239623 | 1.2312406 | 0.19452827 | 0.16694298 | 63.730747 | 1.9452827 | 0.07950802 | 60.23345
1647.2488 | 1.2229614 | 1.2303927 | 0.19456658 | 0.16695586 | 62.840565 | 1.9456658 | 0.07951415 | 59.39212
1647.2688 | 1.2219604 | 1.2291883 | 0.19425228 | 0.16697204 | 61.706741 | 1.9425228 | 0.07952186 | 58.32051
1647.2888 | 1.2209594 | 1.22822 | 0.19392872 | 0.16659722 | 60.818813 | 1.9392872 | 0.07934334 | 57.48131
1647.3088 | 1.2199584 | 1.2271744 | 0.19391397 | 0.16662291 | 59.854607 | 1.9391397 | 0.07935558 | 56.57002
1647.3289 | 1.2189574 | 1.2262563 | 0.19394292 | 0.16664127 | 58.974823 | 1.9394292 | 0.07936432 | 55.73851
1647.3489 | 1.2179565 | 1.2251985 | 0.19389585 | 0.16663313 | 57.99519 | 1.9389585 | 0.07936045 | 54.81264
1647.3689 | 1.2169555 | 1.2242146 | 0.19418758 | 0.16691758 | 57.144825 | 1.9418758 | 0.07949592 | 54.00894
1647.3889 | 1.2159545 | 1.2232647 | 0.19392917 | 0.16662873 | 56.240131 | 1.9392917 | 0.07935835 | 53.15389
1647.4089 | 1.2149535 | 1.2220018 | 0.19359809 | 0.1663641 | 55.139183 | 1.9359809 | 0.07923232 | 52.11336
1647.429 | 1.2139525 | 1.2211775 | 0.19364297 | 0.16635366 | 54.38139 | 1.9364297 | 0.07922735 | 51.39715
1647.449 | 1.2129517 | 1.2201855 | 0.19364491 | 0.16633271 | 53.395718 | 1.9364491 | 0.07921737 | 50.46557
1647.469 | 1.2119507 | 1.2188404 | 0.19359492 | 0.16633877 | 52.389122 | 1.9359492 | 0.07922026 | 49.51421
1647.489 | 1.2109497 | 1.2179365 | 0.19392025 | 0.16662502 | 51.618282 | 1.9392025 | 0.07935658 | 48.78567
1647.509 | 1.2099487 | 1.2167523 | 0.19361171 | 0.16665003 | 50.820034 | 1.9361171 | 0.0793685 | 48.03123
1647.5291 | 1.2089477 | 1.2159954 | 0.19333361 | 0.16569576 | 50.054104 | 1.9333361 | 0.07891402 | 47.30733
1647.5491 | 1.2079468 | 1.2150719 | 0.19329444 | 0.16569865 | 49.060345 | 1.9329444 | 0.07891539 | 46.3681
1647.5691 | 1.2069458 | 1.2139779 | 0.19330813 | 0.16564369 | 48.182583 | 1.9330813 | 0.07888922 | 45.53851
1647.5891 | 1.2059448 | 1.212749 | 0.19330952 | 0.16564554 | 47.332672 | 1.9330952 | 0.0788901 | 44.73524
1647.6091 | 1.2049438 | 1.2117182 | 0.19332884 | 0.16567162 | 46.638176 | 1.9332884 | 0.07890252 | 44.07885
1647.6292 | 1.2039428 | 1.2107056 | 0.19334428 | 0.16567089 | 45.71117 | 1.9334428 | 0.07890217 | 43.20272
1647.6492 | 1.2029419 | 1.2095966 | 0.19298428 | 0.16567564 | 44.740055 | 1.9298428 | 0.07890443 | 42.28489
1647.6692 | 1.2019409 | 1.2087494 | 0.19299769 | 0.16601261 | 44.088448 | 1.9299769 | 0.07906492 | 41.66904
1647.6892 | 1.2009399 | 1.207643 | 0.19299498 | 0.16538566 | 43.211121 | 1.9299498 | 0.07876633 | 40.83986
1647.7092 | 1.1999389 | 1.2064409 | 0.19293503 | 0.16537106 | 42.318291 | 1.9293503 | 0.07875938 | 39.99603
1647.7292 | 1.1989379 | 1.2055348 | 0.19302446 | 0.16538306 | 41.670689 | 1.9302446 | 0.07876509 | 39.38396
1647.7493 | 1.197937 | 1.2045429 | 0.1929947 | 0.16537109 | 40.851109 | 1.929947 | 0.07875939 | 38.60936
1647.7693 | 1.196936 | 1.2034338 | 0.19237094 | 0.16565852 | 39.987385 | 1.9237094 | 0.07889628 | 37.79303
1647.7893 | 1.195935 | 1.202528 | 0.19235791 | 0.16505405 | 39.37722 | 1.9235791 | 0.0786084 | 37.21635
1647.8093 | 1.194934 | 1.2013644 | 0.19235793 | 0.1653336 | 38.496864 | 1.9235793 | 0.07874153 | 36.3843
1647.8293 | 1.193933 | 1.2004681 | 0.19231962 | 0.16535552 | 37.791286 | 1.9231962 | 0.07875197 | 35.71745
1647.8494 | 1.1929321 | 1.1993058 | 0.19237824 | 0.16537116 | 36.85997 | 1.9237824 | 0.07875942 | 34.83724
1647.8694 | 1.1919311 | 1.1983764 | 0.19240589 | 0.16539183 | 36.243671 | 1.9240589 | 0.07876927 | 34.25476
1647.8894 | 1.1909301 | 1.1972513 | 0.19235826 | 0.16538374 | 35.554096 | 1.9235826 | 0.07876541 | 33.60302
1647.9094 | 1.1899291 | 1.1964931 | 0.19201934 | 0.16535389 | 34.921745 | 1.9201934 | 0.0787512 | 33.00537
1647.9294 | 1.1889281 | 1.1952901 | 0.19172561 | 0.16507401 | 34.012566 | 1.9172561 | 0.0786179 | 32.14609
1647.9495 | 1.1879272 | 1.1941676 | 0.19204333 | 0.1650444 | 33.37439 | 1.9204333 | 0.0786038 | 31.54293
1647.9695 | 1.1869262 | 1.1930076 | 0.19206637 | 0.16501996 | 32.68536 | 1.9206637 | 0.07859216 | 30.89171
1647.9895 | 1.1859252 | 1.1922137 | 0.19206399 | 0.16503057 | 32.13166 | 1.9206399 | 0.07859721 | 30.3684
1648.0095 | 1.1849242 | 1.1910179 | 0.19207102 | 0.16504364 | 31.292114 | 1.9207102 | 0.07860344 | 29.57492
1648.0295 | 1.1839232 | 1.18999 | 0.1917152 | 0.16476852 | 30.708139 | 1.917152 | 0.07847241 | 29.02299
1648.0496 | 1.1829224 | 1.1891546 | 0.19176021 | 0.16476524 | 30.138691 | 1.9176021 | 0.07847085 | 28.4848
1648.0696 | 1.1819214 | 1.1876659 | 0.1913795 | 0.16409054 | 29.243719 | 1.913795 | 0.07814952 | 27.63894
1648.0896 | 1.1809204 | 1.187024 | 0.19137175 | 0.16411871 | 28.70657 | 1.9137175 | 0.07816293 | 27.13126
1648.1096 | 1.1799194 | 1.1859516 | 0.19138199 | 0.16415401 | 28.102764 | 1.9138199 | 0.07817974 | 26.56059
1648.1296 | 1.1789184 | 1.1850637 | 0.19139558 | 0.16416387 | 27.429718 | 1.9139558 | 0.07818444 | 25.92448
1648.1497 | 1.1779175 | 1.1839609 | 0.19170651 | 0.16417481 | 26.632803 | 1.9170651 | 0.07818965 | 25.1713
1648.1697 | 1.1769165 | 1.1829519 | 0.19082549 | 0.16386595 | 26.048914 | 1.9082549 | 0.07804255 | 24.61945
1648.1897 | 1.1759155 | 1.1816846 | 0.1910927 | 0.16358167 | 25.427999 | 1.910927 | 0.07790716 | 24.03261
1648.2097 | 1.1749145 | 1.1807826 | 0.19076666 | 0.16384891 | 24.962807 | 1.9076666 | 0.07803444 | 23.59294
1648.2297 | 1.1739135 | 1.1798853 | 0.19080372 | 0.16381991 | 24.461201 | 1.9080372 | 0.07802063 | 23.11886
1648.2498 | 1.1729126 | 1.1788026 | 0.19084406 | 0.16386265 | 23.758707 | 1.9084406 | 0.07804098 | 22.45492
1648.2698 | 1.1719116 | 1.1778517 | 0.19080999 | 0.1638298 | 23.17219 | 1.9080999 | 0.07802534 | 21.90059
1648.2898 | 1.1709106 | 1.1769277 | 0.19082473 | 0.163555 | 22.532623 | 1.9082473 | 0.07789446 | 21.29612
1648.3098 | 1.1699096 | 1.1757064 | 0.1908174 | 0.16333304 | 22.044552 | 1.908174 | 0.07778875 | 20.83483
1648.3298 | 1.1689086 | 1.1747296 | 0.19015393 | 0.16326441 | 21.454884 | 1.9015393 | 0.07775607 | 20.27752
1648.3499 | 1.1679077 | 1.1736487 | 0.19016561 | 0.16323082 | 20.78932 | 1.9016561 | 0.07774007 | 19.64848
1648.3699 | 1.1669067 | 1.1723899 | 0.19016816 | 0.16323185 | 20.351465 | 1.9016816 | 0.07774056 | 19.23465
1648.3899 | 1.1659057 | 1.1715704 | 0.19014122 | 0.1632361 | 20.03161 | 1.9014122 | 0.07774258 | 18.93235
1648.4099 | 1.1655639 | 1.1706661 | 0.19050089 | 0.16322988 | 19.703487 | 1.9050089 | 0.07773962 | 18.62224
1648.4299 | 1.1655639 | 1.1703384 | 0.18983884 | 0.16298221 | 20.378378 | 1.8983884 | 0.07762166 | 19.26009
1648.45 | 1.1655639 | 1.1704127 | 0.1898755 | 0.16294518 | 21.092421 | 1.898755 | 0.07760403 | 19.93495
1648.47 | 1.1665283 | 1.1706474 | 0.18982169 | 0.16288918 | 21.843754 | 1.8982169 | 0.07757736 | 20.64505
1648.49 | 1.1675292 | 1.1705463 | 0.18982485 | 0.16294986 | 22.563948 | 1.8982485 | 0.07760626 | 21.32573
1648.51 | 1.1685302 | 1.1707783 | 0.18988864 | 0.16291806 | 23.600826 | 1.8988864 | 0.07759111 | 22.3057
1648.53 | 1.1695312 | 1.1710868 | 0.19014584 | 0.16292609 | 24.445156 | 1.9014584 | 0.07759494 | 23.1037
1648.55 | 1.1705322 | 1.1714699 | 0.19020854 | 0.16322397 | 25.309195 | 1.9020854 | 0.07773681 | 23.92032
1648.5701 | 1.1715332 | 1.1720067 | 0.19016205 | 0.16354434 | 26.508312 | 1.9016205 | 0.07788938 | 25.05364
1648.5901 | 1.1725341 | 1.1727498 | 0.19021212 | 0.16355567 | 28.318903 | 1.9021212 | 0.07789478 | 26.76487
1648.6101 | 1.1735351 | 1.1735517 | 0.19015735 | 0.16354024 | 30.45866 | 1.9015735 | 0.07788743 | 28.78721
1648.6301 | 1.1745361 | 1.174588 | 0.19016938 | 0.16359952 | 32.597538 | 1.9016938 | 0.07791566 | 30.80871
1648.6501 | 1.1755371 | 1.1754614 | 0.19017595 | 0.1635641 | 34.597496 | 1.9017595 | 0.0778988 | 32.69892
1648.6702 | 1.1765381 | 1.1763197 | 0.19017205 | 0.16358232 | 36.739586 | 1.9017205 | 0.07790747 | 34.72346
1648.6902 | 1.177539 | 1.1773068 | 0.19083315 | 0.16350263 | 38.743076 | 1.9083315 | 0.07786952 | 36.617
1648.7102 | 1.17854 | 1.1782987 | 0.19051404 | 0.163837 | 40.816151 | 1.9051404 | 0.07802877 | 38.57632
1648.7302 | 1.179541 | 1.1791391 | 0.19045591 | 0.16388632 | 42.836185 | 1.9045591 | 0.07805226 | 40.4855
1648.7502 | 1.180542 | 1.1802533 | 0.19047233 | 0.16386667 | 44.873089 | 1.9047233 | 0.0780429 | 42.41063
1648.7703 | 1.181543 | 1.1811786 | 0.19051307 | 0.1638414 | 46.938892 | 1.9051307 | 0.07803086 | 44.36307
1648.7903 | 1.1825439 | 1.1822488 | 0.19050345 | 0.16386592 | 48.922958 | 1.9050345 | 0.07804254 | 46.23825
1648.8103 | 1.1835449 | 1.1828513 | 0.19108364 | 0.16385773 | 50.829685 | 1.9108364 | 0.07803864 | 48.04035
1648.8303 | 1.1845459 | 1.1843351 | 0.19141129 | 0.1638473 | 52.98003 | 1.9141129 | 0.07803367 | 50.07269
1648.8503 | 1.1855469 | 1.1849296 | 0.1911477 | 0.16417173 | 54.865612 | 1.911477 | 0.07818818 | 51.8548
1648.8704 | 1.1865479 | 1.1859154 | 0.19174179 | 0.16414556 | 56.884628 | 1.9174179 | 0.07817572 | 53.76302
1648.8904 | 1.1875488 | 1.1867249 | 0.19174719 | 0.16442019 | 58.777882 | 1.9174719 | 0.07830652 | 55.55238
1648.9104 | 1.1885498 | 1.1877835 | 0.19173668 | 0.16443051 | 60.770237 | 1.9173668 | 0.07831143 | 57.4354
1648.9304 | 1.1895508 | 1.1886525 | 0.19172969 | 0.16446143 | 62.67955 | 1.9172969 | 0.07832616 | 59.23994
1648.9504 | 1.1905518 | 1.1896231 | 0.19107907 | 0.16415304 | 64.657791 | 1.9107907 | 0.07817928 | 61.10962
1648.9705 | 1.1915528 | 1.1905346 | 0.19174227 | 0.16414814 | 66.604744 | 1.9174227 | 0.07817695 | 62.94973
1648.9905 | 1.1925536 | 1.191341 | 0.19171582 | 0.16448878 | 68.538361 | 1.9171582 | 0.07833918 | 64.77724
1649.0105 | 1.1935546 | 1.1924336 | 0.19171925 | 0.16441211 | 70.587303 | 1.9171925 | 0.07830267 | 66.71374
1649.0305 | 1.1945556 | 1.1933867 | 0.19173339 | 0.16444829 | 72.455956 | 1.9173339 | 0.0783199 | 68.47985
1649.0505 | 1.1955566 | 1.1943133 | 0.19171791 | 0.16440569 | 74.37014 | 1.9171791 | 0.07829961 | 70.28899
1649.0706 | 1.1965576 | 1.1952137 | 0.19203348 | 0.16477388 | 76.399681 | 1.9203348 | 0.07847496 | 72.20716
1649.0906 | 1.1975585 | 1.1962467 | 0.19204584 | 0.16507891 | 78.457542 | 1.9204584 | 0.07862024 | 74.15209
1649.1106 | 1.1985595 | 1.1972249 | 0.19237506 | 0.16505179 | 80.539398 | 1.9237506 | 0.07860732 | 76.11971
1649.1306 | 1.1995605 | 1.1981945 | 0.19267616 | 0.1650793 | 82.405952 | 1.9267616 | 0.07862042 | 77.88383
1649.1506 | 1.2005615 | 1.1989388 | 0.19267799 | 0.16501598 | 84.43708 | 1.9267799 | 0.07859027 | 79.8035
1649.1707 | 1.2015625 | 1.2000694 | 0.19265476 | 0.16502298 | 86.51268 | 1.9265476 | 0.0785936 | 81.7652
1649.1907 | 1.2025634 | 1.2010471 | 0.19267111 | 0.16504763 | 88.370453 | 1.9267111 | 0.07860534 | 83.52102
1649.2107 | 1.2035644 | 1.2019885 | 0.19269696 | 0.16570152 | 90.378105 | 1.9269696 | 0.07891676 | 85.4185
1649.2307 | 1.2045654 | 1.2029121 | 0.19301666 | 0.16564019 | 92.32843 | 1.9301666 | 0.07888755 | 87.2618
1649.2507 | 1.2055664 | 1.2036769 | 0.19235909 | 0.16563044 | 94.122597 | 1.9235909 | 0.07888291 | 88.95751
1649.2708 | 1.2065674 | 1.2045925 | 0.19297409 | 0.16539611 | 96.306107 | 1.9297409 | 0.07877131 | 91.0212
1649.2908 | 1.2075683 | 1.2056444 | 0.19299847 | 0.16532171 | 98.448723 | 1.9299847 | 0.07873587 | 93.04624
1649.3108 | 1.2085693 | 1.2067285 | 0.19296888 | 0.16536403 | 100.30634 | 1.9296888 | 0.07875603 | 94.80191
1649.3308 | 1.2095703 | 1.2074535 | 0.19299832 | 0.16537236 | 101.98122 | 1.9299832 | 0.07875999 | 96.38488
1649.3508 | 1.2105713 | 1.2084732 | 0.1932905 | 0.16569005 | 104.00024 | 1.932905 | 0.0789113 | 98.29311
1649.3708 | 1.2115723 | 1.2096713 | 0.19362 | 0.16636223 | 105.88908 | 1.9362 | 0.07923143 | 100.0783
1649.3909 | 1.2125732 | 1.2103919 | 0.19363977 | 0.16636373 | 107.56545 | 1.9363977 | 0.07923214 | 101.6627
1649.4109 | 1.2135742 | 1.2113932 | 0.1936644 | 0.16632147 | 109.27806 | 1.936644 | 0.07921202 | 103.2813
1649.4309 | 1.2145752 | 1.2122935 | 0.19362992 | 0.16633937 | 110.83388 | 1.9362992 | 0.07922054 | 104.7517
1649.4509 | 1.2155762 | 1.2133007 | 0.19334701 | 0.16631958 | 112.76112 | 1.9334701 | 0.07921112 | 106.5732
1649.4709 | 1.2165772 | 1.214147 | 0.19332728 | 0.16633865 | 114.58057 | 1.9332728 | 0.0792202 | 108.2928
1649.491 | 1.2175781 | 1.2150723 | 0.19362938 | 0.16636162 | 116.10952 | 1.9362938 | 0.07923114 | 109.7379
1649.511 | 1.2185791 | 1.2161711 | 0.19390172 | 0.16689768 | 118.02218 | 1.9390172 | 0.07948644 | 111.5456
1649.531 | 1.2195801 | 1.2172821 | 0.19392216 | 0.16692249 | 119.66127 | 1.9392216 | 0.07949826 | 113.0947
1649.551 | 1.2205811 | 1.217966 | 0.1939141 | 0.16697668 | 121.21798 | 1.939141 | 0.07952407 | 114.566
1649.571 | 1.2215821 | 1.2190809 | 0.19391291 | 0.16694599 | 122.97485 | 1.9391291 | 0.07950945 | 116.2265
1649.5911 | 1.2225829 | 1.2197514 | 0.19425251 | 0.16690609 | 124.55088 | 1.9425251 | 0.07949045 | 117.716
1649.6111 | 1.2235839 | 1.2210832 | 0.19451618 | 0.16692838 | 126.34419 | 1.9451618 | 0.07950106 | 119.4109
1649.6311 | 1.2245849 | 1.2219111 | 0.19454148 | 0.16725735 | 127.88052 | 1.9454148 | 0.07965774 | 120.8629
1649.6511 | 1.2255859 | 1.2227457 | 0.19451267 | 0.16661286 | 129.48669 | 1.9451267 | 0.07935079 | 122.381
1649.6711 | 1.2265869 | 1.2240094 | 0.19455822 | 0.16663826 | 131.2881 | 1.9455822 | 0.07936289 | 124.0835
1649.6912 | 1.2275878 | 1.2249124 | 0.19454606 | 0.16660139 | 132.85605 | 1.9454606 | 0.07934533 | 125.5654
1649.7112 | 1.2285888 | 1.2256827 | 0.19453286 | 0.16662034 | 134.44646 | 1.9453286 | 0.07935436 | 127.0686
1649.7312 | 1.2295898 | 1.2267243 | 0.19423029 | 0.16693936 | 136.05362 | 1.9423029 | 0.07950629 | 128.5875
1649.7512 | 1.2305908 | 1.2277591 | 0.19480059 | 0.16725492 | 137.59923 | 1.9480059 | 0.07965658 | 130.0483
1649.7712 | 1.2315918 | 1.2285517 | 0.19516808 | 0.16750829 | 139.04507 | 1.9516808 | 0.07977725 | 131.4148
1649.7913 | 1.2325927 | 1.2296931 | 0.19513768 | 0.16755806 | 140.77121 | 1.9513768 | 0.07980095 | 133.0462
1649.8113 | 1.2335937 | 1.23071 | 0.19511259 | 0.1675584 | 142.39795 | 1.9511259 | 0.07980111 | 134.5837
1649.8313 | 1.2345947 | 1.2315482 | 0.19514889 | 0.1675013 | 143.79353 | 1.9514889 | 0.07977392 | 135.9027
1649.8513 | 1.2355957 | 1.2324312 | 0.1948908 | 0.16751343 | 145.31184 | 1.948908 | 0.0797797 | 137.3377
1649.8713 | 1.2365967 | 1.2334543 | 0.19544718 | 0.16782634 | 146.9045 | 1.9544718 | 0.07992872 | 138.8429
1649.8914 | 1.2375976 | 1.2343448 | 0.19544742 | 0.16785754 | 148.23889 | 1.9544742 | 0.07994358 | 140.1041
1649.9114 | 1.2385986 | 1.2354155 | 0.19547127 | 0.16816089 | 149.94334 | 1.9547127 | 0.08008806 | 141.715
1649.9314 | 1.2395996 | 1.2364616 | 0.1955045 | 0.16813898 | 151.45752 | 1.955045 | 0.08007762 | 143.1461
1649.9514 | 1.2406006 | 1.237395 | 0.19550839 | 0.16814215 | 152.86552 | 1.9550839 | 0.08007913 | 144.4768
1649.9714 | 1.2416016 | 1.2383893 | 0.19552675 | 0.16814661 | 154.29111 | 1.9552675 | 0.08008125 | 145.8242
1649.9915 | 1.2426025 | 1.2392019 | 0.19547103 | 0.16812412 | 155.69998 | 1.9547103 | 0.08007054 | 147.1558
1650.0115 | 1.2436035 | 1.2401791 | 0.19610816 | 0.16811445 | 157.30692 | 1.9610816 | 0.08006594 | 148.6745
1650.0315 | 1.2446045 | 1.2413316 | 0.19545665 | 0.1684498 | 158.81506 | 1.9545665 | 0.08022565 | 150.0999
1650.0515 | 1.2456055 | 1.2420374 | 0.19543794 | 0.16843343 | 160.14197 | 1.9543794 | 0.08021785 | 151.354
1650.0715 | 1.2466065 | 1.2428824 | 0.19546366 | 0.16848446 | 161.72362 | 1.9546366 | 0.08024216 | 152.8488
1650.0916 | 1.2476074 | 1.244151 | 0.19545642 | 0.16848446 | 163.30656 | 1.9545642 | 0.08024216 | 154.3449
1650.1116 | 1.2486084 | 1.2449288 | 0.1955564 | 0.1684791 | 164.61528 | 1.955564 | 0.08023961 | 155.5818
1650.1316 | 1.2496094 | 1.2461149 | 0.19611189 | 0.1690318 | 166.06935 | 1.9611189 | 0.08050283 | 156.9561
1650.1516 | 1.2506104 | 1.2468109 | 0.19611612 | 0.16880754 | 167.37875 | 1.9611612 | 0.08039603 | 158.1936
1650.1716 | 1.2516114 | 1.2479334 | 0.19613719 | 0.16879126 | 168.97008 | 1.9613719 | 0.08038827 | 159.6977
1650.1917 | 1.2526122 | 1.2489437 | 0.19609222 | 0.16875717 | 170.3558 | 1.9609222 | 0.08037204 | 161.0073
1650.2117 | 1.2536132 | 1.2497149 | 0.19611581 | 0.16877843 | 171.78757 | 1.9611581 | 0.08038216 | 162.3605
1650.2317 | 1.2546142 | 1.2508163 | 0.19642629 | 0.16883078 | 173.19673 | 1.9642629 | 0.0804071 | 163.6924
1650.2517 | 1.2556152 | 1.2515852 | 0.19671725 | 0.1691203 | 174.55989 | 1.9671725 | 0.08054498 | 164.9807
1650.2717 | 1.2566162 | 1.2526697 | 0.19674598 | 0.16947551 | 175.99965 | 1.9674598 | 0.08071415 | 166.3415
1650.2917 | 1.2576171 | 1.2537632 | 0.19704702 | 0.16941214 | 177.58485 | 1.9704702 | 0.08068397 | 167.8397
1650.3118 | 1.2586181 | 1.2545365 | 0.19707078 | 0.16944337 | 179.05717 | 1.9707078 | 0.08069885 | 169.2312
1650.3318 | 1.2596191 | 1.2554525 | 0.19699469 | 0.16942382 | 180.36574 | 1.9699469 | 0.08068954 | 170.468
1650.3518 | 1.2606201 | 1.2566291 | 0.19705248 | 0.16942123 | 181.84805 | 1.9705248 | 0.0806883 | 171.8689
1650.3718 | 1.2616211 | 1.2573221 | 0.19704738 | 0.16977555 | 183.23376 | 1.9704738 | 0.08085705 | 173.1786
1650.3918 | 1.262622 | 1.2584789 | 0.19704837 | 0.1700791 | 184.65448 | 1.9704837 | 0.08100162 | 174.5214
1650.4119 | 1.263623 | 1.2591016 | 0.19739377 | 0.16975068 | 186.05937 | 1.9739377 | 0.08084521 | 175.8491
1650.4319 | 1.264624 | 1.2604253 | 0.19705978 | 0.16976255 | 187.68951 | 1.9705978 | 0.08085086 | 177.3898
1650.4519 | 1.265625 | 1.2613802 | 0.19736013 | 0.16972056 | 189.13458 | 1.9736013 | 0.08083086 | 178.7556
1650.4719 | 1.266626 | 1.2621992 | 0.19764639 | 0.17007896 | 190.58543 | 1.9764639 | 0.08100155 | 180.1268
1650.4919 | 1.2676269 | 1.2632662 | 0.19764818 | 0.17006946 | 192.09773 | 1.9764818 | 0.08099703 | 181.5561
1650.512 | 1.2686279 | 1.2642918 | 0.19765422 | 0.17034325 | 193.44615 | 1.9765422 | 0.08112742 | 182.8306
1650.532 | 1.2696289 | 1.2652104 | 0.19768985 | 0.17003015 | 194.73894 | 1.9768985 | 0.08097831 | 184.0524
1650.552 | 1.2706299 | 1.2661653 | 0.19770159 | 0.17003411 | 196.21683 | 1.9770159 | 0.08098019 | 185.4492
1650.572 | 1.2716309 | 1.2672583 | 0.19766816 | 0.17005606 | 197.53392 | 1.9766816 | 0.08099065 | 186.694
1650.592 | 1.2726318 | 1.2679458 | 0.19766578 | 0.17005596 | 198.83195 | 1.9766578 | 0.0809906 | 187.9208
1650.6121 | 1.2736328 | 1.2689905 | 0.19765869 | 0.17025428 | 200.50398 | 1.9765869 | 0.08108505 | 189.5011
1650.6321 | 1.2746338 | 1.2700325 | 0.19794655 | 0.1706551 | 202.00961 | 1.9794655 | 0.08127594 | 190.9241
1650.6521 | 1.2756348 | 1.2709508 | 0.19800794 | 0.1706149 | 203.41315 | 1.9800794 | 0.0812568 | 192.2506
1650.6721 | 1.2766358 | 1.2719235 | 0.19797446 | 0.17065451 | 204.76903 | 1.9797446 | 0.08127566 | 193.5321
1650.6921 | 1.2776366 | 1.2729075 | 0.19794656 | 0.17062566 | 206.32581 | 1.9794656 | 0.08126192 | 195.0034
1650.7122 | 1.2786376 | 1.2738078 | 0.19794899 | 0.17062806 | 207.78506 | 1.9794899 | 0.08126307 | 196.3826
1650.7322 | 1.2796386 | 1.2747577 | 0.19824591 | 0.17064717 | 209.11949 | 1.9824591 | 0.08127217 | 197.6438
1650.7522 | 1.2806396 | 1.2755619 | 0.19826429 | 0.17063347 | 210.5715 | 1.9826429 | 0.08126564 | 199.0161
1650.7722 | 1.2816406 | 1.2768021 | 0.19856557 | 0.17092842 | 211.90036 | 1.9856557 | 0.08140612 | 200.2721
1650.7922 | 1.2826415 | 1.2777685 | 0.19853272 | 0.17092848 | 213.14561 | 1.9853272 | 0.08140614 | 201.449
1650.8123 | 1.2836425 | 1.2787211 | 0.19859818 | 0.1709684 | 214.65005 | 1.9859818 | 0.08142516 | 202.8709
1650.8323 | 1.2846435 | 1.2795436 | 0.19855244 | 0.17092003 | 216.05321 | 1.9855244 | 0.08140212 | 204.197
1650.8523 | 1.2856445 | 1.2806537 | 0.19858754 | 0.17092156 | 217.49457 | 1.9858754 | 0.08140285 | 205.5593
1650.8723 | 1.2866455 | 1.2814467 | 0.19856511 | 0.1711181 | 218.93091 | 1.9856511 | 0.08149645 | 206.9168
1650.8923 | 1.2876464 | 1.282655 | 0.19886576 | 0.1715588 | 220.33301 | 1.9886576 | 0.08170634 | 208.242
1650.9124 | 1.2886474 | 1.2836055 | 0.19888856 | 0.17155559 | 221.78635 | 1.9888856 | 0.08170481 | 209.6156
1650.9324 | 1.2896484 | 1.2844543 | 0.19921511 | 0.17159492 | 223.13866 | 1.9921511 | 0.08172354 | 210.8937
1650.9524 | 1.2906494 | 1.2853502 | 0.19922243 | 0.17156862 | 224.67731 | 1.9922243 | 0.08171102 | 212.3479
1650.9724 | 1.2916504 | 1.2862952 | 0.19921809 | 0.17154467 | 226.14636 | 1.9921809 | 0.08169961 | 213.7363
1650.9924 | 1.2926513 | 1.2874808 | 0.19924405 | 0.17156303 | 227.81816 | 1.9924405 | 0.08170835 | 215.3164
1651.0125 | 1.2936523 | 1.2882725 | 0.19893473 | 0.17153078 | 229.18358 | 1.9893473 | 0.08169299 | 216.6069
1651.0325 | 1.2946533 | 1.2892997 | 0.19919336 | 0.17222241 | 230.5611 | 1.9919336 | 0.08202239 | 217.9088
1651.0525 | 1.2956543 | 1.2901353 | 0.19956517 | 0.17189559 | 232.02536 | 1.9956517 | 0.08186674 | 219.2927
1651.0725 | 1.2966553 | 1.2912304 | 0.19955732 | 0.17193131 | 233.56152 | 1.9955732 | 0.08188375 | 220.7446
1651.0925 | 1.2976562 | 1.2922726 | 0.19956318 | 0.17192213 | 235.01947 | 1.9956318 | 0.08187938 | 222.1225
1651.1125 | 1.2986572 | 1.2931309 | 0.19955434 | 0.17189541 | 236.50156 | 1.9955434 | 0.08186665 | 223.5233
1651.1326 | 1.2996582 | 1.2939718 | 0.19922796 | 0.17222059 | 237.99245 | 1.9922796 | 0.08202152 | 224.9323
1651.1526 | 1.3006592 | 1.2950902 | 0.19982949 | 0.17226097 | 239.48779 | 1.9982949 | 0.08204075 | 226.3456
1651.1726 | 1.3016602 | 1.2959646 | 0.20013875 | 0.17223044 | 240.89885 | 2.0013875 | 0.08202621 | 227.6792
1651.1926 | 1.3026611 | 1.2967215 | 0.20043544 | 0.17256999 | 242.21353 | 2.0043544 | 0.08218793 | 228.9218
1651.2126 | 1.3036621 | 1.2978041 | 0.20047291 | 0.17253864 | 243.84729 | 2.0047291 | 0.082173 | 230.4659
1651.2327 | 1.3046631 | 1.2989106 | 0.20046335 | 0.17255189 | 245.47609 | 2.0046335 | 0.08217931 | 232.0053
1651.2527 | 1.3056641 | 1.2999253 | 0.20042753 | 0.1725755 | 247.06955 | 2.0042753 | 0.08219055 | 233.5113
1651.2727 | 1.3066651 | 1.3008932 | 0.20011824 | 0.1725257 | 248.3871 | 2.0011824 | 0.08216683 | 234.7566
1651.2927 | 1.3076659 | 1.3017801 | 0.20079695 | 0.17315039 | 249.82368 | 2.0079695 | 0.08246435 | 236.1143
1651.3127 | 1.3086669 | 1.3027054 | 0.20044924 | 0.17342705 | 251.27887 | 2.0044924 | 0.08259611 | 237.4897
1651.3328 | 1.3096679 | 1.3037828 | 0.20041218 | 0.17340934 | 252.64265 | 2.0041218 | 0.08258767 | 238.7786
1651.3528 | 1.3106689 | 1.3047336 | 0.20039855 | 0.17341879 | 254.18892 | 2.0039855 | 0.08259218 | 240.24
1651.3728 | 1.3116699 | 1.3054847 | 0.20041862 | 0.17345953 | 255.58299 | 2.0041862 | 0.08261158 | 241.5576
1651.3928 | 1.3126708 | 1.3065262 | 0.200389 | 0.17348327 | 257.40924 | 2.00389 | 0.08262288 | 243.2836
1651.4128 | 1.3136718 | 1.3078151 | 0.20043498 | 0.17310134 | 258.97006 | 2.0043498 | 0.08244099 | 244.7588
1651.4329 | 1.3146728 | 1.3082741 | 0.20136042 | 0.17310634 | 260.04495 | 2.0136042 | 0.08244337 | 245.7747
1651.4529 | 1.3156738 | 1.3096564 | 0.20138352 | 0.17349619 | 261.7045 | 2.0138352 | 0.08262904 | 247.3432
1651.4729 | 1.3166748 | 1.3103918 | 0.20135814 | 0.17374329 | 263.12289 | 2.0135814 | 0.08274672 | 248.6837
1651.4929 | 1.3176757 | 1.3114821 | 0.20138499 | 0.17378944 | 264.71725 | 2.0138499 | 0.0827687 | 250.1906
1651.5129 | 1.3186767 | 1.3123511 | 0.20139739 | 0.17375213 | 266.1893 | 2.0139739 | 0.08275093 | 251.5819
1651.533 | 1.3196777 | 1.3133382 | 0.20105177 | 0.173788 | 267.74008 | 2.0105177 | 0.08276801 | 253.0475
1651.553 | 1.3206787 | 1.3144598 | 0.20135684 | 0.17405443 | 269.24603 | 2.0135684 | 0.0828949 | 254.4708
1651.573 | 1.3216797 | 1.3151871 | 0.20169851 | 0.17408308 | 270.6051 | 2.0169851 | 0.08290855 | 255.7553
1651.593 | 1.3226806 | 1.3161826 | 0.20165183 | 0.1740635 | 272.30869 | 2.0165183 | 0.08289922 | 257.3654
1651.613 | 1.3236816 | 1.3171084 | 0.20168531 | 0.17407522 | 273.78641 | 2.0168531 | 0.08290481 | 258.7621
1651.6331 | 1.3246826 | 1.3180275 | 0.20167039 | 0.17406061 | 275.28882 | 2.0167039 | 0.08289785 | 260.182
1651.6531 | 1.3256836 | 1.3191881 | 0.2016556 | 0.17374361 | 276.97217 | 2.016556 | 0.08274687 | 261.773
1651.6731 | 1.3266846 | 1.3200352 | 0.20165047 | 0.17375059 | 278.46826 | 2.0165047 | 0.0827502 | 263.187
1651.6931 | 1.3276855 | 1.3209114 | 0.20203841 | 0.17474243 | 280.09521 | 2.0203841 | 0.08322257 | 264.7247
1651.7131 | 1.3286865 | 1.3222426 | 0.2023129 | 0.17471218 | 281.77042 | 2.023129 | 0.08320816 | 266.3079
1651.7332 | 1.3296875 | 1.3229083 | 0.20233178 | 0.17469105 | 283.0737 | 2.0233178 | 0.0831981 | 267.5397
1651.7532 | 1.3306885 | 1.3241413 | 0.2023575 | 0.17469718 | 284.76501 | 2.023575 | 0.08320102 | 269.1382
1651.7732 | 1.3316895 | 1.3248484 | 0.20237038 | 0.1747534 | 286.22427 | 2.0237038 | 0.08322779 | 270.5174
1651.7932 | 1.3326904 | 1.3257903 | 0.20265636 | 0.17473584 | 287.85104 | 2.0265636 | 0.08321943 | 272.0549
1651.8132 | 1.3336914 | 1.3268113 | 0.20295039 | 0.17504431 | 289.49307 | 2.0295039 | 0.08336634 | 273.6068
1651.8333 | 1.3346924 | 1.3275995 | 0.20295076 | 0.17500126 | 290.9393 | 2.0295076 | 0.08334584 | 274.9737
1651.8533 | 1.3356934 | 1.328755 | 0.20293014 | 0.17533025 | 292.60611 | 2.0293014 | 0.08350252 | 276.549
1651.8733 | 1.3366944 | 1.32976 | 0.20295528 | 0.17532186 | 294.26129 | 2.0295528 | 0.08349853 | 278.1134
1651.8933 | 1.3376952 | 1.3306983 | 0.20293444 | 0.17534332 | 295.89911 | 2.0293444 | 0.08350875 | 279.6613
1651.9133 | 1.3386962 | 1.3316469 | 0.20293602 | 0.17533027 | 297.43222 | 2.0293602 | 0.08350253 | 281.1103
1651.9333 | 1.3396972 | 1.3325369 | 0.2032682 | 0.17532973 | 299.01984 | 2.032682 | 0.08350228 | 282.6108
1651.9534 | 1.3406982 | 1.3336062 | 0.20359026 | 0.17537987 | 300.64282 | 2.0359026 | 0.08352616 | 284.1447
1651.9734 | 1.3416992 | 1.3344198 | 0.20361304 | 0.17564179 | 302.14633 | 2.0361304 | 0.0836509 | 285.5657
1651.9934 | 1.3427001 | 1.3355603 | 0.20358032 | 0.17563906 | 303.79276 | 2.0358032 | 0.0836496 | 287.1218
1652.0134 | 1.3437011 | 1.3363595 | 0.20354168 | 0.17561869 | 305.53848 | 2.0354168 | 0.0836399 | 288.7717
1652.0334 | 1.3447021 | 1.3375626 | 0.20354572 | 0.17563872 | 307.07602 | 2.0354572 | 0.08364944 | 290.2249
1652.0535 | 1.3457031 | 1.3383806 | 0.20392092 | 0.17569481 | 308.49261 | 2.0392092 | 0.08367615 | 291.5637
1652.0735 | 1.3467041 | 1.3392045 | 0.20394623 | 0.17594784 | 310.19666 | 2.0394623 | 0.08379666 | 293.1743
1652.0935 | 1.347705 | 1.3401598 | 0.2042412 | 0.17626604 | 311.97168 | 2.042412 | 0.0839482 | 294.8519
1652.1135 | 1.348706 | 1.3413463 | 0.2042339 | 0.17627789 | 313.53845 | 2.042339 | 0.08395385 | 296.3327
1652.1335 | 1.349707 | 1.342116 | 0.20421532 | 0.17625047 | 315.03482 | 2.0421532 | 0.08394079 | 297.7469
1652.1536 | 1.350708 | 1.3430709 | 0.204217 | 0.17623803 | 316.72864 | 2.04217 | 0.08393486 | 299.3478
1652.1736 | 1.351709 | 1.3440338 | 0.20418602 | 0.17624003 | 318.4173 | 2.0418602 | 0.08393581 | 300.9438
1652.1936 | 1.3527099 | 1.3451107 | 0.20410909 | 0.17625624 | 320.16107 | 2.0410909 | 0.08394353 | 302.5919
1652.2136 | 1.3537109 | 1.3460052 | 0.20479491 | 0.17653698 | 321.72311 | 2.0479491 | 0.08407724 | 304.0682
1652.2336 | 1.3547119 | 1.3470132 | 0.20513636 | 0.17688169 | 323.38272 | 2.0513636 | 0.08424141 | 305.6367
1652.2537 | 1.3557129 | 1.3481417 | 0.20479384 | 0.17686494 | 325.02533 | 2.0479384 | 0.08423343 | 307.1892
1652.2737 | 1.3567139 | 1.3488622 | 0.20477933 | 0.17682913 | 326.52347 | 2.0477933 | 0.08421638 | 308.6051
1652.2937 | 1.3577148 | 1.3502569 | 0.20477736 | 0.17684899 | 328.37219 | 2.0477736 | 0.08422584 | 310.3524
1652.3137 | 1.3587158 | 1.3509315 | 0.20546067 | 0.17687647 | 329.94879 | 2.0546067 | 0.08423892 | 311.8425
1652.3337 | 1.3597168 | 1.3520437 | 0.20481405 | 0.17712303 | 331.59158 | 2.0481405 | 0.08435635 | 313.3951
1652.3538 | 1.3607178 | 1.352945 | 0.2051509 | 0.17751089 | 333.34198 | 2.051509 | 0.08454107 | 315.0495
1652.3738 | 1.3617188 | 1.3539271 | 0.20513618 | 0.17745245 | 335.08176 | 2.0513618 | 0.08451324 | 316.6938
1652.3938 | 1.3627197 | 1.3549562 | 0.20512286 | 0.1774563 | 336.74911 | 2.0512286 | 0.08451507 | 318.2696
1652.4138 | 1.3637207 | 1.3560818 | 0.2050778 | 0.17749804 | 338.37247 | 2.050778 | 0.08453495 | 319.8039
1652.4338 | 1.3647217 | 1.3570921 | 0.20537502 | 0.17748448 | 339.94055 | 2.0537502 | 0.08452849 | 321.2859
1652.4539 | 1.3657227 | 1.3579285 | 0.20546035 | 0.17745006 | 341.78375 | 2.0546035 | 0.0845121 | 323.028
1652.4739 | 1.3667237 | 1.3591056 | 0.20518741 | 0.17779326 | 343.42911 | 2.0518741 | 0.08467555 | 324.583
1652.4939 | 1.3677245 | 1.3598973 | 0.2060701 | 0.17814448 | 345.00677 | 2.060701 | 0.08484283 | 326.0741
1652.5139 | 1.3687255 | 1.3609147 | 0.20606793 | 0.17806737 | 346.88791 | 2.0606793 | 0.0848061 | 327.852
1652.5339 | 1.3697265 | 1.3619676 | 0.20604122 | 0.1781358 | 348.6004 | 2.0604122 | 0.08483869 | 329.4705
1652.554 | 1.3707275 | 1.3628772 | 0.20604105 | 0.1781185 | 350.25882 | 2.0604105 | 0.08483045 | 331.038
1652.574 | 1.3717285 | 1.363917 | 0.20643665 | 0.17811246 | 351.94009 | 2.0643665 | 0.08482758 | 332.627
1652.594 | 1.3727294 | 1.3647981 | 0.20607197 | 0.1784699 | 353.6926 | 2.0607197 | 0.08499781 | 334.2833
1652.614 | 1.3737304 | 1.3659672 | 0.20644261 | 0.17843604 | 355.57089 | 2.0644261 | 0.08498168 | 336.0585
1652.634 | 1.3747314 | 1.3668648 | 0.2064355 | 0.17843342 | 357.29166 | 2.064355 | 0.08498044 | 337.6849
1652.6541 | 1.3757324 | 1.3679658 | 0.20640834 | 0.17844769 | 358.97504 | 2.0640834 | 0.08498723 | 339.2759
1652.6741 | 1.3767334 | 1.368741 | 0.20640372 | 0.17846429 | 360.49484 | 2.0640372 | 0.08499514 | 340.7123
1652.6941 | 1.3777343 | 1.3697964 | 0.20634724 | 0.17845012 | 362.3447 | 2.0634724 | 0.08498839 | 342.4606
1652.7141 | 1.3787353 | 1.3709185 | 0.20668013 | 0.17875761 | 364.20441 | 2.0668013 | 0.08513483 | 344.2183
1652.7341 | 1.3797363 | 1.3717459 | 0.2073321 | 0.17876109 | 365.90231 | 2.073321 | 0.08513649 | 345.823
1652.7542 | 1.3807373 | 1.3728206 | 0.20736425 | 0.17940077 | 367.76425 | 2.0736425 | 0.08544114 | 347.5828
1652.7742 | 1.3817383 | 1.3739377 | 0.20738216 | 0.17904615 | 369.52097 | 2.0738216 | 0.08527225 | 349.2431
1652.7942 | 1.3827392 | 1.3747308 | 0.20733981 | 0.17912625 | 371.17657 | 2.0733981 | 0.0853104 | 350.8078
1652.8142 | 1.3837402 | 1.3757133 | 0.20736426 | 0.17903417 | 373.00836 | 2.0736426 | 0.08526655 | 352.5391
1652.8342 | 1.3847412 | 1.3770429 | 0.20735286 | 0.17909902 | 374.72656 | 2.0735286 | 0.08529743 | 354.163
1652.8542 | 1.3857422 | 1.3779079 | 0.20763877 | 0.17940056 | 376.43842 | 2.0763877 | 0.08544104 | 355.7809
1652.8743 | 1.3867432 | 1.3785619 | 0.20794196 | 0.17974882 | 377.96481 | 2.0794196 | 0.08560691 | 357.2236
1652.8943 | 1.3877441 | 1.37989 | 0.20794824 | 0.17969817 | 379.93268 | 2.0794824 | 0.08558278 | 359.0834
1652.9143 | 1.3887451 | 1.3809401 | 0.20795643 | 0.17970818 | 381.78336 | 2.0795643 | 0.08558755 | 360.8326
1652.9343 | 1.3897461 | 1.3818588 | 0.20797344 | 0.17969006 | 383.33704 | 2.0797344 | 0.08557892 | 362.301
1652.9543 | 1.3907471 | 1.3826952 | 0.20795472 | 0.17967114 | 385.22922 | 2.0795472 | 0.08556991 | 364.0893
1652.9744 | 1.3917481 | 1.3839831 | 0.20823097 | 0.17968872 | 387.00015 | 2.0823097 | 0.08557828 | 365.7631
1652.9944 | 1.392749 | 1.3848284 | 0.20889549 | 0.18093148 | 388.71198 | 2.0889549 | 0.08617016 | 367.381
1653.0144 | 1.39375 | 1.3858337 | 0.20886323 | 0.18028182 | 390.47565 | 2.0886323 | 0.08586075 | 369.0478
1653.0344 | 1.394751 | 1.3867372 | 0.20859845 | 0.18090084 | 392.11459 | 2.0859845 | 0.08615557 | 370.5968
1653.0544 | 1.395752 | 1.3877623 | 0.20853998 | 0.18090123 | 393.95233 | 2.0853998 | 0.08615575 | 372.3337
1653.0745 | 1.396753 | 1.3886148 | 0.20859599 | 0.18092033 | 395.63153 | 2.0859599 | 0.08616485 | 373.9208
1653.0945 | 1.3977538 | 1.3898495 | 0.20859125 | 0.1809117 | 397.62579 | 2.0859125 | 0.08616074 | 375.8056
1653.1145 | 1.3987548 | 1.3908911 | 0.20887694 | 0.18064438 | 399.29858 | 2.0887694 | 0.08603342 | 377.3866
1653.1345 | 1.3997558 | 1.3916806 | 0.20947292 | 0.18092769 | 400.92484 | 2.0947292 | 0.08616835 | 378.9236
1653.1545 | 1.4007568 | 1.3927834 | 0.20910257 | 0.18095058 | 402.85461 | 2.0910257 | 0.08617925 | 380.7475
1653.1746 | 1.4017578 | 1.3938617 | 0.20887807 | 0.18124677 | 404.6712 | 2.0887807 | 0.08632032 | 382.4644
1653.1946 | 1.4027587 | 1.3947892 | 0.20891087 | 0.18125327 | 406.45636 | 2.0891087 | 0.08632341 | 384.1516
1653.2146 | 1.4037597 | 1.3957012 | 0.20886181 | 0.18128894 | 408.09473 | 2.0886181 | 0.0863404 | 385.7001
1653.2346 | 1.4047607 | 1.3969917 | 0.20920874 | 0.18126832 | 409.87918 | 2.0920874 | 0.08633058 | 387.3866
1653.2546 | 1.4057617 | 1.3976543 | 0.20984361 | 0.18186353 | 411.51944 | 2.0984361 | 0.08661405 | 388.9368
1653.2747 | 1.4067627 | 1.3988023 | 0.21015808 | 0.18155269 | 413.34955 | 2.1015808 | 0.08646601 | 390.6665
1653.2947 | 1.4077636 | 1.39948 | 0.21014588 | 0.18158659 | 415.03491 | 2.1014588 | 0.08648216 | 392.2594
1653.3147 | 1.4087646 | 1.4007978 | 0.21018802 | 0.18158478 | 416.88391 | 2.1018802 | 0.0864813 | 394.0069
1653.3347 | 1.4097656 | 1.4016981 | 0.21019034 | 0.18155378 | 418.65302 | 2.1019034 | 0.08646653 | 395.679
1653.3547 | 1.4107666 | 1.40273 | 0.21014614 | 0.18185923 | 420.52591 | 2.1014614 | 0.08661201 | 397.4491
1653.3748 | 1.4117676 | 1.4036553 | 0.21068014 | 0.18186414 | 422.20953 | 2.1068014 | 0.08661434 | 399.0403
1653.3948 | 1.4127685 | 1.4046835 | 0.21071741 | 0.18248954 | 424.04715 | 2.1071741 | 0.0869122 | 400.7771
1653.4148 | 1.4137695 | 1.4056106 | 0.21074884 | 0.18281415 | 425.80344 | 2.1074884 | 0.0870668 | 402.437
1653.4348 | 1.4147705 | 1.4065391 | 0.21071818 | 0.18276082 | 427.64969 | 2.1071818 | 0.0870414 | 404.1819
1653.4548 | 1.4157715 | 1.4074752 | 0.21076953 | 0.18275252 | 429.48703 | 2.1076953 | 0.08703744 | 405.9184
1653.4749 | 1.4167725 | 1.4086008 | 0.21075962 | 0.18279436 | 431.37878 | 2.1075962 | 0.08705737 | 407.7064
1653.4949 | 1.4177734 | 1.4096491 | 0.21070975 | 0.18278189 | 433.14133 | 2.1070975 | 0.08705143 | 409.3722
1653.5149 | 1.4187744 | 1.4106089 | 0.21076547 | 0.18248722 | 434.91818 | 2.1076547 | 0.08691109 | 411.0515
1653.5349 | 1.4197754 | 1.4114802 | 0.21136476 | 0.18306814 | 436.74594 | 2.1136476 | 0.08718776 | 412.779
1653.5549 | 1.4207764 | 1.4126223 | 0.21167947 | 0.18373145 | 438.59122 | 2.1167947 | 0.08750367 | 414.523
1653.575 | 1.4217774 | 1.4135174 | 0.21168412 | 0.1837256 | 440.28577 | 2.1168412 | 0.08750088 | 416.1246
1653.595 | 1.4227782 | 1.414777 | 0.2116631 | 0.18367833 | 442.14032 | 2.116631 | 0.08747837 | 417.8774
1653.615 | 1.4237792 | 1.4155071 | 0.21167828 | 0.18369927 | 443.79468 | 2.1167828 | 0.08748834 | 419.4409
1653.635 | 1.4247802 | 1.416639 | 0.21202816 | 0.18372498 | 445.58917 | 2.1202816 | 0.08750059 | 421.1369
1653.655 | 1.4257813 | 1.4176457 | 0.21249451 | 0.18375427 | 447.38113 | 2.1249451 | 0.08751454 | 422.8306
1653.675 | 1.4267823 | 1.4184656 | 0.21231817 | 0.18404645 | 449.0368 | 2.1231817 | 0.08765369 | 424.3954
1653.6951 | 1.4277831 | 1.4195496 | 0.21231505 | 0.18404719 | 450.9592 | 2.1231505 | 0.08765404 | 426.2123
1653.7151 | 1.4287841 | 1.4205412 | 0.21233591 | 0.18401137 | 452.78448 | 2.1233591 | 0.08763698 | 427.9374
1653.7351 | 1.4297851 | 1.421577 | 0.21228471 | 0.18402369 | 454.53546 | 2.1228471 | 0.08764285 | 429.5923
1653.7551 | 1.4307861 | 1.4226494 | 0.21260493 | 0.18409126 | 456.18405 | 2.1260493 | 0.08767503 | 431.1504
1653.7751 | 1.4317871 | 1.4234102 | 0.21325755 | 0.18495432 | 457.83795 | 2.1325755 | 0.08808607 | 432.7136
1653.7952 | 1.432788 | 1.424188 | 0.21326318 | 0.18499389 | 459.83392 | 2.1326318 | 0.08810491 | 434.6
1653.8152 | 1.433789 | 1.4255502 | 0.2132495 | 0.18470645 | 461.83218 | 2.132495 | 0.08796802 | 436.4886
1653.8352 | 1.43479 | 1.4265435 | 0.21325408 | 0.18466291 | 463.56323 | 2.1325408 | 0.08794728 | 438.1247
1653.8552 | 1.435791 | 1.4274912 | 0.21323556 | 0.18467359 | 465.29645 | 2.1323556 | 0.08795237 | 439.7628
1653.8752 | 1.436792 | 1.4286083 | 0.21323827 | 0.18471396 | 466.97437 | 2.1323827 | 0.0879716 | 441.3486
1653.8953 | 1.4377929 | 1.4295524 | 0.21352024 | 0.18498167 | 468.7345 | 2.1352024 | 0.0880991 | 443.0122
1653.9153 | 1.4387939 | 1.4304107 | 0.2144334 | 0.18530035 | 470.39426 | 2.144334 | 0.08825087 | 444.5808
1653.9353 | 1.4397949 | 1.431303 | 0.21445465 | 0.18556595 | 472.27963 | 2.1445465 | 0.08837736 | 446.3627
1653.9553 | 1.4407959 | 1.432511 | 0.21443485 | 0.1856105 | 474.15167 | 2.1443485 | 0.08839858 | 448.132
1653.9753 | 1.4417969 | 1.433448 | 0.21444967 | 0.18557073 | 475.74057 | 2.1444967 | 0.08837964 | 449.6338
1653.9954 | 1.4427978 | 1.4343684 | 0.21445858 | 0.18557601 | 477.51361 | 2.1445858 | 0.08838215 | 451.3095
1654.0154 | 1.4437988 | 1.4355338 | 0.2140981 | 0.18556373 | 479.19617 | 2.140981 | 0.08837631 | 452.8997
1654.0354 | 1.4447998 | 1.4363769 | 0.21506591 | 0.18652706 | 481.048 | 2.1506591 | 0.0888351 | 454.6499
1654.0554 | 1.4458008 | 1.437186 | 0.21534985 | 0.18620715 | 482.77219 | 2.1534985 | 0.08868274 | 456.2795
1654.0754 | 1.4468018 | 1.4383868 | 0.21536694 | 0.18619207 | 484.69974 | 2.1536694 | 0.08867556 | 458.1013
1654.0955 | 1.4478027 | 1.4392724 | 0.21538906 | 0.18618113 | 486.49875 | 2.1538906 | 0.08867035 | 459.8016
1654.1155 | 1.4488037 | 1.4404494 | 0.21536082 | 0.18622872 | 488.20993 | 2.1536082 | 0.08869301 | 461.4188
1654.1355 | 1.4498047 | 1.4411566 | 0.21510796 | 0.18617035 | 490.06656 | 2.1510796 | 0.08866521 | 463.1736
1654.1555 | 1.4508057 | 1.4423524 | 0.21534842 | 0.1871614 | 492.04962 | 2.1534842 | 0.08913721 | 465.0478
1654.1755 | 1.4518067 | 1.4433923 | 0.21569906 | 0.18718794 | 493.68875 | 2.1569906 | 0.08914985 | 466.597
1654.1956 | 1.4528075 | 1.4442223 | 0.21606961 | 0.18746139 | 495.62836 | 2.1606961 | 0.08928008 | 468.4302
1654.2156 | 1.4538085 | 1.4452747 | 0.21606706 | 0.18745838 | 497.34256 | 2.1606706 | 0.08927865 | 470.0503
1654.2356 | 1.4548095 | 1.4462979 | 0.21606755 | 0.18749139 | 499.27399 | 2.1606755 | 0.08929437 | 471.8758
1654.2556 | 1.4558105 | 1.4473516 | 0.21604656 | 0.18747666 | 501.05984 | 2.1604656 | 0.08928736 | 473.5636
1654.2756 | 1.4568115 | 1.448112 | 0.2160306 | 0.18718086 | 502.62851 | 2.160306 | 0.08914648 | 475.0462
1654.2957 | 1.4578124 | 1.4491831 | 0.21668655 | 0.18747993 | 504.60446 | 2.1668655 | 0.08928891 | 476.9137
1654.3157 | 1.4588134 | 1.450057 | 0.21664815 | 0.18808834 | 506.47055 | 2.1664815 | 0.08957867 | 478.6774
1654.3357 | 1.4598144 | 1.4513329 | 0.21695144 | 0.18870363 | 508.35632 | 2.1695144 | 0.08987171 | 480.4597
1654.3557 | 1.4608154 | 1.4520316 | 0.21722028 | 0.18837765 | 510.01477 | 2.1722028 | 0.08971646 | 482.0271
1654.3757 | 1.4618164 | 1.4532315 | 0.21724492 | 0.18870904 | 511.89035 | 2.1724492 | 0.08987429 | 483.7998
1654.3958 | 1.4628173 | 1.4542918 | 0.21788871 | 0.18871698 | 513.63202 | 2.1788871 | 0.08987807 | 485.4459
1654.4158 | 1.4638183 | 1.4552038 | 0.21759896 | 0.18867171 | 515.42242 | 2.1759896 | 0.08985651 | 487.138
1654.4358 | 1.4648193 | 1.4559865 | 0.21788032 | 0.1887151 | 517.25397 | 2.1788032 | 0.08987717 | 488.8691
1654.4558 | 1.4658203 | 1.4572024 | 0.21787903 | 0.1886892 | 519.0827 | 2.1787903 | 0.08986484 | 490.5974
1654.4758 | 1.4668213 | 1.4580876 | 0.21790357 | 0.1886842 | 520.87341 | 2.1790357 | 0.08986246 | 492.2899
1654.4958 | 1.4678222 | 1.459097 | 0.21787536 | 0.18873501 | 522.77222 | 2.1787536 | 0.08988666 | 494.0845
1654.5159 | 1.4688232 | 1.4598033 | 0.21787661 | 0.18894032 | 524.51147 | 2.1787661 | 0.08998444 | 495.7283
1654.5359 | 1.4698242 | 1.4610872 | 0.21816121 | 0.18960208 | 526.38843 | 2.1816121 | 0.0902996 | 497.5023
1654.5559 | 1.4708252 | 1.462026 | 0.21882461 | 0.18966353 | 528.21796 | 2.1882461 | 0.09032887 | 499.2314
1654.5759 | 1.4718262 | 1.4629817 | 0.21876752 | 0.18962082 | 529.94684 | 2.1876752 | 0.09030853 | 500.8654
1654.5959 | 1.4728271 | 1.4641623 | 0.21874429 | 0.1896002 | 531.64264 | 2.1874429 | 0.09029871 | 502.4681
1654.616 | 1.4738281 | 1.4648383 | 0.2188181 | 0.18965217 | 533.45935 | 2.188181 | 0.09032346 | 504.1852
1654.636 | 1.4748291 | 1.4659965 | 0.218799 | 0.18963905 | 535.35675 | 2.18799 | 0.09031721 | 505.9784
1654.656 | 1.4758301 | 1.4669679 | 0.21910168 | 0.18965116 | 537.04553 | 2.1910168 | 0.09032298 | 507.5745
1654.676 | 1.4768311 | 1.4682004 | 0.21939792 | 0.18997788 | 538.75946 | 2.1939792 | 0.09047858 | 509.1944
1654.696 | 1.477832 | 1.4689416 | 0.21944755 | 0.19061658 | 540.40924 | 2.1944755 | 0.09078277 | 510.7537
1654.7161 | 1.478833 | 1.4698558 | 0.21941288 | 0.19055666 | 542.06689 | 2.1941288 | 0.09075423 | 512.3203
1654.7361 | 1.479834 | 1.4710985 | 0.21938589 | 0.19060746 | 544.04834 | 2.1938589 | 0.09077843 | 514.1931
1654.7561 | 1.480835 | 1.4717307 | 0.21945679 | 0.1906063 | 545.82312 | 2.1945679 | 0.09077787 | 515.8704
1654.7761 | 1.481836 | 1.4729202 | 0.21973632 | 0.19089147 | 547.74915 | 2.1973632 | 0.09091369 | 517.6908
1654.7961 | 1.4828368 | 1.4737982 | 0.2203567 | 0.19127302 | 549.3562 | 2.203567 | 0.0910954 | 519.2096
1654.8162 | 1.4838378 | 1.474728 | 0.22033319 | 0.1915881 | 551.22284 | 2.2033319 | 0.09124546 | 520.9738
1654.8362 | 1.4848388 | 1.4761165 | 0.22132741 | 0.1921948 | 553.09076 | 2.2132741 | 0.09153441 | 522.7393
1654.8562 | 1.4858398 | 1.4769449 | 0.22126192 | 0.19222939 | 554.6076 | 2.2126192 | 0.09155088 | 524.1729
1654.8762 | 1.4868408 | 1.4779284 | 0.22128315 | 0.19224568 | 556.45502 | 2.2128315 | 0.09155864 | 525.9189
1654.8962 | 1.4878417 | 1.478678 | 0.22130504 | 0.19215354 | 558.16193 | 2.2130504 | 0.09151476 | 527.5321
1654.9163 | 1.4888427 | 1.4797504 | 0.22142363 | 0.19223391 | 559.93164 | 2.2142363 | 0.09155304 | 529.2047
1654.9363 | 1.4898437 | 1.4809172 | 0.22191592 | 0.19281369 | 561.81354 | 2.2191592 | 0.09182916 | 530.9834
1654.9563 | 1.4908447 | 1.4817576 | 0.22191969 | 0.19281088 | 563.49878 | 2.2191969 | 0.09182782 | 532.5761
1654.9763 | 1.4918457 | 1.4827935 | 0.22196093 | 0.19281633 | 565.22797 | 2.2196093 | 0.09183042 | 534.2104
1654.9963 | 1.4928466 | 1.4839624 | 0.22196876 | 0.1928428 | 566.92261 | 2.2196876 | 0.09184303 | 535.8121
1655.0164 | 1.4938476 | 1.4847242 | 0.22194704 | 0.19282459 | 568.55756 | 2.2194704 | 0.09183435 | 537.3573
1655.0364 | 1.4948486 | 1.4857979 | 0.22224107 | 0.19311228 | 570.30389 | 2.2224107 | 0.09197137 | 539.0078
1655.0564 | 1.4958496 | 1.48657 | 0.22318511 | 0.19408086 | 571.94672 | 2.2318511 | 0.09243266 | 540.5605
1655.0764 | 1.4968506 | 1.4874963 | 0.22382873 | 0.19466272 | 573.48346 | 2.2382873 | 0.09270978 | 542.0129
1655.0964 | 1.4978515 | 1.4885373 | 0.22378623 | 0.19531849 | 575.20435 | 2.2378623 | 0.09302209 | 543.6393
1655.1165 | 1.4988525 | 1.4896742 | 0.22379181 | 0.1953378 | 576.75226 | 2.2379181 | 0.09303129 | 545.1023
1655.1365 | 1.4998535 | 1.490869 | 0.22379884 | 0.19531853 | 578.38422 | 2.2379884 | 0.09302211 | 546.6447
1655.1565 | 1.5008545 | 1.4914445 | 0.22379246 | 0.19531101 | 579.73187 | 2.2379246 | 0.09301853 | 547.9184
1655.1765 | 1.5018555 | 1.4928441 | 0.22407994 | 0.19498226 | 581.27875 | 2.2407994 | 0.09286196 | 549.3804
1655.1965 | 1.5028564 | 1.4938294 | 0.22600351 | 0.19690706 | 582.51038 | 2.2600351 | 0.09377866 | 550.5444
1655.2166 | 1.5038574 | 1.4944611 | 0.22723617 | 0.19719529 | 583.85834 | 2.2723617 | 0.09391594 | 551.8184
1655.2366 | 1.5048584 | 1.4957516 | 0.22716811 | 0.19721346 | 585.38458 | 2.2716811 | 0.09392459 | 553.2609
1655.2566 | 1.5058594 | 1.496685 | 0.22717589 | 0.19718534 | 586.45807 | 2.2717589 | 0.0939112 | 554.2755
1655.2766 | 1.5068604 | 1.4978375 | 0.22721796 | 0.19716954 | 587.62372 | 2.2721796 | 0.09390367 | 555.3772
1655.2966 | 1.5078613 | 1.4988898 | 0.22718942 | 0.19781098 | 588.56207 | 2.2718942 | 0.09420916 | 556.264
1655.3167 | 1.5088623 | 1.4995706 | 0.23028573 | 0.20029502 | 589.44019 | 2.3028573 | 0.09539221 | 557.094
1655.3367 | 1.5098633 | 1.5007173 | 0.23156548 | 0.20154727 | 590.48816 | 2.3156548 | 0.0959886 | 558.0844
1655.3567 | 1.5108643 | 1.5020257 | 0.231574 | 0.20153412 | 591.17535 | 2.31574 | 0.09598234 | 558.7339
1655.3767 | 1.5118653 | 1.5028603 | 0.23157224 | 0.20155245 | 591.85437 | 2.3157224 | 0.09599107 | 559.3757
1655.3967 | 1.5128661 | 1.5038402 | 0.2315587 | 0.20157364 | 592.59973 | 2.315587 | 0.09600116 | 560.0801
1655.4167 | 1.5138671 | 1.5049493 | 0.23286091 | 0.20251049 | 593.18304 | 2.3286091 | 0.09644734 | 560.6314
1655.4368 | 1.5148681 | 1.5058953 | 0.23755477 | 0.2024921 | 593.60187 | 2.3755477 | 0.09643859 | 561.0273
1655.4568 | 1.5158691 | 1.5071559 | 0.2405819 | 0.20651457 | 594.0354 | 2.405819 | 0.09835432 | 561.437
1655.4768 | 1.5168701 | 1.5080553 | 0.24242353 | 0.20870647 | 594.30554 | 2.4242353 | 0.09939823 | 561.6923
1655.4968 | 1.517871 | 1.5088743 | 0.24245963 | 0.21057399 | 594.63245 | 2.4245963 | 0.1002877 | 562.0013
1655.5168 | 1.518872 | 1.5102897 | 0.24247298 | 0.21057419 | 595.01062 | 2.4247298 | 0.1002878 | 562.3587
1655.5369 | 1.519873 | 1.5108323 | 0.24245182 | 0.21058673 | 594.93811 | 2.4245182 | 0.1002937 | 562.2902
1655.5569 | 1.520874 | 1.5122123 | 0.24340573 | 0.21150528 | 595.12561 | 2.4340573 | 0.1007312 | 562.4674
1655.5769 | 1.521875 | 1.5132549 | 0.25152785 | 0.21798757 | 595.15674 | 2.5152785 | 0.1038184 | 562.4968
1655.5969 | 1.5228759 | 1.5141869 | 0.25365561 | 0.22023758 | 595.21362 | 2.5365561 | 0.10489 | 562.5506
1655.6169 | 1.5238769 | 1.5153894 | 0.25368199 | 0.22020334 | 595.38751 | 2.5368199 | 0.1048737 | 562.7149
1655.637 | 1.5248779 | 1.5165088 | 0.25369978 | 0.22022095 | 595.4646 | 2.5369978 | 0.1048821 | 562.7878
1655.657 | 1.5258789 | 1.517381 | 0.25370625 | 0.22020403 | 595.39008 | 2.5370625 | 0.104874 | 562.7174
1655.677 | 1.5268799 | 1.518507 | 0.25366414 | 0.22019945 | 595.40363 | 2.5366414 | 0.1048719 | 562.7302
1655.697 | 1.5278808 | 1.5194449 | 0.26514548 | 0.22226062 | 595.36719 | 2.6514548 | 0.1058535 | 562.6957
1655.717 | 1.5288818 | 1.5205692 | 0.26796457 | 0.23000965 | 595.30206 | 2.6796457 | 0.1095441 | 562.6342
1655.7371 | 1.5298828 | 1.5216393 | 0.26798272 | 0.23172551 | 595.49347 | 2.6798272 | 0.1103612 | 562.8151
1655.7571 | 1.5308838 | 1.5226036 | 0.26797247 | 0.2317735 | 595.55994 | 2.6797247 | 0.1103841 | 562.8779
1655.7771 | 1.5318848 | 1.5236377 | 0.26795584 | 0.23172386 | 595.57672 | 2.6795584 | 0.1103605 | 562.8938
1655.7971 | 1.5328857 | 1.5247083 | 0.26798362 | 0.2317268 | 595.62189 | 2.6798362 | 0.1103619 | 562.9364
1655.8171 | 1.5338867 | 1.5259645 | 0.27078053 | 0.23421031 | 595.60669 | 2.7078053 | 0.1115447 | 562.9221
1655.8372 | 1.5348877 | 1.5267069 | 0.2801407 | 0.2421739 | 595.53204 | 2.801407 | 0.1153374 | 562.8515
1655.8572 | 1.5358887 | 1.527977 | 0.28448451 | 0.24556242 | 595.69775 | 2.8448451 | 0.1169512 | 563.0081
1655.8772 | 1.5368897 | 1.5290946 | 0.28699341 | 0.24778663 | 595.71155 | 2.8699341 | 0.1180105 | 563.0212
1655.8972 | 1.5378906 | 1.5300446 | 0.28697866 | 0.24777699 | 595.5976 | 2.8697866 | 0.1180059 | 562.9135
1655.9172 | 1.5388916 | 1.53107 | 0.28696927 | 0.24779655 | 595.62433 | 2.8696927 | 0.1180152 | 562.9388
1655.9373 | 1.5398926 | 1.5322113 | 0.28703487 | 0.24782531 | 595.76282 | 2.8703487 | 0.1180289 | 563.0696
1655.9573 | 1.5408936 | 1.5333374 | 0.28848475 | 0.24869311 | 595.698 | 2.8848475 | 0.1184422 | 563.0084
1655.9773 | 1.5418946 | 1.5342914 | 0.29752916 | 0.25682104 | 595.90302 | 2.9752916 | 0.1223132 | 563.2022
1655.9973 | 1.5428954 | 1.5354863 | 0.30193996 | 0.25993374 | 596.07928 | 3.0193996 | 0.1237957 | 563.3687
1656.0173 | 1.5438964 | 1.5362941 | 0.30197391 | 0.25994319 | 595.93451 | 3.0197391 | 0.1238002 | 563.2319
1656.0374 | 1.5448974 | 1.5372727 | 0.30192402 | 0.25994438 | 596.0329 | 3.0192402 | 0.1238007 | 563.3249
1656.0574 | 1.5458984 | 1.5383433 | 0.30191982 | 0.25992808 | 596.24451 | 3.0191982 | 0.123793 | 563.5249
1656.0774 | 1.5468994 | 1.5395914 | 0.30199704 | 0.25995401 | 596.42633 | 3.0199704 | 0.1238053 | 563.6967
1656.0974 | 1.5479003 | 1.5405521 | 0.31404433 | 0.26731384 | 596.46271 | 3.1404433 | 0.1273105 | 563.7311
1656.1174 | 1.5489013 | 1.5416076 | 0.31621271 | 0.27015483 | 596.57458 | 3.1621271 | 0.1286635 | 563.8369
1656.1375 | 1.5499023 | 1.5427551 | 0.31870273 | 0.27209806 | 596.7038 | 3.1870273 | 0.129589 | 563.959
1656.1575 | 1.5509033 | 1.5437055 | 0.31868726 | 0.27426636 | 596.65796 | 3.1868726 | 0.1306217 | 563.9157
1656.1775 | 1.5519043 | 1.5446813 | 0.3186754 | 0.27427444 | 596.85559 | 3.186754 | 0.1306255 | 564.1024
1656.1975 | 1.5529052 | 1.545782 | 0.31869146 | 0.27426523 | 596.89044 | 3.1869146 | 0.1306212 | 564.1354
1656.2175 | 1.5539062 | 1.5466573 | 0.32025373 | 0.27548674 | 596.82483 | 3.2025373 | 0.1312029 | 564.0734
1656.2375 | 1.5549072 | 1.5480596 | 0.32960281 | 0.28296334 | 597.00031 | 3.2960281 | 0.1347637 | 564.2392
1656.2576 | 1.5559082 | 1.548939 | 0.3318302 | 0.28514066 | 596.86713 | 3.318302 | 0.1358007 | 564.1134
1656.2776 | 1.5569092 | 1.5498648 | 0.33180928 | 0.28514761 | 596.99695 | 3.3180928 | 0.135804 | 564.2361
1656.2976 | 1.5579101 | 1.5509725 | 0.33181742 | 0.28515783 | 597.1557 | 3.3181742 | 0.1358088 | 564.3861
1656.3176 | 1.5589111 | 1.5520217 | 0.33184123 | 0.28516459 | 597.25659 | 3.3184123 | 0.1358121 | 564.4814
1656.3376 | 1.5599121 | 1.5531218 | 0.33430877 | 0.2873244 | 597.51489 | 3.3430877 | 0.1368407 | 564.7256
1656.3577 | 1.5609131 | 1.5540195 | 0.34363186 | 0.29008639 | 597.55444 | 3.4363186 | 0.1381561 | 564.7629
1656.3777 | 1.5619141 | 1.5552193 | 0.34765515 | 0.29482359 | 597.75293 | 3.4765515 | 0.1404122 | 564.9505
1656.3977 | 1.562915 | 1.5560946 | 0.34990156 | 0.29948306 | 597.82574 | 3.4990156 | 0.1426314 | 565.0194
1656.4177 | 1.563916 | 1.5571098 | 0.34984934 | 0.30015162 | 597.90637 | 3.4984934 | 0.1429498 | 565.0956
1656.4377 | 1.564917 | 1.5583146 | 0.34986341 | 0.30014959 | 598.04382 | 3.4986341 | 0.1429488 | 565.2255
1656.4578 | 1.565918 | 1.559016 | 0.34985575 | 0.30013359 | 598.13153 | 3.4985575 | 0.1429412 | 565.3084
1656.4778 | 1.566919 | 1.5604041 | 0.35115093 | 0.30108389 | 598.4306 | 3.5115093 | 0.1433938 | 565.591
1656.4978 | 1.5679199 | 1.5612369 | 0.36041826 | 0.30111411 | 598.38373 | 3.6041826 | 0.1434082 | 565.5467
1656.5178 | 1.5689209 | 1.5624926 | 0.36289307 | 0.30947226 | 598.4798 | 3.6289307 | 0.1473888 | 565.6375
1656.5378 | 1.5699219 | 1.5633088 | 0.36539221 | 0.31131026 | 598.53699 | 3.6539221 | 0.1482642 | 565.6916
1656.5579 | 1.5709229 | 1.5643303 | 0.36544496 | 0.31385475 | 598.6311 | 3.6544496 | 0.149476 | 565.7805
1656.5779 | 1.5719239 | 1.5653567 | 0.36545783 | 0.31385493 | 599.00189 | 3.6545783 | 0.1494761 | 566.131
1656.5979 | 1.5729247 | 1.5664716 | 0.36544797 | 0.31385478 | 599.08295 | 3.6544797 | 0.149476 | 566.2076
1656.6179 | 1.5739257 | 1.5676374 | 0.36673161 | 0.31447858 | 599.11017 | 3.6673161 | 0.1497731 | 566.2333
1656.6379 | 1.5749267 | 1.5684909 | 0.37600902 | 0.31461668 | 599.17804 | 3.7600902 | 0.1498389 | 566.2975
1656.658 | 1.5759277 | 1.5696223 | 0.38001871 | 0.32252884 | 599.30286 | 3.8001871 | 0.1536071 | 566.4154
1656.678 | 1.5769287 | 1.5706049 | 0.38251454 | 0.32588565 | 599.32782 | 3.8251454 | 0.1552058 | 566.439
1656.698 | 1.5779296 | 1.571583 | 0.38252011 | 0.32778341 | 599.41156 | 3.8252011 | 0.1561096 | 566.5182
1656.718 | 1.5789306 | 1.5729183 | 0.38249806 | 0.32783377 | 599.59326 | 3.8249806 | 0.1561336 | 566.6899
1656.738 | 1.5799316 | 1.5737311 | 0.38252202 | 0.32780516 | 599.66272 | 3.8252202 | 0.15612 | 566.7555
1656.7581 | 1.5809326 | 1.5748262 | 0.38376242 | 0.32873675 | 599.50104 | 3.8376242 | 0.1565637 | 566.6027
1656.7781 | 1.5819336 | 1.5757686 | 0.39282635 | 0.33654201 | 599.78418 | 3.9282635 | 0.160281 | 566.8703
1656.7981 | 1.5829345 | 1.5767963 | 0.3950009 | 0.33838272 | 599.95148 | 3.950009 | 0.1611577 | 567.0284
1656.8181 | 1.5839355 | 1.5776868 | 0.39506251 | 0.33837527 | 600.20648 | 3.9506251 | 0.1611541 | 567.2695
1656.8381 | 1.5849365 | 1.5788559 | 0.39503688 | 0.33839637 | 600.49176 | 3.9503688 | 0.1611642 | 567.5391
1656.8582 | 1.5859375 | 1.5797642 | 0.39503187 | 0.3384335 | 600.43854 | 3.9503187 | 0.1611818 | 567.4888
1656.8782 | 1.5869385 | 1.5808983 | 0.39666149 | 0.33840176 | 600.57129 | 3.9666149 | 0.1611667 | 567.6142
1656.8982 | 1.5879394 | 1.5818746 | 0.4071151 | 0.34756905 | 600.63574 | 4.071151 | 0.1655327 | 567.6752
1656.9182 | 1.5889404 | 1.5832108 | 0.4096022 | 0.34990859 | 600.76208 | 4.096022 | 0.1666469 | 567.7946
1656.9382 | 1.5899414 | 1.5840254 | 0.40958482 | 0.35054314 | 600.76367 | 4.0958482 | 0.1669492 | 567.7961
1656.9583 | 1.5909424 | 1.5851147 | 0.40962583 | 0.35056159 | 600.7851 | 4.0962583 | 0.1669579 | 567.8163
1656.9783 | 1.5919434 | 1.5862364 | 0.40956348 | 0.35054433 | 600.97028 | 4.0956348 | 0.1669497 | 567.9913
1656.9983 | 1.5929443 | 1.58716 | 0.41056964 | 0.35052752 | 601.00415 | 4.1056964 | 0.1669417 | 568.0234
1657.0183 | 1.5939453 | 1.5880424 | 0.41206688 | 0.35268724 | 601.11908 | 4.1206688 | 0.1679703 | 568.132
1657.0383 | 1.5949463 | 1.5892932 | 0.42113242 | 0.36048248 | 601.22742 | 4.2113242 | 0.1716828 | 568.2344
1657.0583 | 1.5959473 | 1.5901699 | 0.42486364 | 0.36365831 | 601.20789 | 4.2486364 | 0.1731954 | 568.2159
1657.0784 | 1.5969483 | 1.5912852 | 0.4276928 | 0.36573744 | 601.4801 | 4.276928 | 0.1741856 | 568.4732
1657.0984 | 1.5979491 | 1.5922906 | 0.42771596 | 0.3657237 | 601.53351 | 4.2771596 | 0.174179 | 568.5237
1657.1184 | 1.5989501 | 1.5934868 | 0.42769837 | 0.36573875 | 601.55695 | 4.2769837 | 0.1741862 | 568.5458
1657.1384 | 1.5999511 | 1.5943371 | 0.42860556 | 0.36576194 | 601.73517 | 4.2860556 | 0.1741972 | 568.7143
1657.1584 | 1.6009521 | 1.5953183 | 0.43804008 | 0.36670759 | 601.88055 | 4.3804008 | 0.1746476 | 568.8517
1657.1785 | 1.6019531 | 1.5964642 | 0.44010317 | 0.37447208 | 602.13489 | 4.4010317 | 0.1783455 | 569.092
1657.1985 | 1.602954 | 1.5973332 | 0.4426229 | 0.37866426 | 602.17505 | 4.426229 | 0.1803421 | 569.13
1657.2185 | 1.603955 | 1.5986108 | 0.44387823 | 0.3800894 | 602.45758 | 4.4387823 | 0.1810208 | 569.397
1657.2385 | 1.604956 | 1.5994838 | 0.44667774 | 0.38086534 | 602.5094 | 4.4667774 | 0.1813904 | 569.446
1657.2585 | 1.605957 | 1.6006439 | 0.44943094 | 0.38291943 | 602.67841 | 4.4943094 | 0.1823686 | 569.6057
1657.2786 | 1.606958 | 1.6016672 | 0.44944042 | 0.38418847 | 602.79675 | 4.4944042 | 0.182973 | 569.7176
1657.2986 | 1.6079589 | 1.6026564 | 0.4520005 | 0.38669914 | 602.84222 | 4.520005 | 0.1841688 | 569.7606
1657.3186 | 1.6089599 | 1.6038567 | 0.4563548 | 0.3896088 | 602.96405 | 4.563548 | 0.1855545 | 569.8757
1657.3386 | 1.6099609 | 1.604973 | 0.45635703 | 0.3901175 | 602.93073 | 4.5635703 | 0.1857968 | 569.8442
1657.3586 | 1.6109619 | 1.6057526 | 0.45635277 | 0.39010975 | 602.86945 | 4.5635277 | 0.1857931 | 569.7863
1657.3787 | 1.6119629 | 1.6066972 | 0.45635432 | 0.3901329 | 602.97931 | 4.5635432 | 0.1858041 | 569.8901
1657.3987 | 1.6129638 | 1.6079681 | 0.4587658 | 0.39199248 | 603.13721 | 4.587658 | 0.1866898 | 570.0394
1657.4187 | 1.6139648 | 1.6087191 | 0.46752667 | 0.39291239 | 603.34912 | 4.6752667 | 0.1871279 | 570.2396
1657.4387 | 1.6149658 | 1.6098331 | 0.4703373 | 0.4015131 | 603.46039 | 4.703373 | 0.191224 | 570.3448
1657.4587 | 1.6159668 | 1.6109816 | 0.47280702 | 0.40214455 | 603.57202 | 4.7280702 | 0.1915248 | 570.4503
1657.4788 | 1.6169678 | 1.6117326 | 0.4728213 | 0.40413052 | 603.63782 | 4.728213 | 0.1924706 | 570.5125
1657.4988 | 1.6179687 | 1.6126955 | 0.4728182 | 0.40413737 | 603.72479 | 4.728182 | 0.1924739 | 570.5947
1657.5188 | 1.6189697 | 1.6139919 | 0.47281986 | 0.40417862 | 603.98718 | 4.7281986 | 0.1924935 | 570.8427
1657.5388 | 1.6199707 | 1.6148427 | 0.47433788 | 0.40504193 | 603.97028 | 4.7433788 | 0.1929047 | 570.8267
1657.5588 | 1.6209717 | 1.6158292 | 0.48344347 | 0.41318846 | 603.9986 | 4.8344347 | 0.1967845 | 570.8535
1657.5789 | 1.6219727 | 1.6170304 | 0.48558548 | 0.41502112 | 604.11511 | 4.8558548 | 0.1976573 | 570.9636
1657.5989 | 1.6229736 | 1.6178328 | 0.48838097 | 0.41716737 | 604.08337 | 4.8838097 | 0.1986795 | 570.9336
1657.6189 | 1.6239746 | 1.6191596 | 0.48837885 | 0.41714844 | 604.27795 | 4.8837885 | 0.1986705 | 571.1175
1657.6389 | 1.6249756 | 1.6200385 | 0.48837173 | 0.41717523 | 604.34381 | 4.8837173 | 0.1986833 | 571.1797
1657.6589 | 1.6259766 | 1.6210501 | 0.48839924 | 0.41712022 | 604.49121 | 4.8839924 | 0.1986571 | 571.3191
1657.679 | 1.6269776 | 1.6221704 | 0.498667 | 0.41842514 | 604.59991 | 4.98667 | 0.1992785 | 571.4218
1657.699 | 1.6279784 | 1.6230323 | 0.50152451 | 0.42835328 | 604.63983 | 5.0152451 | 0.2040069 | 571.4595
1657.719 | 1.6289794 | 1.6241248 | 0.50151759 | 0.4284066 | 604.7561 | 5.0151759 | 0.2040323 | 571.5694
1657.739 | 1.6299804 | 1.6252666 | 0.50148582 | 0.42836499 | 604.92743 | 5.0148582 | 0.2040125 | 571.7313
1657.759 | 1.6309814 | 1.6263604 | 0.50148243 | 0.42840585 | 604.96265 | 5.0148243 | 0.2040319 | 571.7646
1657.7791 | 1.6319824 | 1.627161 | 0.50150692 | 0.42837942 | 604.97028 | 5.0150692 | 0.2040193 | 571.7718
1657.7991 | 1.6329833 | 1.628336 | 0.51326412 | 0.42913362 | 605.15039 | 5.1326412 | 0.2043785 | 571.9421
1657.8191 | 1.6339843 | 1.6292496 | 0.51421905 | 0.43922281 | 605.30841 | 5.1421905 | 0.2091836 | 572.0914
1657.8391 | 1.6349853 | 1.6305349 | 0.51700681 | 0.44085041 | 605.45551 | 5.1700681 | 0.2099588 | 572.2304
1657.8591 | 1.6359863 | 1.6313444 | 0.51705605 | 0.4416765 | 605.4483 | 5.1705605 | 0.2103522 | 572.2236
1657.8792 | 1.6369873 | 1.6324058 | 0.51703221 | 0.44165564 | 605.63538 | 5.1703221 | 0.2103423 | 572.4004
1657.8992 | 1.6379882 | 1.633563 | 0.51702136 | 0.44162229 | 605.77655 | 5.1702136 | 0.2103264 | 572.5339
1657.9192 | 1.6389892 | 1.6344599 | 0.51855183 | 0.44229653 | 605.84198 | 5.1855183 | 0.2106475 | 572.5957
1657.9392 | 1.6399902 | 1.6354349 | 0.52764207 | 0.45038873 | 605.93304 | 5.2764207 | 0.2145015 | 572.6818
1657.9592 | 1.6409912 | 1.6364549 | 0.53006637 | 0.45257542 | 605.96869 | 5.3006637 | 0.2155429 | 572.7155
1657.9792 | 1.6419922 | 1.6375166 | 0.5301019 | 0.45260811 | 606.02679 | 5.301019 | 0.2155585 | 572.7704
1657.9993 | 1.6429931 | 1.6386213 | 0.53008777 | 0.45262516 | 606.05652 | 5.3008777 | 0.2155666 | 572.7985
1658.0193 | 1.6439941 | 1.6396624 | 0.53007895 | 0.45259005 | 606.21912 | 5.3007895 | 0.2155499 | 572.9521
1658.0393 | 1.6449951 | 1.6406111 | 0.53257757 | 0.45478338 | 606.20831 | 5.3257757 | 0.2165945 | 572.9419
1658.0593 | 1.6459961 | 1.6414362 | 0.54189944 | 0.46254677 | 606.30676 | 5.4189944 | 0.2202918 | 573.035
1658.0793 | 1.6469971 | 1.6428056 | 0.54571861 | 0.46554685 | 606.50842 | 5.4571861 | 0.2217207 | 573.2256
1658.0994 | 1.647998 | 1.6438297 | 0.54814929 | 0.46693146 | 606.54645 | 5.4814929 | 0.2223801 | 573.2615
1658.1194 | 1.648999 | 1.6445163 | 0.54810512 | 0.46844983 | 606.63861 | 5.4810512 | 0.2231032 | 573.3486
1658.1394 | 1.65 | 1.6457886 | 0.54812753 | 0.46843919 | 606.78162 | 5.4812753 | 0.2230982 | 573.4838
1658.1594 | 1.651001 | 1.6466746 | 0.54812515 | 0.46846038 | 606.81152 | 5.4812515 | 0.2231082 | 573.512
1658.1794 | 1.652002 | 1.6478856 | 0.54904509 | 0.46904516 | 607.07129 | 5.4904509 | 0.2233868 | 573.7575
1658.1995 | 1.6530029 | 1.6488516 | 0.55839968 | 0.47716919 | 607.03137 | 5.5839968 | 0.2272559 | 573.7198
1658.2195 | 1.6540039 | 1.649748 | 0.56118125 | 0.47903931 | 607.13531 | 5.6118125 | 0.2281465 | 573.8181
1658.2395 | 1.6550049 | 1.6509295 | 0.56116515 | 0.47903931 | 607.29077 | 5.6116515 | 0.2281465 | 573.965
1658.2595 | 1.6560059 | 1.6518472 | 0.56118435 | 0.47903818 | 607.32416 | 5.6118435 | 0.228146 | 573.9965
1658.2795 | 1.6570069 | 1.6529438 | 0.56115639 | 0.47902483 | 607.4624 | 5.6115639 | 0.2281397 | 574.1272
1658.2996 | 1.6580077 | 1.6537695 | 0.56368029 | 0.47900277 | 607.48853 | 5.6368029 | 0.2281291 | 574.1519
1658.3196 | 1.6590087 | 1.6549854 | 0.57276499 | 0.48774236 | 607.75958 | 5.7276499 | 0.2322915 | 574.4081
1658.3396 | 1.6600097 | 1.656057 | 0.57557189 | 0.4911688 | 607.65948 | 5.7557189 | 0.2339233 | 574.3135
1658.3596 | 1.6610107 | 1.6570226 | 0.57560676 | 0.49119526 | 607.6358 | 5.7560676 | 0.2339359 | 574.2911
1658.3796 | 1.6620117 | 1.6579515 | 0.57559633 | 0.49123228 | 607.77582 | 5.7559633 | 0.2339536 | 574.4234
1658.3997 | 1.6630126 | 1.6588943 | 0.5755651 | 0.4911789 | 607.93121 | 5.755651 | 0.2339281 | 574.5703
1658.4197 | 1.6640136 | 1.6602265 | 0.57802516 | 0.49121395 | 608.09979 | 5.7802516 | 0.2339448 | 574.7296
1658.4397 | 1.6650146 | 1.6610986 | 0.57806253 | 0.49370971 | 608.1333 | 5.7806253 | 0.2351335 | 574.7613
1658.4597 | 1.6660156 | 1.6620276 | 0.58737409 | 0.50147927 | 608.10632 | 5.8737409 | 0.2388338 | 574.7358
1658.4797 | 1.6670166 | 1.6630812 | 0.59147906 | 0.5045917 | 608.2309 | 5.9147906 | 0.2403161 | 574.8535
1658.4998 | 1.6680175 | 1.6639838 | 0.59392565 | 0.50710028 | 608.35895 | 5.9392565 | 0.2415108 | 574.9745
1658.5198 | 1.6690185 | 1.6651144 | 0.5939247 | 0.50708663 | 608.45801 | 5.939247 | 0.2415043 | 575.0682
1658.5398 | 1.6700195 | 1.6662374 | 0.59393078 | 0.5070644 | 608.55231 | 5.9393078 | 0.2414937 | 575.1573
1658.5598 | 1.6710205 | 1.667321 | 0.5939526 | 0.50706911 | 608.62372 | 5.939526 | 0.241496 | 575.2248
1658.5798 | 1.6720215 | 1.6683375 | 0.6045385 | 0.51000983 | 608.69458 | 6.045385 | 0.2428965 | 575.2918
1658.5999 | 1.6730224 | 1.6691332 | 0.60669655 | 0.5180046 | 608.64642 | 6.0669655 | 0.2467041 | 575.2462
1658.6199 | 1.6740234 | 1.6704363 | 0.60790229 | 0.51889175 | 608.85364 | 6.0790229 | 0.2471266 | 575.4421
1658.6399 | 1.6750244 | 1.6711748 | 0.6078912 | 0.51890242 | 608.82471 | 6.078912 | 0.2471317 | 575.4147
1658.6599 | 1.6760254 | 1.6722527 | 0.6079005 | 0.5188781 | 608.94647 | 6.079005 | 0.2471201 | 575.5298
1658.6799 | 1.6770264 | 1.6733215 | 0.6079151 | 0.51888555 | 609.08447 | 6.079151 | 0.2471237 | 575.6603
1658.7 | 1.6780273 | 1.6743412 | 0.61077821 | 0.52139968 | 609.20306 | 6.1077821 | 0.248321 | 575.7723
1658.72 | 1.6790283 | 1.6753533 | 0.61978066 | 0.52868378 | 609.29486 | 6.1978066 | 0.2517902 | 575.8591
1658.74 | 1.6800293 | 1.6763721 | 0.62256587 | 0.53134161 | 609.36127 | 6.2256587 | 0.253056 | 575.9219
1658.76 | 1.6810303 | 1.6775365 | 0.62255245 | 0.53134865 | 609.43176 | 6.2255245 | 0.2530593 | 575.9885
1658.78 | 1.6820313 | 1.6782813 | 0.62260777 | 0.53133023 | 609.39063 | 6.2260777 | 0.2530505 | 575.9496
1658.8 | 1.6830322 | 1.6793327 | 0.62255758 | 0.5313713 | 609.51227 | 6.2255758 | 0.2530701 | 576.0646
1658.8201 | 1.6840332 | 1.6805692 | 0.6235553 | 0.53197837 | 609.79468 | 6.235553 | 0.2533592 | 576.3315
1658.8401 | 1.6850342 | 1.6814454 | 0.63286072 | 0.53971672 | 609.81158 | 6.3286072 | 0.2570447 | 576.3475
1658.8601 | 1.6860352 | 1.6825233 | 0.63469076 | 0.54199362 | 609.94232 | 6.3469076 | 0.2581291 | 576.471
1658.8801 | 1.6870362 | 1.6834692 | 0.63749701 | 0.54409373 | 610.03583 | 6.3749701 | 0.2591293 | 576.5594
1658.9001 | 1.688037 | 1.6845375 | 0.63750064 | 0.54409289 | 610.04303 | 6.3750064 | 0.2591289 | 576.5662
1658.9202 | 1.689038 | 1.6855496 | 0.63744211 | 0.54409766 | 610.15784 | 6.3744211 | 0.2591311 | 576.6747
1658.9402 | 1.690039 | 1.6866109 | 0.63744807 | 0.54405677 | 610.22595 | 6.3744807 | 0.2591117 | 576.7391
1658.9602 | 1.69104 | 1.687682 | 0.63872159 | 0.54541081 | 610.22748 | 6.3872159 | 0.2597565 | 576.7405
1658.9802 | 1.692041 | 1.6884027 | 0.64962959 | 0.554012 | 610.23096 | 6.4962959 | 0.2638529 | 576.7438
1659.0002 | 1.6930419 | 1.6894455 | 0.65207422 | 0.55615258 | 610.34454 | 6.5207422 | 0.2648724 | 576.8512
1659.0203 | 1.6940429 | 1.6906427 | 0.65214568 | 0.55623537 | 610.6792 | 6.5214568 | 0.2649118 | 577.1675
1659.0403 | 1.6950439 | 1.6916829 | 0.65212464 | 0.55619496 | 610.55371 | 6.5212464 | 0.2648926 | 577.0489
1659.0603 | 1.6960449 | 1.6925954 | 0.65334702 | 0.55619276 | 610.64063 | 6.5334702 | 0.2648915 | 577.131
1659.0803 | 1.6970459 | 1.6936638 | 0.66272974 | 0.55743313 | 610.7619 | 6.6272974 | 0.2654823 | 577.2456
1659.1003 | 1.6980468 | 1.6946415 | 0.66524535 | 0.56739521 | 610.76221 | 6.6524535 | 0.2702268 | 577.2459
1659.1204 | 1.6990478 | 1.6957331 | 0.66611671 | 0.56835741 | 610.98376 | 6.6611671 | 0.2706851 | 577.4553
1659.1404 | 1.7000488 | 1.6965771 | 0.66608894 | 0.56834424 | 611.02899 | 6.6608894 | 0.2706788 | 577.4981
1659.1604 | 1.7010498 | 1.6978279 | 0.66614437 | 0.56835598 | 611.18933 | 6.6614437 | 0.2706844 | 577.6496
1659.1804 | 1.7020508 | 1.6988883 | 0.66614187 | 0.56834269 | 611.10254 | 6.6614187 | 0.270678 | 577.5676
1659.2004 | 1.7030517 | 1.6997055 | 0.66920161 | 0.57054478 | 611.17804 | 6.6920161 | 0.2717268 | 577.6389
1659.2205 | 1.7040527 | 1.7008681 | 0.67859358 | 0.57876754 | 611.37531 | 6.7859358 | 0.275643 | 577.8254
1659.2405 | 1.7050537 | 1.7019308 | 0.68107873 | 0.58087635 | 611.28046 | 6.8107873 | 0.2766473 | 577.7357
1659.2605 | 1.7060547 | 1.7028656 | 0.68353826 | 0.58306581 | 611.34521 | 6.8353826 | 0.2776901 | 577.7969
1659.2805 | 1.7070557 | 1.7040744 | 0.68353826 | 0.58309549 | 611.43365 | 6.8353826 | 0.2777042 | 577.8805
1659.3005 | 1.7080566 | 1.7048249 | 0.68355531 | 0.58306277 | 611.42291 | 6.8355531 | 0.2776886 | 577.8704
1659.3206 | 1.7090576 | 1.7060685 | 0.68354976 | 0.58308834 | 611.68256 | 6.8354976 | 0.2777008 | 578.1158
1659.3406 | 1.7100586 | 1.706871 | 0.68453604 | 0.58428949 | 611.54413 | 6.8453604 | 0.2782728 | 577.9849
1659.3606 | 1.7110596 | 1.7078791 | 0.6938858 | 0.59176528 | 611.65796 | 6.938858 | 0.2818333 | 578.0925
1659.3806 | 1.7120606 | 1.7088299 | 0.69638598 | 0.59396333 | 611.83118 | 6.9638598 | 0.2828801 | 578.2562
1659.4006 | 1.7130615 | 1.709926 | 0.69639301 | 0.59397334 | 611.9129 | 6.9639301 | 0.2828849 | 578.3335
1659.4207 | 1.7140625 | 1.710875 | 0.69636965 | 0.59394467 | 612.01611 | 6.9636965 | 0.2828712 | 578.431
1659.4407 | 1.7150635 | 1.712117 | 0.69639218 | 0.59401786 | 612.08185 | 6.9639218 | 0.2829061 | 578.4931
1659.4607 | 1.7160645 | 1.7130057 | 0.69914329 | 0.59608185 | 612.17615 | 6.9914329 | 0.2838891 | 578.5823
1659.4807 | 1.7170655 | 1.7142627 | 0.70781106 | 0.60421824 | 612.36017 | 7.0781106 | 0.2877641 | 578.7562
1659.5007 | 1.7180663 | 1.7151854 | 0.71193248 | 0.60734475 | 612.30408 | 7.1193248 | 0.2892531 | 578.7032
1659.5208 | 1.7190673 | 1.7159163 | 0.71284264 | 0.60851461 | 612.396 | 7.1284264 | 0.2898103 | 578.7901
1659.5408 | 1.7200683 | 1.7171317 | 0.71287876 | 0.60855561 | 612.45148 | 7.1287876 | 0.2898298 | 578.8425
1659.5608 | 1.7210693 | 1.7180732 | 0.71288443 | 0.60854852 | 612.53326 | 7.1288443 | 0.2898264 | 578.9198
1659.5808 | 1.7220703 | 1.7190205 | 0.71284437 | 0.60855573 | 612.52698 | 7.1284437 | 0.2898298 | 578.9139
1659.6008 | 1.7230712 | 1.7202047 | 0.71563846 | 0.61042124 | 612.68311 | 7.1563846 | 0.2907183 | 579.0614
1659.6208 | 1.7240722 | 1.7210648 | 0.72344989 | 0.61723965 | 612.84351 | 7.2344989 | 0.2939656 | 579.213
1659.6409 | 1.7250732 | 1.7220488 | 0.72630107 | 0.61917299 | 612.88068 | 7.2630107 | 0.2948864 | 579.2481
1659.6609 | 1.7260742 | 1.7230934 | 0.72869933 | 0.62166792 | 613.00745 | 7.2869933 | 0.2960746 | 579.368
1659.6809 | 1.7270752 | 1.7242374 | 0.72870106 | 0.62165439 | 613.13287 | 7.2870106 | 0.2960682 | 579.4865
1659.7009 | 1.7280761 | 1.7253661 | 0.72871065 | 0.6216644 | 613.24182 | 7.2871065 | 0.296073 | 579.5895
1659.7209 | 1.7290771 | 1.7260308 | 0.73002076 | 0.62191582 | 613.26093 | 7.3002076 | 0.2961927 | 579.6075
1659.741 | 1.7300781 | 1.7271892 | 0.73933846 | 0.63042068 | 613.30634 | 7.3933846 | 0.3002432 | 579.6504
1659.761 | 1.7310791 | 1.7283022 | 0.74184865 | 0.63188964 | 613.44769 | 7.4184865 | 0.3009428 | 579.784
1659.781 | 1.7320801 | 1.7294354 | 0.74191439 | 0.63244438 | 613.5058 | 7.4191439 | 0.301207 | 579.839
1659.801 | 1.733081 | 1.7304932 | 0.7418496 | 0.63240254 | 613.49567 | 7.418496 | 0.3011871 | 579.8294
1659.821 | 1.734082 | 1.7312483 | 0.74182379 | 0.63239336 | 613.51276 | 7.4182379 | 0.3011827 | 579.8455
1659.8411 | 1.735083 | 1.7323716 | 0.74464548 | 0.63459289 | 613.48096 | 7.4464548 | 0.3022303 | 579.8155
1659.8611 | 1.736084 | 1.733322 | 0.74467731 | 0.63457185 | 613.59521 | 7.4467731 | 0.3022202 | 579.9235
1659.8811 | 1.737085 | 1.7343175 | 0.75397182 | 0.64270508 | 613.53918 | 7.5397182 | 0.3060938 | 579.8705
1659.9011 | 1.7380859 | 1.735293 | 0.75799853 | 0.64638984 | 613.63727 | 7.5799853 | 0.3078487 | 579.9632
1659.9211 | 1.7390869 | 1.7362899 | 0.75799102 | 0.64641273 | 613.88702 | 7.5799102 | 0.3078596 | 580.1993
1659.9412 | 1.7400879 | 1.7374794 | 0.7580027 | 0.64644921 | 614.0094 | 7.580027 | 0.3078769 | 580.3149
1659.9612 | 1.7410889 | 1.7382765 | 0.75796616 | 0.64642251 | 613.86945 | 7.5796616 | 0.3078642 | 580.1827
1659.9812 | 1.7420899 | 1.7393141 | 0.7601673 | 0.64672536 | 613.97772 | 7.601673 | 0.3080085 | 580.285
1660.0012 | 1.7430907 | 1.7404156 | 0.76949596 | 0.65603745 | 614.07971 | 7.6949596 | 0.3124434 | 580.3814
1660.0212 | 1.7440917 | 1.7415645 | 0.7723344 | 0.65824002 | 614.20642 | 7.723344 | 0.3134924 | 580.5011
1660.0413 | 1.7450927 | 1.7424929 | 0.77518451 | 0.66036528 | 614.26068 | 7.7518451 | 0.3145046 | 580.5524
1660.0613 | 1.7460938 | 1.74351 | 0.77511871 | 0.66038853 | 614.29419 | 7.7511871 | 0.3145157 | 580.5841
1660.0813 | 1.7470948 | 1.7444938 | 0.77514261 | 0.66038007 | 614.40521 | 7.7514261 | 0.3145116 | 580.689
1660.1013 | 1.7480956 | 1.7454389 | 0.77507848 | 0.66044444 | 614.54437 | 7.7507848 | 0.3145423 | 580.8205
1660.1213 | 1.7490966 | 1.746341 | 0.7760756 | 0.66162348 | 614.72711 | 7.760756 | 0.3151038 | 580.9932
1660.1414 | 1.7500976 | 1.7476182 | 0.7854445 | 0.66944009 | 614.82874 | 7.854445 | 0.3188265 | 581.0893
1660.1614 | 1.7510986 | 1.7485708 | 0.78788447 | 0.67096472 | 614.85144 | 7.8788447 | 0.3195527 | 581.1108
1660.1814 | 1.7520996 | 1.7496794 | 0.78784519 | 0.6709832 | 614.94354 | 7.8784519 | 0.3195615 | 581.1978
1660.2014 | 1.7531005 | 1.7506593 | 0.78789502 | 0.67103279 | 614.82629 | 7.8789502 | 0.3195851 | 581.087
1660.2214 | 1.7541015 | 1.7515615 | 0.78790969 | 0.67096317 | 614.8407 | 7.8790969 | 0.3195519 | 581.1006
1660.2415 | 1.7551025 | 1.7527082 | 0.79040968 | 0.67348218 | 614.88397 | 7.9040968 | 0.3207516 | 581.1415
1660.2615 | 1.7561035 | 1.7536683 | 0.79941344 | 0.6819607 | 614.91687 | 7.9941344 | 0.3247896 | 581.1726
1660.2815 | 1.7571045 | 1.7548481 | 0.80341703 | 0.68505502 | 614.91083 | 8.0341703 | 0.3262633 | 581.1669
1660.3015 | 1.7581054 | 1.7556603 | 0.80622309 | 0.68719572 | 614.9931 | 8.0622309 | 0.3272828 | 581.2446
1660.3215 | 1.7591064 | 1.7567216 | 0.80619127 | 0.6872561 | 614.99292 | 8.0619127 | 0.3273116 | 581.2445
1660.3416 | 1.7601074 | 1.7574739 | 0.80619228 | 0.68724149 | 615.16986 | 8.0619228 | 0.3273046 | 581.4117
1660.3616 | 1.7611084 | 1.7586809 | 0.80626816 | 0.68721646 | 615.29388 | 8.0626816 | 0.3272927 | 581.5289
1660.3816 | 1.7621094 | 1.7597119 | 0.80741036 | 0.68818027 | 615.27155 | 8.0741036 | 0.3277517 | 581.5078
1660.4016 | 1.7631103 | 1.7607239 | 0.81651807 | 0.69630319 | 615.34955 | 8.1651807 | 0.3316203 | 581.5815
1660.4216 | 1.7641113 | 1.7617364 | 0.81872153 | 0.69817019 | 615.46875 | 8.1872153 | 0.3325095 | 581.6942
1660.4417 | 1.7651123 | 1.7628018 | 0.81868541 | 0.69815403 | 615.51862 | 8.1868541 | 0.3325018 | 581.7413
1660.4617 | 1.7661133 | 1.7638402 | 0.81869686 | 0.69814575 | 615.64349 | 8.1869686 | 0.3324979 | 581.8593
1660.4817 | 1.7671143 | 1.7648246 | 0.81869316 | 0.69815648 | 615.60406 | 8.1869316 | 0.332503 | 581.8221
1660.5017 | 1.7681152 | 1.7658062 | 0.8214587 | 0.70033425 | 615.77222 | 8.214587 | 0.3335401 | 581.981
1660.5217 | 1.7691162 | 1.7668653 | 0.83084464 | 0.70807868 | 615.89532 | 8.3084464 | 0.3372285 | 582.0974
1660.5417 | 1.7701172 | 1.7678438 | 0.83298928 | 0.71055198 | 615.92358 | 8.3298928 | 0.3384064 | 582.1241
1660.5618 | 1.7711182 | 1.7688081 | 0.83296722 | 0.71061045 | 615.97125 | 8.3296722 | 0.3384343 | 582.1691
1660.5818 | 1.7721192 | 1.7698581 | 0.83295166 | 0.71055746 | 615.91571 | 8.3295166 | 0.338409 | 582.1166
1660.6018 | 1.77312 | 1.7707398 | 0.83298254 | 0.71054721 | 616.0708 | 8.3298254 | 0.3384042 | 582.2632
1660.6218 | 1.774121 | 1.7717106 | 0.83551759 | 0.7123183 | 616.13123 | 8.3551759 | 0.3392477 | 582.3203
1660.6418 | 1.775122 | 1.7727442 | 0.83552593 | 0.71276897 | 616.16785 | 8.3552593 | 0.3394623 | 582.3549
1660.6619 | 1.776123 | 1.7738798 | 0.84509385 | 0.72058618 | 616.20544 | 8.4509385 | 0.3431853 | 582.3905
1660.6819 | 1.777124 | 1.774806 | 0.84850073 | 0.72371149 | 616.22656 | 8.4850073 | 0.3446738 | 582.4104
1660.7019 | 1.7781249 | 1.7757554 | 0.85131222 | 0.72614515 | 616.45117 | 8.5131222 | 0.3458328 | 582.6227
1660.7219 | 1.7791259 | 1.7768704 | 0.85133243 | 0.72616005 | 616.69281 | 8.5133243 | 0.3458399 | 582.8511
1660.7419 | 1.7801269 | 1.7778883 | 0.85132033 | 0.72613561 | 616.65942 | 8.5132033 | 0.3458283 | 582.8195
1660.762 | 1.7811279 | 1.7788843 | 0.85258996 | 0.72661114 | 616.67773 | 8.5258996 | 0.3460547 | 582.8368
1660.782 | 1.7821289 | 1.7799531 | 0.86193359 | 0.73479879 | 616.69263 | 8.6193359 | 0.3499542 | 582.8509
1660.802 | 1.7831298 | 1.78087 | 0.86449981 | 0.73734641 | 616.72809 | 8.6449981 | 0.3511675 | 582.8844
1660.822 | 1.7841308 | 1.7819076 | 0.86569941 | 0.73823774 | 616.86072 | 8.6569941 | 0.351592 | 583.0098
1660.842 | 1.7851318 | 1.7830439 | 0.86573029 | 0.73825312 | 616.90527 | 8.6573029 | 0.3515993 | 583.0519
1660.8621 | 1.7861328 | 1.7840654 | 0.86571097 | 0.73822522 | 616.99255 | 8.6571097 | 0.351586 | 583.1344
1660.8821 | 1.7871338 | 1.7850569 | 0.86568326 | 0.73828459 | 617.04797 | 8.6568326 | 0.3516143 | 583.1867
1660.9021 | 1.7881347 | 1.7859653 | 0.86847579 | 0.74042165 | 617.12494 | 8.6847579 | 0.3526321 | 583.2595
1660.9221 | 1.7891357 | 1.7870748 | 0.87690687 | 0.74727201 | 617.20239 | 8.7690687 | 0.3558947 | 583.3327
1660.9421 | 1.7901367 | 1.7882041 | 0.87942415 | 0.74939853 | 617.0976 | 8.7942415 | 0.3569074 | 583.2337
1660.9622 | 1.7911377 | 1.7890806 | 0.87937003 | 0.74945986 | 617.05585 | 8.7937003 | 0.3569366 | 583.1942
1660.9822 | 1.7921387 | 1.7900543 | 0.87940526 | 0.74944746 | 617.13586 | 8.7940526 | 0.3569307 | 583.2698
1661.0022 | 1.7931396 | 1.7912059 | 0.87938035 | 0.74940974 | 617.22083 | 8.7938035 | 0.3569128 | 583.3501
1661.0222 | 1.7941406 | 1.7921942 | 0.88188583 | 0.75162882 | 617.19989 | 8.8188583 | 0.3579696 | 583.3303
1661.0422 | 1.7951416 | 1.7930267 | 0.89089859 | 0.75940597 | 617.13428 | 8.9089859 | 0.3616736 | 583.2683
1661.0623 | 1.7961426 | 1.7940588 | 0.89467758 | 0.76256406 | 617.30658 | 8.9467758 | 0.3631776 | 583.4312
1661.0823 | 1.7971436 | 1.7952471 | 0.89677638 | 0.76472902 | 617.47766 | 8.9677638 | 0.3642087 | 583.5929
1661.1023 | 1.7981445 | 1.7960165 | 0.89678609 | 0.76468897 | 617.45172 | 8.9678609 | 0.3641896 | 583.5683
1661.1223 | 1.7991455 | 1.7971563 | 0.89681244 | 0.76472616 | 617.6424 | 8.9681244 | 0.3642073 | 583.7486
1661.1423 | 1.8001465 | 1.7981747 | 0.89676368 | 0.76468849 | 617.68341 | 8.9676368 | 0.3641894 | 583.7873
1661.1624 | 1.8011475 | 1.7992172 | 0.8983115 | 0.76595217 | 617.73041 | 8.983115 | 0.3647912 | 583.8317
1661.1824 | 1.8021485 | 1.8000191 | 0.9073419 | 0.77408969 | 617.71661 | 9.073419 | 0.3686668 | 583.8187
1661.2024 | 1.8031493 | 1.8011091 | 0.91141731 | 0.77724552 | 617.87256 | 9.1141731 | 0.3701698 | 583.9661
1661.2224 | 1.8041503 | 1.8023107 | 0.91241246 | 0.77817583 | 617.99377 | 9.1241246 | 0.3706129 | 584.0806
1661.2424 | 1.8051513 | 1.8030702 | 0.91238266 | 0.77819693 | 617.99609 | 9.1238266 | 0.3706229 | 584.0828
1661.2625 | 1.8061523 | 1.8042588 | 0.9123922 | 0.77817106 | 618.24646 | 9.123922 | 0.3706106 | 584.3195
1661.2825 | 1.8071533 | 1.8051667 | 0.91236347 | 0.77812457 | 618.2182 | 9.1236347 | 0.3705885 | 584.2928
1661.3025 | 1.8081542 | 1.8061905 | 0.91569781 | 0.78063536 | 618.29712 | 9.1569781 | 0.3717842 | 584.3673
1661.3225 | 1.8091552 | 1.8073564 | 0.92327094 | 0.78723425 | 618.45331 | 9.2327094 | 0.374927 | 584.515
1661.3425 | 1.8101562 | 1.8082451 | 0.92604291 | 0.78964084 | 618.38782 | 9.2604291 | 0.3760732 | 584.4531
1661.3625 | 1.8111572 | 1.8094511 | 0.92886448 | 0.79151702 | 618.47223 | 9.2886448 | 0.3769667 | 584.5328
1661.3826 | 1.8121582 | 1.8102746 | 0.92884034 | 0.79156214 | 618.4046 | 9.2884034 | 0.3769882 | 584.4689
1661.4026 | 1.8131591 | 1.8113935 | 0.92886126 | 0.79156768 | 618.53253 | 9.2886126 | 0.3769908 | 584.5898
1661.4226 | 1.8141601 | 1.8122048 | 0.93015778 | 0.79277158 | 618.49194 | 9.3015778 | 0.3775642 | 584.5515
1661.4426 | 1.8151611 | 1.8134365 | 0.93923992 | 0.80092937 | 618.55096 | 9.3923992 | 0.3814494 | 584.6073
1661.4626 | 1.8161621 | 1.814407 | 0.94193208 | 0.80305731 | 618.69342 | 9.4193208 | 0.3824629 | 584.7419
1661.4827 | 1.8171631 | 1.8155277 | 0.94189495 | 0.80307138 | 618.73859 | 9.4189495 | 0.3824696 | 584.7846
1661.5027 | 1.818164 | 1.8162684 | 0.94193012 | 0.80304813 | 618.73572 | 9.4193012 | 0.3824585 | 584.7819
1661.5227 | 1.819165 | 1.8172506 | 0.94191897 | 0.80305749 | 618.83972 | 9.4191897 | 0.382463 | 584.8802
1661.5427 | 1.820166 | 1.8182367 | 0.94445074 | 0.80524379 | 618.87354 | 9.4445074 | 0.3835042 | 584.9121
1661.5627 | 1.821167 | 1.8192909 | 0.94444746 | 0.80516964 | 619.03906 | 9.4444746 | 0.3834689 | 585.0686
1661.5828 | 1.822168 | 1.8202243 | 0.95415944 | 0.81296533 | 618.98206 | 9.5415944 | 0.3871817 | 585.0147
1661.6028 | 1.8231689 | 1.8214638 | 0.95746446 | 0.8167063 | 619.01422 | 9.5746446 | 0.3889633 | 585.0451
1661.6228 | 1.8241699 | 1.8223803 | 0.95745444 | 0.81667674 | 619.03027 | 9.5745444 | 0.3889492 | 585.0603
1661.6428 | 1.8251709 | 1.8234626 | 0.95751411 | 0.81674689 | 619.05164 | 9.5751411 | 0.3889827 | 585.0805
1661.6628 | 1.8261719 | 1.824383 | 0.95747262 | 0.81670159 | 619.27924 | 9.5747262 | 0.3889611 | 585.2956
1661.6829 | 1.8271729 | 1.8254362 | 0.96029949 | 0.81718791 | 619.29016 | 9.6029949 | 0.3891927 | 585.3059
1661.7029 | 1.8281738 | 1.8265789 | 0.97088015 | 0.82779878 | 619.41248 | 9.7088015 | 0.3942462 | 585.4215
1661.7229 | 1.8291748 | 1.8275123 | 0.97242868 | 0.82870913 | 619.3172 | 9.7242868 | 0.3946798 | 585.3315
1661.7429 | 1.8301758 | 1.8285118 | 0.97490644 | 0.8308928 | 619.31219 | 9.7490644 | 0.3957198 | 585.3267
1661.7629 | 1.8311768 | 1.8296616 | 0.97774386 | 0.8330766 | 619.56091 | 9.7774386 | 0.3967598 | 585.5618
1661.783 | 1.8321778 | 1.8305557 | 0.98024136 | 0.83523625 | 619.43268 | 9.8024136 | 0.3977884 | 585.4406
1661.803 | 1.8331786 | 1.8314059 | 0.98308182 | 0.83743823 | 619.52869 | 9.8308182 | 0.3988371 | 585.5313
1661.823 | 1.8341796 | 1.8325789 | 0.98402977 | 0.83865988 | 619.58801 | 9.8402977 | 0.3994189 | 585.5874
1661.843 | 1.8351806 | 1.8335084 | 0.98710561 | 0.84120655 | 619.7406 | 9.8710561 | 0.4006318 | 585.7316
1661.863 | 1.8361816 | 1.8344824 | 0.98958397 | 0.84336454 | 619.90771 | 9.8958397 | 0.4016595 | 585.8896
1661.8831 | 1.8371826 | 1.8355683 | 0.98952466 | 0.84333056 | 619.73944 | 9.8952466 | 0.4016434 | 585.7305
1661.9031 | 1.8381835 | 1.8367994 | 0.98957431 | 0.84336066 | 619.79382 | 9.8957431 | 0.4016577 | 585.7819
1661.9231 | 1.8391845 | 1.8375018 | 0.98959744 | 0.84332377 | 619.70087 | 9.8959744 | 0.4016401 | 585.6941
1661.9431 | 1.8401855 | 1.8385594 | 0.99078321 | 0.84428757 | 619.88159 | 9.9078321 | 0.4020991 | 585.8649
1661.9631 | 1.8411865 | 1.8397708 | 0.99987799 | 0.85209781 | 620.04871 | 9.9987799 | 0.4058188 | 586.0228
1661.9832 | 1.8421875 | 1.8407767 | 1.0029663 | 0.85455692 | 619.99579 | 10.029663 | 0.40699 | 585.9728
1662.0032 | 1.8431884 | 1.8415384 | 1.0057793 | 0.85676157 | 620.08197 | 10.057793 | 0.40804 | 586.0543
1662.0232 | 1.8441894 | 1.8426363 | 1.0057555 | 0.85673922 | 620.07776 | 10.057555 | 0.4080293 | 586.0503
1662.0432 | 1.8451904 | 1.8436561 | 1.0057712 | 0.85670716 | 620.04999 | 10.057712 | 0.4080141 | 586.024
1662.0632 | 1.8461914 | 1.8446145 | 1.0066891 | 0.85803455 | 620.24756 | 10.066891 | 0.4086463 | 586.2108
1662.0833 | 1.8471924 | 1.8458612 | 1.0163212 | 0.8657732 | 620.16595 | 10.163212 | 0.4123319 | 586.1336
1662.1033 | 1.8481933 | 1.8466789 | 1.0188051 | 0.86791682 | 620.16827 | 10.188051 | 0.4133528 | 586.1358
1662.1233 | 1.8491943 | 1.8477522 | 1.0187584 | 0.86795199 | 620.30573 | 10.187584 | 0.4133695 | 586.2657
1662.1433 | 1.8501953 | 1.8487469 | 1.0188032 | 0.86798126 | 620.32446 | 10.188032 | 0.4133835 | 586.2834
1662.1633 | 1.8511963 | 1.8496754 | 1.018791 | 0.8679288 | 620.3465 | 10.18791 | 0.4133585 | 586.3043
1662.1833 | 1.8521973 | 1.8506942 | 1.0196979 | 0.86795998 | 620.28809 | 10.196979 | 0.4133733 | 586.2491
1662.2034 | 1.8531982 | 1.8515725 | 1.0306476 | 0.87797689 | 620.41589 | 10.306476 | 0.418144 | 586.3698
1662.2234 | 1.8541992 | 1.852544 | 1.031266 | 0.87924087 | 620.55225 | 10.31266 | 0.4187459 | 586.4987
1662.2434 | 1.8552002 | 1.8537085 | 1.0340743 | 0.88145518 | 620.60321 | 10.340743 | 0.4198005 | 586.5469
1662.2634 | 1.8562012 | 1.8546848 | 1.0341051 | 0.88145947 | 620.61334 | 10.341051 | 0.4198026 | 586.5565
1662.2834 | 1.8572022 | 1.85562 | 1.0341241 | 0.88144392 | 620.69037 | 10.341241 | 0.4197952 | 586.6293
1662.3035 | 1.8582031 | 1.8566451 | 1.0341359 | 0.88146305 | 620.95172 | 10.341359 | 0.4198043 | 586.8763
1662.3235 | 1.8592041 | 1.8576205 | 1.0353502 | 0.8823269 | 620.98853 | 10.353502 | 0.4202157 | 586.9111
1662.3435 | 1.8602051 | 1.8586612 | 1.044621 | 0.89047921 | 620.9986 | 10.44621 | 0.4240983 | 586.9206
1662.3635 | 1.8612061 | 1.8598861 | 1.0474138 | 0.89260495 | 621.08984 | 10.474138 | 0.4251107 | 587.0068
1662.3835 | 1.8622071 | 1.8606393 | 1.0474546 | 0.89256239 | 621.03235 | 10.474546 | 0.4250904 | 586.9525
1662.4036 | 1.8632079 | 1.8616921 | 1.0474731 | 0.8925814 | 620.98914 | 10.474731 | 0.4250995 | 586.9116
1662.4236 | 1.8642089 | 1.86287 | 1.0473855 | 0.89259851 | 621.01764 | 10.473855 | 0.4251076 | 586.9386
1662.4436 | 1.8652099 | 1.8637109 | 1.0502505 | 0.89442623 | 621.0744 | 10.502505 | 0.4259781 | 586.9922
1662.4636 | 1.8662109 | 1.8648272 | 1.0593075 | 0.90253913 | 621.17346 | 10.593075 | 0.4298419 | 587.0858
1662.4836 | 1.8672119 | 1.8657749 | 1.0633457 | 0.90603137 | 621.26337 | 10.633457 | 0.4315052 | 587.1708
1662.5037 | 1.8682128 | 1.8666511 | 1.0661268 | 0.90849125 | 621.34418 | 10.661268 | 0.4326767 | 587.2472
1662.5237 | 1.8692138 | 1.8678129 | 1.0661287 | 0.90848356 | 621.27551 | 10.661287 | 0.432673 | 587.1823
1662.5437 | 1.8702148 | 1.8689144 | 1.0660921 | 0.90843713 | 621.30377 | 10.660921 | 0.4326509 | 587.209
1662.5637 | 1.8712158 | 1.8698223 | 1.0661423 | 0.9084391 | 621.28204 | 10.661423 | 0.4326519 | 587.1885
1662.5837 | 1.8722168 | 1.8707982 | 1.0670466 | 0.90943819 | 621.36755 | 10.670466 | 0.4331277 | 587.2693
1662.6038 | 1.8732177 | 1.8717629 | 1.0764297 | 0.91745865 | 621.52905 | 10.764297 | 0.4369475 | 587.4219
1662.6238 | 1.8742187 | 1.8728707 | 1.0792137 | 0.91931021 | 621.43542 | 10.792137 | 0.4378293 | 587.3334
1662.6438 | 1.8752197 | 1.873902 | 1.0792022 | 0.9193505 | 621.5351 | 10.792022 | 0.4378485 | 587.4276
1662.6638 | 1.8762207 | 1.8748505 | 1.0792004 | 0.91932797 | 621.58392 | 10.792004 | 0.4378378 | 587.4738
1662.6838 | 1.8772217 | 1.8758081 | 1.0792139 | 0.9193185 | 621.64941 | 10.792139 | 0.4378333 | 587.5357
1662.7039 | 1.8782226 | 1.876755 | 1.0819976 | 0.92183399 | 621.74493 | 10.819976 | 0.4390313 | 587.626
1662.7239 | 1.8792236 | 1.8778939 | 1.0910333 | 0.9295935 | 621.79791 | 10.910333 | 0.4427268 | 587.676
1662.7439 | 1.8802246 | 1.878827 | 1.0941851 | 0.93178517 | 621.76776 | 10.941851 | 0.4437706 | 587.6475
1662.7639 | 1.8812256 | 1.8799239 | 1.094193 | 0.93179703 | 621.80151 | 10.94193 | 0.4437763 | 587.6794
1662.7839 | 1.8822266 | 1.8807572 | 1.0941596 | 0.93175507 | 621.8009 | 10.941596 | 0.4437563 | 587.6789
1662.804 | 1.8832275 | 1.8818824 | 1.0941515 | 0.93179518 | 621.93024 | 10.941515 | 0.4437754 | 587.8011
1662.824 | 1.8842285 | 1.882899 | 1.0962955 | 0.93179733 | 621.88666 | 10.962955 | 0.4437764 | 587.7599
1662.844 | 1.8852295 | 1.8840867 | 1.0962741 | 0.93395323 | 622.05743 | 10.962741 | 0.4448032 | 587.9213
1662.864 | 1.8862305 | 1.8850398 | 1.1074589 | 0.94324797 | 622.01935 | 11.074589 | 0.4492299 | 587.8853
1662.884 | 1.8872315 | 1.8858583 | 1.110343 | 0.94545954 | 622.06769 | 11.10343 | 0.4502832 | 587.931
1662.9041 | 1.8882324 | 1.8870707 | 1.1122489 | 0.94728601 | 622.18707 | 11.122489 | 0.451153 | 588.0438
1662.9241 | 1.8892334 | 1.887815 | 1.1122614 | 0.94727403 | 622.19513 | 11.122614 | 0.4511473 | 588.0515
1662.9441 | 1.8902344 | 1.889001 | 1.1122315 | 0.94730979 | 622.33887 | 11.122315 | 0.4511644 | 588.1873
1662.9641 | 1.8912354 | 1.889985 | 1.1135635 | 0.94861019 | 622.21173 | 11.135635 | 0.4517837 | 588.0671
1662.9841 | 1.8922364 | 1.8908329 | 1.1218394 | 0.95539898 | 622.26959 | 11.218394 | 0.4550169 | 588.1218
1663.0042 | 1.8932372 | 1.8921052 | 1.1252682 | 0.95886147 | 622.42053 | 11.252682 | 0.4566659 | 588.2645
1663.0242 | 1.8942382 | 1.8927865 | 1.1264753 | 0.95976877 | 622.25366 | 11.264753 | 0.457098 | 588.1068
1663.0442 | 1.8952392 | 1.8940364 | 1.1290396 | 0.96191496 | 622.51678 | 11.290396 | 0.4581202 | 588.3555
1663.0642 | 1.8962402 | 1.8950373 | 1.1318431 | 0.96438891 | 622.4538 | 11.318431 | 0.4592984 | 588.2959
1663.0842 | 1.8972412 | 1.8959099 | 1.1346416 | 0.96666938 | 622.4165 | 11.346416 | 0.4603845 | 588.2607
1663.1042 | 1.8982421 | 1.8970548 | 1.1373718 | 0.96883333 | 622.664 | 11.373718 | 0.4614151 | 588.4946
1663.1243 | 1.8992431 | 1.8978505 | 1.1383853 | 0.96979409 | 622.57104 | 11.383853 | 0.4618727 | 588.4067
1663.1443 | 1.9002441 | 1.8989484 | 1.1413963 | 0.97231781 | 622.64343 | 11.413963 | 0.4630746 | 588.4752
1663.1643 | 1.9012451 | 1.9000061 | 1.1439494 | 0.97441703 | 622.77557 | 11.439494 | 0.4640744 | 588.6
1663.1843 | 1.9022461 | 1.9010344 | 1.1439532 | 0.974428 | 622.69702 | 11.439532 | 0.4640796 | 588.5258
1663.2043 | 1.903247 | 1.9020531 | 1.1439486 | 0.97440416 | 622.63647 | 11.439486 | 0.4640683 | 588.4686
1663.2244 | 1.904248 | 1.9030956 | 1.143936 | 0.97448003 | 622.62323 | 11.43936 | 0.4641044 | 588.4561
1663.2444 | 1.905249 | 1.9041975 | 1.1458765 | 0.97570866 | 622.58661 | 11.458765 | 0.4646896 | 588.4214
1663.2644 | 1.90625 | 1.9049969 | 1.1555574 | 0.98348731 | 622.65082 | 11.555574 | 0.4683942 | 588.4821
1663.2844 | 1.907251 | 1.9060929 | 1.1570516 | 0.98562253 | 622.90576 | 11.570516 | 0.4694111 | 588.7231
1663.3044 | 1.9082519 | 1.907198 | 1.1569993 | 0.98563242 | 622.97888 | 11.569993 | 0.4694158 | 588.7922
1663.3245 | 1.9092529 | 1.9081663 | 1.1570535 | 0.98566645 | 622.9115 | 11.570535 | 0.469432 | 588.7285
1663.3445 | 1.9102539 | 1.9088959 | 1.1570586 | 0.98568708 | 623.00708 | 11.570586 | 0.4694419 | 588.8188
1663.3645 | 1.9112549 | 1.910131 | 1.1598222 | 0.98784679 | 623.15564 | 11.598222 | 0.4704704 | 588.9593
1663.3845 | 1.9122559 | 1.9111614 | 1.1686029 | 0.9955532 | 623.24384 | 11.686029 | 0.4741407 | 589.0426
1663.4045 | 1.9132568 | 1.9121248 | 1.172954 | 0.99936128 | 623.20142 | 11.72954 | 0.4759543 | 589.0025
1663.4246 | 1.9142578 | 1.9132531 | 1.1741875 | 1.0002809 | 623.20251 | 11.741875 | 0.4763923 | 589.0036
1663.4446 | 1.9152588 | 1.914106 | 1.1741569 | 1.0002553 | 623.14819 | 11.741569 | 0.4763801 | 588.9522
1663.4646 | 1.9162598 | 1.9150479 | 1.174173 | 1.0002365 | 623.18048 | 11.74173 | 0.4763711 | 588.9827
1663.4846 | 1.9172608 | 1.9161879 | 1.1741601 | 1.0002937 | 623.29797 | 11.741601 | 0.4763984 | 589.0938
1663.5046 | 1.9182616 | 1.9171584 | 1.1849238 | 1.0021343 | 623.30157 | 11.849238 | 0.477275 | 589.0972
1663.5247 | 1.9192626 | 1.9183717 | 1.1870604 | 1.0089959 | 623.35687 | 11.870604 | 0.4805429 | 589.1494
1663.5447 | 1.9202636 | 1.9191411 | 1.1897174 | 1.0111818 | 623.41699 | 11.897174 | 0.4815839 | 589.2063
1663.5647 | 1.9212646 | 1.9202255 | 1.190312 | 1.0136528 | 623.62115 | 11.90312 | 0.4827608 | 589.3992
1663.5847 | 1.9222656 | 1.9213104 | 1.1903622 | 1.0136185 | 623.57495 | 11.903622 | 0.4827444 | 589.3556
1663.6047 | 1.9232665 | 1.9220936 | 1.19034 | 1.0136379 | 623.57446 | 11.9034 | 0.4827537 | 589.3551
1663.6248 | 1.9242675 | 1.9231129 | 1.1913394 | 1.0145719 | 623.58075 | 11.913394 | 0.4831985 | 589.361
1663.6448 | 1.9252685 | 1.9241129 | 1.2009459 | 1.0225086 | 623.61017 | 12.009459 | 0.4869784 | 589.3888
1663.6648 | 1.9262695 | 1.9253016 | 1.2034564 | 1.0247864 | 623.67786 | 12.034564 | 0.4880632 | 589.4528
1663.6848 | 1.9272705 | 1.9261236 | 1.2034764 | 1.0247279 | 623.64941 | 12.034764 | 0.4880354 | 589.4259
1663.7048 | 1.9282714 | 1.9271836 | 1.2034597 | 1.0247412 | 623.62421 | 12.034597 | 0.4880417 | 589.4021
1663.7249 | 1.9292724 | 1.9280356 | 1.2034364 | 1.0247509 | 623.54553 | 12.034364 | 0.4880463 | 589.3277
1663.7449 | 1.9302734 | 1.9291849 | 1.2059228 | 1.0269232 | 623.77936 | 12.059228 | 0.4890809 | 589.5487
1663.7649 | 1.9312744 | 1.9301147 | 1.2156407 | 1.0269479 | 623.77124 | 12.156407 | 0.4890927 | 589.5411
1663.7849 | 1.9322754 | 1.9310728 | 1.2180113 | 1.0347675 | 623.93048 | 12.180113 | 0.4928168 | 589.6916
1663.8049 | 1.9332763 | 1.9321685 | 1.2196219 | 1.0381639 | 624.00439 | 12.196219 | 0.4944344 | 589.7614
1663.825 | 1.9342773 | 1.9330899 | 1.2195795 | 1.0381795 | 624.00287 | 12.195795 | 0.4944418 | 589.76
1663.845 | 1.9352783 | 1.9341055 | 1.2196274 | 1.0381489 | 624.04492 | 12.196274 | 0.4944273 | 589.7997
1663.865 | 1.9362793 | 1.9352494 | 1.2196006 | 1.0381209 | 624.06573 | 12.196006 | 0.4944139 | 589.8194
1663.885 | 1.9372803 | 1.9361336 | 1.2195716 | 1.038144 | 624.15948 | 12.195716 | 0.4944249 | 589.908
1663.905 | 1.9382812 | 1.9371779 | 1.2225256 | 1.0403187 | 624.23553 | 12.225256 | 0.4954606 | 589.9799
1663.925 | 1.9392822 | 1.9382946 | 1.2353481 | 1.0496162 | 624.23065 | 12.353481 | 0.4998887 | 589.9753
1663.9451 | 1.9402832 | 1.9393077 | 1.2381663 | 1.051522 | 624.33044 | 12.381663 | 0.5007963 | 590.0696
1663.9651 | 1.9412842 | 1.9402884 | 1.2383288 | 1.0540357 | 624.36206 | 12.383288 | 0.5019935 | 590.0995
1663.9851 | 1.9422852 | 1.9415526 | 1.2383134 | 1.0539916 | 624.38422 | 12.383134 | 0.5019725 | 590.1204
1664.0051 | 1.9432861 | 1.9420502 | 1.2383332 | 1.0540118 | 624.2619 | 12.383332 | 0.5019821 | 590.0048
1664.0251 | 1.9442871 | 1.9433855 | 1.2392313 | 1.0552289 | 624.33887 | 12.392313 | 0.5025617 | 590.0776
1664.0452 | 1.9452881 | 1.9442165 | 1.2485913 | 1.0630736 | 624.34381 | 12.485913 | 0.5062979 | 590.0822
1664.0652 | 1.9462891 | 1.9451182 | 1.2514077 | 1.0655686 | 624.4494 | 12.514077 | 0.5074861 | 590.182
1664.0852 | 1.9472901 | 1.9461915 | 1.2542448 | 1.0674514 | 624.50909 | 12.542448 | 0.5083828 | 590.2384
1664.1052 | 1.9482909 | 1.947408 | 1.25422 | 1.0674464 | 624.53455 | 12.5422 | 0.5083804 | 590.2625
1664.1252 | 1.9492919 | 1.9482582 | 1.2542456 | 1.0674784 | 624.4671 | 12.542456 | 0.5083957 | 590.1987
1664.1453 | 1.9502929 | 1.9493221 | 1.2542005 | 1.0674585 | 624.5545 | 12.542005 | 0.5083862 | 590.2813
1664.1653 | 1.9512939 | 1.9502586 | 1.2621076 | 1.0689883 | 624.59607 | 12.621076 | 0.5091148 | 590.3206
1664.1853 | 1.9522949 | 1.9513136 | 1.2678471 | 1.0768077 | 624.64423 | 12.678471 | 0.5128388 | 590.3662
1664.2053 | 1.9532958 | 1.9523262 | 1.2678967 | 1.0789729 | 624.65576 | 12.678967 | 0.51387 | 590.3771
1664.2253 | 1.9542968 | 1.9532981 | 1.2679375 | 1.0790063 | 624.62561 | 12.679375 | 0.5138859 | 590.3486
1664.2454 | 1.9552978 | 1.9542193 | 1.2679397 | 1.07901 | 624.77295 | 12.679397 | 0.5138877 | 590.4878
1664.2654 | 1.9562988 | 1.9553955 | 1.2679155 | 1.0790163 | 624.92706 | 12.679155 | 0.5138907 | 590.6335
1664.2854 | 1.9572998 | 1.9562051 | 1.2704537 | 1.0811483 | 624.84045 | 12.704537 | 0.5149061 | 590.5516
1664.3054 | 1.9583007 | 1.9571013 | 1.279386 | 1.0892185 | 624.8493 | 12.79386 | 0.5187496 | 590.56
1664.3254 | 1.9593017 | 1.9583898 | 1.2822129 | 1.0913985 | 624.78125 | 12.822129 | 0.5197878 | 590.4957
1664.3455 | 1.9603027 | 1.9593165 | 1.2849694 | 1.0935979 | 624.92639 | 12.849694 | 0.5208353 | 590.6328
1664.3655 | 1.9613037 | 1.9603419 | 1.2874163 | 1.0957606 | 624.97308 | 12.874163 | 0.5218653 | 590.677
1664.3855 | 1.9623047 | 1.961392 | 1.2905663 | 1.0979395 | 625.00928 | 12.905663 | 0.522903 | 590.7112
1664.4055 | 1.9633056 | 1.9624935 | 1.2931192 | 1.1004679 | 625.04138 | 12.931192 | 0.5241072 | 590.7415
1664.4255 | 1.9643066 | 1.9633679 | 1.2943339 | 1.1013651 | 624.93781 | 12.943339 | 0.5245345 | 590.6436
1664.4456 | 1.9653076 | 1.964461 | 1.2970812 | 1.1038299 | 625.15741 | 12.970812 | 0.5257084 | 590.8512
1664.4656 | 1.9663086 | 1.9653693 | 1.2996076 | 1.1057819 | 625.20667 | 12.996076 | 0.526638 | 590.8977
1664.4856 | 1.9673096 | 1.966406 | 1.3024319 | 1.1078538 | 625.22467 | 13.024319 | 0.5276248 | 590.9147
1664.5056 | 1.9683106 | 1.967393 | 1.302443 | 1.1079385 | 625.34503 | 13.02443 | 0.5276651 | 591.0285
1664.5256 | 1.9693115 | 1.9683864 | 1.302418 | 1.1079205 | 625.34814 | 13.02418 | 0.5276566 | 591.0314
1664.5457 | 1.9703125 | 1.9695097 | 1.3024546 | 1.107908 | 625.40234 | 13.024546 | 0.5276506 | 591.0827
1664.5657 | 1.9713135 | 1.9704413 | 1.3123903 | 1.109421 | 625.33142 | 13.123903 | 0.5283712 | 591.0156
1664.5857 | 1.9723145 | 1.9713681 | 1.3161464 | 1.1175649 | 625.47455 | 13.161464 | 0.5322498 | 591.1509
1664.6057 | 1.9733155 | 1.9726019 | 1.3161426 | 1.119453 | 625.57019 | 13.161426 | 0.533149 | 591.2413
1664.6257 | 1.9743164 | 1.9736063 | 1.3160973 | 1.1194016 | 625.4267 | 13.160973 | 0.5331245 | 591.1057
1664.6458 | 1.9753174 | 1.9743162 | 1.3161108 | 1.1194299 | 625.53094 | 13.161108 | 0.533138 | 591.2042
1664.6658 | 1.9763184 | 1.9753176 | 1.3160806 | 1.1194235 | 625.62634 | 13.160806 | 0.533135 | 591.2944
1664.6858 | 1.9773194 | 1.9767133 | 1.3185967 | 1.1218562 | 625.6803 | 13.185967 | 0.5342936 | 591.3454
1664.7058 | 1.9783204 | 1.9772689 | 1.3283424 | 1.1302886 | 625.56641 | 13.283424 | 0.5383096 | 591.2377
1664.7258 | 1.9793212 | 1.978598 | 1.3311038 | 1.1321106 | 625.66711 | 13.311038 | 0.5391773 | 591.3329
1664.7458 | 1.9803222 | 1.9794459 | 1.3310946 | 1.1321466 | 625.67206 | 13.310946 | 0.5391945 | 591.3376
1664.7659 | 1.9813232 | 1.9803749 | 1.3310504 | 1.1321139 | 625.65051 | 13.310504 | 0.5391789 | 591.3172
1664.7859 | 1.9823242 | 1.9815865 | 1.3310778 | 1.1321402 | 625.76642 | 13.310778 | 0.5391914 | 591.4268
1664.8059 | 1.9833252 | 1.9825373 | 1.3335972 | 1.1345754 | 625.80145 | 13.335972 | 0.5403512 | 591.4599
1664.8259 | 1.9843261 | 1.9836503 | 1.3432704 | 1.1346035 | 625.64429 | 13.432704 | 0.5403646 | 591.3113
1664.8459 | 1.9853271 | 1.9844769 | 1.3472996 | 1.1438878 | 625.63623 | 13.472996 | 0.5447863 | 591.3037
1664.866 | 1.9863281 | 1.9855454 | 1.3501478 | 1.1460735 | 625.70251 | 13.501478 | 0.5458273 | 591.3664
1664.886 | 1.9873291 | 1.9863254 | 1.3500838 | 1.1482979 | 625.88806 | 13.500838 | 0.5468867 | 591.5417
1664.906 | 1.9883301 | 1.9875374 | 1.3500683 | 1.1483152 | 625.92914 | 13.500683 | 0.5468949 | 591.5806
1664.926 | 1.989331 | 1.988498 | 1.3500845 | 1.1483274 | 625.84406 | 13.500845 | 0.5469007 | 591.5001
1664.946 | 1.990332 | 1.989511 | 1.3509632 | 1.1492548 | 625.80536 | 13.509632 | 0.5473424 | 591.4636
1664.9661 | 1.991333 | 1.9905709 | 1.3609829 | 1.1573522 | 625.77545 | 13.609829 | 0.5511988 | 591.4353
1664.9861 | 1.992334 | 1.9914762 | 1.3634683 | 1.1595337 | 625.84509 | 13.634683 | 0.5522378 | 591.5011
1665.0061 | 1.993335 | 1.9925718 | 1.3662595 | 1.1617028 | 625.88977 | 13.662595 | 0.5532708 | 591.5433
1665.0261 | 1.9943359 | 1.9935316 | 1.3662791 | 1.1617407 | 626.03125 | 13.662791 | 0.5532889 | 591.6771
1665.0461 | 1.9953369 | 1.9945955 | 1.3662467 | 1.1617157 | 626.09937 | 13.662467 | 0.553277 | 591.7414
1665.0662 | 1.9963379 | 1.9957373 | 1.3662678 | 1.1617304 | 626.07373 | 13.662678 | 0.553284 | 591.7172
1665.0862 | 1.9973389 | 1.9966371 | 1.3672107 | 1.1626636 | 626.11639 | 13.672107 | 0.5537284 | 591.7575
1665.1062 | 1.9983399 | 1.9976716 | 1.376906 | 1.1710837 | 626.10352 | 13.76906 | 0.5577386 | 591.7454
1665.1262 | 1.9993408 | 1.9985536 | 1.3796544 | 1.173243 | 626.11395 | 13.796544 | 0.558767 | 591.7552
1665.1462 | 2.0003419 | 1.9994516 | 1.3821422 | 1.1754923 | 626.12091 | 13.821422 | 0.5598382 | 591.7618
1665.1663 | 2.0013428 | 2.0006771 | 1.3821898 | 1.1755054 | 626.26642 | 13.821898 | 0.5598445 | 591.8993
1665.1863 | 2.0023437 | 2.0014932 | 1.3821875 | 1.1755395 | 626.29639 | 13.821875 | 0.5598607 | 591.9277
1665.2063 | 2.0033448 | 2.0025818 | 1.3821458 | 1.1755426 | 626.28912 | 13.821458 | 0.5598622 | 591.9208
1665.2263 | 2.0043457 | 2.0036163 | 1.3931675 | 1.1773332 | 626.2511 | 13.931675 | 0.560715 | 591.8848
1665.2463 | 2.0053468 | 2.0045004 | 1.3958254 | 1.1844819 | 626.349 | 13.958254 | 0.5641196 | 591.9774
1665.2664 | 2.0063477 | 2.0054173 | 1.395805 | 1.186638 | 626.2204 | 13.95805 | 0.5651464 | 591.8558
1665.2864 | 2.0073485 | 2.0066786 | 1.3958477 | 1.1866354 | 626.41382 | 13.958477 | 0.5651452 | 592.0386
1665.3064 | 2.0083497 | 2.0075283 | 1.3958042 | 1.1866437 | 626.40082 | 13.958042 | 0.5651492 | 592.0263
1665.3264 | 2.0093505 | 2.0085311 | 1.3958234 | 1.1866589 | 626.50128 | 13.958234 | 0.5651564 | 592.1213
1665.3464 | 2.0103517 | 2.0096624 | 1.3983569 | 1.1887957 | 626.62665 | 13.983569 | 0.5661741 | 592.2398
1665.3665 | 2.0113525 | 2.0106771 | 1.4079387 | 1.1969396 | 626.59045 | 14.079387 | 0.5700527 | 592.2056
1665.3865 | 2.0123534 | 2.011662 | 1.4116622 | 1.2004635 | 626.59583 | 14.116622 | 0.571731 | 592.2107
1665.4065 | 2.0133545 | 2.0125756 | 1.4144598 | 1.2025843 | 626.58612 | 14.144598 | 0.572741 | 592.2015
1665.4265 | 2.0143554 | 2.0137627 | 1.4145198 | 1.2025301 | 626.72675 | 14.145198 | 0.5727152 | 592.3344
1665.4465 | 2.0153565 | 2.0146027 | 1.4145118 | 1.2025603 | 626.62579 | 14.145118 | 0.5727296 | 592.239
1665.4666 | 2.0163574 | 2.0155203 | 1.4145781 | 1.2025502 | 626.55853 | 14.145781 | 0.5727248 | 592.1754
1665.4866 | 2.0173583 | 2.016603 | 1.4249201 | 1.2037883 | 626.62915 | 14.249201 | 0.5733144 | 592.2421
1665.5066 | 2.0183594 | 2.0176506 | 1.4250979 | 1.2118115 | 626.66785 | 14.250979 | 0.5771355 | 592.2787
1665.5266 | 2.0193603 | 2.0188632 | 1.4278867 | 1.213944 | 626.72723 | 14.278867 | 0.5781512 | 592.3348
1665.5466 | 2.0203614 | 2.0198574 | 1.4278479 | 1.2139846 | 626.74341 | 14.278479 | 0.5781705 | 592.3501
1665.5667 | 2.0213623 | 2.0207765 | 1.4278613 | 1.213938 | 626.68384 | 14.278613 | 0.5781483 | 592.2938
1665.5867 | 2.0223632 | 2.0216997 | 1.4278525 | 1.2139484 | 626.78204 | 14.278525 | 0.5781533 | 592.3866
1665.6067 | 2.0233643 | 2.0228624 | 1.4303249 | 1.2161143 | 626.68616 | 14.303249 | 0.5791848 | 592.296
1665.6267 | 2.0243652 | 2.0235491 | 1.4388316 | 1.2160944 | 626.75464 | 14.388316 | 0.5791753 | 592.3608
1665.6467 | 2.0253663 | 2.024693 | 1.4436752 | 1.2251753 | 626.83142 | 14.436752 | 0.5835002 | 592.4333
1665.6667 | 2.0263672 | 2.0256901 | 1.4465325 | 1.2273585 | 626.93597 | 14.465325 | 0.5845399 | 592.5321
1665.6868 | 2.0273681 | 2.0267906 | 1.446541 | 1.2295297 | 627.09869 | 14.46541 | 0.585574 | 592.6859
1665.7068 | 2.0283692 | 2.0278821 | 1.4465362 | 1.2295277 | 626.98889 | 14.465362 | 0.585573 | 592.5821
1665.7268 | 2.0293701 | 2.0286579 | 1.4465868 | 1.2295194 | 626.91211 | 14.465868 | 0.5855691 | 592.5096
1665.7468 | 2.0303712 | 2.0296767 | 1.4478154 | 1.2305493 | 627.03668 | 14.478154 | 0.5860596 | 592.6273
1665.7668 | 2.0313721 | 2.0306623 | 1.4571888 | 1.2385511 | 627.09283 | 14.571888 | 0.5898705 | 592.6804
1665.7869 | 2.032373 | 2.0318072 | 1.4602604 | 1.240721 | 627.22784 | 14.602604 | 0.5909039 | 592.808
1665.8069 | 2.0333741 | 2.0326686 | 1.4602425 | 1.2407176 | 627.17413 | 14.602425 | 0.5909023 | 592.7572
1665.8269 | 2.034375 | 2.0336468 | 1.4602774 | 1.2406723 | 627.19141 | 14.602774 | 0.5908807 | 592.7736
1665.8469 | 2.0353761 | 2.0349808 | 1.4602692 | 1.2406952 | 627.31476 | 14.602692 | 0.5908917 | 592.8901
1665.8669 | 2.036377 | 2.0357156 | 1.462785 | 1.2428989 | 627.15021 | 14.62785 | 0.5919412 | 592.7346
1665.887 | 2.0373778 | 2.036809 | 1.4721364 | 1.2467632 | 627.33545 | 14.721364 | 0.5937816 | 592.9097
1665.907 | 2.038379 | 2.0378208 | 1.4761411 | 1.2510185 | 627.28998 | 14.761411 | 0.5958082 | 592.8667
1665.927 | 2.0393798 | 2.0388932 | 1.477437 | 1.254396 | 627.27856 | 14.77437 | 0.5974168 | 592.8559
1665.947 | 2.040381 | 2.0397348 | 1.4773394 | 1.2556332 | 627.2124 | 14.773394 | 0.598006 | 592.7934
1665.967 | 2.0413818 | 2.0406942 | 1.477399 | 1.2556375 | 627.19885 | 14.77399 | 0.598008 | 592.7806
1665.9871 | 2.0423827 | 2.041853 | 1.4774046 | 1.2556325 | 627.33154 | 14.774046 | 0.5980057 | 592.906
1666.0071 | 2.0433838 | 2.0428145 | 1.477421 | 1.2556605 | 627.32574 | 14.77421 | 0.598019 | 592.9005
1666.0271 | 2.0443847 | 2.0437939 | 1.4898944 | 1.2576375 | 627.3501 | 14.898944 | 0.5989606 | 592.9235
1666.0471 | 2.0453858 | 2.044755 | 1.4923185 | 1.2656896 | 627.495 | 14.923185 | 0.6027954 | 593.0605
1666.0671 | 2.0463867 | 2.0456898 | 1.4951808 | 1.2678494 | 627.54926 | 14.951808 | 0.6038241 | 593.1118
1666.0872 | 2.0473876 | 2.0469863 | 1.4951713 | 1.2700853 | 627.6355 | 14.951713 | 0.6048889 | 593.1933
1666.1072 | 2.0483887 | 2.0477488 | 1.4951445 | 1.2701325 | 627.56232 | 14.951445 | 0.6049114 | 593.1241
1666.1272 | 2.0493896 | 2.0488253 | 1.4951949 | 1.2701285 | 627.73608 | 14.951949 | 0.6049095 | 593.2883
1666.1472 | 2.0503907 | 2.0497162 | 1.4954669 | 1.2701309 | 627.72961 | 14.954669 | 0.6049107 | 593.2822
1666.1672 | 2.0513916 | 2.0507355 | 1.4979678 | 1.2722261 | 627.75769 | 14.979678 | 0.6059085 | 593.3088
1666.1873 | 2.0523925 | 2.0518031 | 1.5069926 | 1.2806029 | 627.76898 | 15.069926 | 0.609898 | 593.3194
1666.2073 | 2.0533936 | 2.0527964 | 1.5110083 | 1.2836646 | 627.77545 | 15.110083 | 0.6113562 | 593.3255
1666.2273 | 2.0543945 | 2.0538759 | 1.5110117 | 1.2836765 | 627.86395 | 15.110117 | 0.6113619 | 593.4092
1666.2473 | 2.0553956 | 2.0547736 | 1.5109903 | 1.2836587 | 627.74872 | 15.109903 | 0.6113534 | 593.3003
1666.2673 | 2.0563965 | 2.055918 | 1.5110021 | 1.2836708 | 627.81262 | 15.110021 | 0.6113591 | 593.3607
1666.2874 | 2.0573974 | 2.0568283 | 1.5110235 | 1.283674 | 627.86261 | 15.110235 | 0.6113607 | 593.4079
1666.3074 | 2.0583985 | 2.0578599 | 1.523769 | 1.2858349 | 627.79803 | 15.23769 | 0.6123898 | 593.3469
1666.3274 | 2.0593994 | 2.0587273 | 1.5262663 | 1.294435 | 627.82843 | 15.262663 | 0.6164857 | 593.3756
1666.3474 | 2.0604005 | 2.0599887 | 1.5290803 | 1.2964947 | 627.93109 | 15.290803 | 0.6174666 | 593.4726
1666.3674 | 2.0614014 | 2.0609238 | 1.529038 | 1.298636 | 627.81323 | 15.29038 | 0.6184865 | 593.3613
1666.3875 | 2.0624022 | 2.0618892 | 1.5291128 | 1.2986453 | 627.78528 | 15.291128 | 0.6184909 | 593.3348
1666.4075 | 2.0634034 | 2.0628211 | 1.5290883 | 1.2986906 | 627.75531 | 15.290883 | 0.6185125 | 593.3065
1666.4275 | 2.0644042 | 2.0638568 | 1.5290974 | 1.2986903 | 627.84088 | 15.290974 | 0.6185123 | 593.3874
1666.4475 | 2.0654054 | 2.0647166 | 1.5315762 | 1.3008261 | 627.82239 | 15.315762 | 0.6195295 | 593.3699
1666.4675 | 2.0664063 | 2.0658698 | 1.5424789 | 1.309828 | 627.78308 | 15.424789 | 0.6238167 | 593.3328
1666.4875 | 2.0674071 | 2.0667489 | 1.5449554 | 1.3121068 | 627.89911 | 15.449554 | 0.624902 | 593.4424
1666.5076 | 2.0684083 | 2.0678136 | 1.5477943 | 1.3142338 | 627.8902 | 15.477943 | 0.625915 | 593.434
1666.5276 | 2.0694091 | 2.0688717 | 1.5478303 | 1.3142555 | 627.9668 | 15.478303 | 0.6259254 | 593.5064
1666.5476 | 2.0704103 | 2.0697072 | 1.5478067 | 1.3142325 | 627.92236 | 15.478067 | 0.6259144 | 593.4644
1666.5676 | 2.0714111 | 2.070802 | 1.5483059 | 1.3142114 | 628.01953 | 15.483059 | 0.6259044 | 593.5562
1666.5876 | 2.072412 | 2.071909 | 1.5586848 | 1.3154187 | 628.18011 | 15.586848 | 0.6264794 | 593.708
1666.6077 | 2.0734131 | 2.0727148 | 1.5614623 | 1.3235713 | 628.13336 | 15.614623 | 0.6303621 | 593.6638
1666.6277 | 2.074414 | 2.073756 | 1.5627117 | 1.3258289 | 628.23761 | 15.627117 | 0.6314373 | 593.7623
1666.6477 | 2.0754151 | 2.0748799 | 1.562748 | 1.3266563 | 628.20081 | 15.62748 | 0.6318314 | 593.7276
1666.6677 | 2.076416 | 2.0757833 | 1.5627096 | 1.326697 | 628.17682 | 15.627096 | 0.6318507 | 593.7049
1666.6877 | 2.0774169 | 2.0769796 | 1.5627518 | 1.3266542 | 628.23517 | 15.627518 | 0.6318304 | 593.76
1666.7078 | 2.078418 | 2.0779214 | 1.5628788 | 1.3266585 | 628.12555 | 15.628788 | 0.6318324 | 593.6564
1666.7278 | 2.0794189 | 2.0788393 | 1.5742244 | 1.3291612 | 628.2182 | 15.742244 | 0.6330243 | 593.744
1666.7478 | 2.08042 | 2.0799904 | 1.5773166 | 1.336946 | 628.36591 | 15.773166 | 0.6367319 | 593.8836
1666.7678 | 2.0814209 | 2.0808854 | 1.5773023 | 1.3388063 | 628.31219 | 15.773023 | 0.6376179 | 593.8328
1666.7878 | 2.0824218 | 2.0816712 | 1.577342 | 1.3388062 | 628.40955 | 15.77342 | 0.6376179 | 593.9248
1666.8079 | 2.0834229 | 2.0828595 | 1.5772901 | 1.3388039 | 628.52917 | 15.772901 | 0.6376168 | 594.0379
1666.8279 | 2.0844238 | 2.0839574 | 1.579119 | 1.3388436 | 628.53625 | 15.79119 | 0.6376357 | 594.0446
1666.8479 | 2.0854249 | 2.0845778 | 1.5798526 | 1.3412576 | 628.52014 | 15.798526 | 0.6387854 | 594.0294
1666.8679 | 2.0864258 | 2.085746 | 1.5901595 | 1.3494034 | 628.54327 | 15.901595 | 0.6426649 | 594.0512
1666.8879 | 2.0874267 | 2.0870366 | 1.5938069 | 1.3527656 | 628.68542 | 15.938069 | 0.6442661 | 594.1856
1666.908 | 2.0884278 | 2.0879056 | 1.5969415 | 1.3553607 | 628.57849 | 15.969415 | 0.6455021 | 594.0845
1666.928 | 2.0894287 | 2.0888681 | 1.5969088 | 1.3553358 | 628.51611 | 15.969088 | 0.6454902 | 594.0256
1666.948 | 2.0904298 | 2.0899167 | 1.5969008 | 1.3553303 | 628.41705 | 15.969008 | 0.6454876 | 593.9319
1666.968 | 2.0914307 | 2.0910783 | 1.5969287 | 1.3553514 | 628.51941 | 15.969287 | 0.6454976 | 594.0287
1666.988 | 2.0924315 | 2.0919209 | 1.6077814 | 1.3562618 | 628.48804 | 16.077814 | 0.6459312 | 593.999
1667.0081 | 2.0934327 | 2.0929847 | 1.6105695 | 1.3653265 | 628.38446 | 16.105695 | 0.6502484 | 593.9011
1667.0281 | 2.0944335 | 2.0938454 | 1.6116236 | 1.3676414 | 628.55243 | 16.116236 | 0.6513509 | 594.0599
1667.0481 | 2.0954347 | 2.0950594 | 1.6134446 | 1.3677943 | 628.70349 | 16.134446 | 0.6514237 | 594.2027
1667.0681 | 2.0964355 | 2.0958354 | 1.6168207 | 1.3709604 | 628.62585 | 16.168207 | 0.6529316 | 594.1293
1667.0881 | 2.0974364 | 2.0969844 | 1.6193182 | 1.3724411 | 628.75116 | 16.193182 | 0.6536368 | 594.2477
1667.1082 | 2.0984375 | 2.0977879 | 1.6221163 | 1.3761122 | 628.63531 | 16.221163 | 0.6553852 | 594.1382
1667.1282 | 2.0994384 | 2.0990229 | 1.622992 | 1.3767899 | 628.73468 | 16.22992 | 0.6557079 | 594.2321
1667.1482 | 2.1004395 | 2.1001155 | 1.6260742 | 1.3792349 | 628.74194 | 16.260742 | 0.6568724 | 594.239
1667.1682 | 2.1014404 | 2.1008947 | 1.6260434 | 1.3802068 | 628.65405 | 16.260434 | 0.6573352 | 594.1559
1667.1882 | 2.1024413 | 2.1019216 | 1.6261313 | 1.3802109 | 628.83649 | 16.261313 | 0.6573372 | 594.3284
1667.2083 | 2.1034424 | 2.1030788 | 1.6261226 | 1.380248 | 628.80518 | 16.261226 | 0.6573549 | 594.2988
1667.2283 | 2.1044433 | 2.1039698 | 1.6273983 | 1.3814925 | 628.64819 | 16.273983 | 0.6579476 | 594.1504
1667.2483 | 2.1054444 | 2.1051092 | 1.6374065 | 1.38954 | 628.67859 | 16.374065 | 0.6617803 | 594.1791
1667.2683 | 2.1064453 | 2.1060731 | 1.640178 | 1.3914468 | 628.82642 | 16.40178 | 0.6626884 | 594.3188
1667.2883 | 2.1074462 | 2.1069863 | 1.6426164 | 1.3936538 | 628.85382 | 16.426164 | 0.6637395 | 594.3447
1667.3083 | 2.1084473 | 2.1080356 | 1.6426784 | 1.3936394 | 628.89252 | 16.426784 | 0.6637326 | 594.3813
1667.3284 | 2.1094482 | 2.108856 | 1.6426764 | 1.3936682 | 628.91467 | 16.426764 | 0.6637463 | 594.4022
1667.3484 | 2.1104493 | 2.1101031 | 1.643831 | 1.3936502 | 628.94385 | 16.43831 | 0.6637378 | 594.4298
1667.3684 | 2.1114502 | 2.1108434 | 1.6538975 | 1.3954234 | 628.88788 | 16.538975 | 0.6645823 | 594.3769
1667.3884 | 2.1124511 | 2.1119797 | 1.6566963 | 1.4043385 | 629.04388 | 16.566963 | 0.6688282 | 594.5244
1667.4084 | 2.1134522 | 2.1130118 | 1.65854 | 1.4055281 | 628.8689 | 16.5854 | 0.6693947 | 594.359
1667.4285 | 2.1144531 | 2.1140919 | 1.6603966 | 1.4085103 | 629.04144 | 16.603966 | 0.670815 | 594.5221
1667.4485 | 2.1154542 | 2.115025 | 1.6632202 | 1.4102149 | 629.12585 | 16.632202 | 0.6716269 | 594.6018
1667.4685 | 2.1164551 | 2.1159294 | 1.6660578 | 1.410651 | 629.09564 | 16.660578 | 0.6718345 | 594.5733
1667.4885 | 2.117456 | 2.1168444 | 1.6688765 | 1.4131322 | 629.17188 | 16.688765 | 0.6730162 | 594.6453
1667.5085 | 2.1184571 | 2.1179857 | 1.6716442 | 1.4174335 | 629.1723 | 16.716442 | 0.6750648 | 594.6457
1667.5286 | 2.119458 | 2.1191349 | 1.6728264 | 1.4187604 | 629.06262 | 16.728264 | 0.6756967 | 594.5421
1667.5486 | 2.1204591 | 2.1199543 | 1.6728537 | 1.4187223 | 629.01141 | 16.728537 | 0.6756786 | 594.4937
1667.5686 | 2.12146 | 2.121017 | 1.6728892 | 1.4187492 | 629.0766 | 16.728892 | 0.6756914 | 594.5553
1667.5886 | 2.1224608 | 2.1220026 | 1.6728628 | 1.4187289 | 629.19916 | 16.728628 | 0.6756817 | 594.6711
1667.6086 | 2.123462 | 2.1228311 | 1.6753644 | 1.4212294 | 629.13318 | 16.753644 | 0.6768726 | 594.6088
1667.6287 | 2.1244628 | 2.1240935 | 1.6837853 | 1.4277048 | 629.21173 | 16.837853 | 0.6799566 | 594.683
1667.6487 | 2.125464 | 2.1249938 | 1.68626 | 1.4302707 | 629.1474 | 16.8626 | 0.6811786 | 594.6222
1667.6687 | 2.1264648 | 2.1261504 | 1.6893737 | 1.4323857 | 629.25104 | 16.893737 | 0.6821859 | 594.7202
1667.6887 | 2.1274657 | 2.1270256 | 1.6893713 | 1.4324104 | 629.15967 | 16.893713 | 0.6821976 | 594.6338
1667.7087 | 2.1284668 | 2.1279707 | 1.6893461 | 1.4323757 | 629.03973 | 16.893461 | 0.6821811 | 594.5204
1667.7288 | 2.1294677 | 2.1291187 | 1.6893803 | 1.4324092 | 629.30566 | 16.893803 | 0.6821971 | 594.7718
1667.7488 | 2.1304688 | 2.1301062 | 1.6916306 | 1.434571 | 629.31799 | 16.916306 | 0.6832267 | 594.7834
1667.7688 | 2.1314697 | 2.1309814 | 1.7015265 | 1.4426935 | 629.27637 | 17.015265 | 0.6870951 | 594.7441
1667.7888 | 2.1324706 | 2.1319122 | 1.703722 | 1.444872 | 629.53198 | 17.03722 | 0.6881326 | 594.9857
1667.8088 | 2.1334717 | 2.1330731 | 1.7067771 | 1.4473617 | 629.49133 | 17.067771 | 0.6893183 | 594.9473
1667.8289 | 2.1344726 | 2.1340642 | 1.7068188 | 1.4473546 | 629.36621 | 17.068188 | 0.6893149 | 594.829
1667.8489 | 2.1354737 | 2.134974 | 1.7068386 | 1.4473503 | 629.35162 | 17.068386 | 0.6893129 | 594.8152
1667.8689 | 2.1364746 | 2.136054 | 1.706836 | 1.4473456 | 629.43182 | 17.06836 | 0.6893107 | 594.891
1667.8889 | 2.1374755 | 2.1370642 | 1.7090155 | 1.4495461 | 629.53442 | 17.090155 | 0.6903587 | 594.988
1667.9089 | 2.1384766 | 2.1380749 | 1.7189122 | 1.45772 | 629.51202 | 17.189122 | 0.6942516 | 594.9668
1667.929 | 2.1394775 | 2.1387572 | 1.7214291 | 1.4577878 | 629.62006 | 17.214291 | 0.6942839 | 595.0689
1667.949 | 2.1404786 | 2.1399946 | 1.724179 | 1.4620643 | 629.53003 | 17.24179 | 0.6963206 | 594.9838
1667.969 | 2.1414795 | 2.1410804 | 1.7241807 | 1.4623663 | 629.45233 | 17.241807 | 0.6964644 | 594.9104
1667.989 | 2.1424804 | 2.1420107 | 1.7241635 | 1.4622753 | 629.41736 | 17.241635 | 0.6964211 | 594.8774
1668.009 | 2.1434815 | 2.142935 | 1.7241675 | 1.4623148 | 629.46155 | 17.241675 | 0.6964399 | 594.9191
1668.0291 | 2.1444824 | 2.1439941 | 1.7261307 | 1.4632784 | 629.59106 | 17.261307 | 0.6968988 | 595.0415
1668.0491 | 2.1454835 | 2.1451976 | 1.7354441 | 1.4717084 | 629.57373 | 17.354441 | 0.7009137 | 595.0251
1668.0691 | 2.1464844 | 2.1460192 | 1.738296 | 1.4735534 | 629.37952 | 17.38296 | 0.7017924 | 594.8416
1668.0891 | 2.1474853 | 2.1472521 | 1.7408043 | 1.4760733 | 629.42151 | 17.408043 | 0.7029925 | 594.8813
1668.1091 | 2.1484864 | 2.1479754 | 1.7435437 | 1.4779387 | 629.40375 | 17.435437 | 0.7038809 | 594.8645
1668.1292 | 2.1494873 | 2.1492329 | 1.7435589 | 1.4779165 | 629.61401 | 17.435589 | 0.7038703 | 595.0632
1668.1492 | 2.1504884 | 2.1500783 | 1.7435445 | 1.4779307 | 629.52948 | 17.435445 | 0.7038771 | 594.9833
1668.1692 | 2.1514893 | 2.1511941 | 1.7435731 | 1.4779454 | 629.60583 | 17.435731 | 0.7038841 | 595.0555
1668.1892 | 2.1524901 | 2.1522045 | 1.7463839 | 1.4804043 | 629.65735 | 17.463839 | 0.7050552 | 595.1042
1668.2092 | 2.1534913 | 2.1532049 | 1.7557149 | 1.4885187 | 629.59491 | 17.557149 | 0.7089197 | 595.0452
1668.2292 | 2.1544921 | 2.154115 | 1.7588677 | 1.4907188 | 629.64783 | 17.588677 | 0.7099675 | 595.0952
1668.2493 | 2.1554933 | 2.1552804 | 1.7610389 | 1.4910121 | 629.58984 | 17.610389 | 0.7101072 | 595.0404
1668.2693 | 2.1564941 | 2.1560624 | 1.7640922 | 1.492834 | 629.6012 | 17.640922 | 0.7109749 | 595.0511
1668.2893 | 2.157495 | 2.157002 | 1.7640507 | 1.4953206 | 629.72614 | 17.640507 | 0.7121592 | 595.1692
1668.3093 | 2.1584961 | 2.1581285 | 1.7640411 | 1.4953408 | 629.68024 | 17.640411 | 0.7121688 | 595.1258
1668.3293 | 2.159497 | 2.1593087 | 1.7640795 | 1.4952958 | 629.80481 | 17.640795 | 0.7121474 | 595.2435
1668.3494 | 2.1604981 | 2.160116 | 1.7672235 | 1.4953349 | 629.74927 | 17.672235 | 0.712166 | 595.191
1668.3694 | 2.161499 | 2.1610973 | 1.77617 | 1.4974773 | 629.81177 | 17.7617 | 0.7131863 | 595.2501
1668.3894 | 2.1624999 | 2.1619749 | 1.7792912 | 1.5079525 | 629.90088 | 17.792912 | 0.7181752 | 595.3343
1668.4094 | 2.163501 | 2.1632144 | 1.7793384 | 1.5081495 | 630.01337 | 17.793384 | 0.718269 | 595.4407
1668.4294 | 2.1645019 | 2.1641455 | 1.7792815 | 1.5081332 | 629.96368 | 17.792815 | 0.7182613 | 595.3937
1668.4495 | 2.165503 | 2.1652074 | 1.7793106 | 1.5081012 | 629.89063 | 17.793106 | 0.718246 | 595.3247
1668.4695 | 2.1665039 | 2.1660519 | 1.7793192 | 1.5081573 | 629.8877 | 17.793192 | 0.7182728 | 595.3219
1668.4895 | 2.1675048 | 2.1671438 | 1.7924415 | 1.5153551 | 629.95538 | 17.924415 | 0.7217008 | 595.3858
1668.5095 | 2.1685059 | 2.1680956 | 1.7951912 | 1.5205032 | 629.96014 | 17.951912 | 0.7241526 | 595.3903
1668.5295 | 2.1695068 | 2.169152 | 1.7951891 | 1.5205132 | 629.9566 | 17.951891 | 0.7241574 | 595.387
1668.5496 | 2.1705079 | 2.1701157 | 1.7951581 | 1.5205591 | 629.93652 | 17.951581 | 0.7241792 | 595.368
1668.5696 | 2.1715088 | 2.1710823 | 1.7951791 | 1.5205389 | 630.01044 | 17.951791 | 0.7241696 | 595.4379
1668.5896 | 2.1725097 | 2.1720412 | 1.7961345 | 1.5205456 | 630.04651 | 17.961345 | 0.7241728 | 595.472
1668.6096 | 2.1735108 | 2.173178 | 1.805467 | 1.5252683 | 630.0481 | 18.05467 | 0.726422 | 595.4735
1668.6296 | 2.1745117 | 2.1741569 | 1.8082739 | 1.5320034 | 630.04126 | 18.082739 | 0.7296297 | 595.467
1668.6497 | 2.1755128 | 2.1751909 | 1.811691 | 1.5345317 | 629.98859 | 18.11691 | 0.7308338 | 595.4172
1668.6697 | 2.1765137 | 2.176219 | 1.8117081 | 1.5344841 | 630.06586 | 18.117081 | 0.7308111 | 595.4903
1668.6897 | 2.1775146 | 2.1772285 | 1.8116869 | 1.5345262 | 630.00824 | 18.116869 | 0.7308312 | 595.4358
1668.7097 | 2.1785157 | 2.1782384 | 1.8117144 | 1.5345259 | 629.88715 | 18.117144 | 0.730831 | 595.3214
1668.7297 | 2.1795166 | 2.1791816 | 1.8120072 | 1.5354722 | 629.98822 | 18.120072 | 0.7312817 | 595.4169
1668.7498 | 2.1805177 | 2.1802125 | 1.8219727 | 1.5429409 | 629.99054 | 18.219727 | 0.7348387 | 595.4191
1668.7698 | 2.1815186 | 2.1810904 | 1.826306 | 1.5440326 | 630.00476 | 18.26306 | 0.7353587 | 595.4325
1668.7898 | 2.1825194 | 2.1822877 | 1.8289104 | 1.5481939 | 630.07031 | 18.289104 | 0.7373405 | 595.4945
1668.8098 | 2.1835206 | 2.18314 | 1.828896 | 1.5491854 | 630.00616 | 18.28896 | 0.7378127 | 595.4338
1668.8298 | 2.1845214 | 2.1841893 | 1.8288207 | 1.5491805 | 630.08685 | 18.288207 | 0.7378104 | 595.5101
1668.8499 | 2.1855226 | 2.1852622 | 1.8288244 | 1.549202 | 629.99396 | 18.288244 | 0.7378206 | 595.4223
1668.8699 | 2.1865234 | 2.186094 | 1.8307143 | 1.5501446 | 630.02502 | 18.307143 | 0.7382696 | 595.4517
1668.8899 | 2.1875243 | 2.1871586 | 1.8397675 | 1.5582104 | 630.12598 | 18.397675 | 0.742111 | 595.5471
1668.9099 | 2.1885254 | 2.1883311 | 1.8428023 | 1.5607514 | 630.13593 | 18.428023 | 0.7433211 | 595.5565
1668.9299 | 2.1895263 | 2.1893151 | 1.8428093 | 1.5607594 | 630.14642 | 18.428093 | 0.743325 | 595.5664
1668.95 | 2.1905274 | 2.1902027 | 1.8427943 | 1.5607452 | 630.06091 | 18.427943 | 0.7433182 | 595.4856
1668.97 | 2.1915283 | 2.1912632 | 1.8428144 | 1.560774 | 630.26837 | 18.428144 | 0.7433319 | 595.6817
1668.99 | 2.1925292 | 2.1921301 | 1.8456584 | 1.5629287 | 630.2533 | 18.456584 | 0.7443581 | 595.6674
1669.01 | 2.1935303 | 2.1930943 | 1.8544292 | 1.5709955 | 630.29742 | 18.544292 | 0.7482 | 595.7091
1669.03 | 2.1945312 | 2.1941094 | 1.8575068 | 1.5732214 | 630.24438 | 18.575068 | 0.7492601 | 595.659
1669.05 | 2.1955323 | 2.1951854 | 1.8606737 | 1.5748422 | 630.27789 | 18.606737 | 0.750032 | 595.6907
1669.0701 | 2.1965332 | 2.1963236 | 1.8606579 | 1.5756805 | 630.36981 | 18.606579 | 0.7504313 | 595.7775
1669.0901 | 2.1975341 | 2.1972866 | 1.8606436 | 1.5756959 | 630.41278 | 18.606436 | 0.7504386 | 595.8181
1669.1101 | 2.1985352 | 2.1982455 | 1.860646 | 1.5757036 | 630.39862 | 18.60646 | 0.7504423 | 595.8048
1669.1301 | 2.1995361 | 2.1993513 | 1.8606906 | 1.5756698 | 630.34656 | 18.606906 | 0.7504262 | 595.7556
1669.1501 | 2.2005372 | 2.2001278 | 1.8640158 | 1.5778284 | 630.26361 | 18.640158 | 0.7514542 | 595.6772
1669.1702 | 2.2015381 | 2.2011583 | 1.8742965 | 1.5872054 | 630.43329 | 18.742965 | 0.7559201 | 595.8375
1669.1902 | 2.202539 | 2.2023902 | 1.8774003 | 1.5893513 | 630.5083 | 18.774003 | 0.7569421 | 595.9084
1669.2102 | 2.2035401 | 2.2031379 | 1.879568 | 1.5918534 | 630.36841 | 18.79568 | 0.7581337 | 595.7762
1669.2302 | 2.204541 | 2.2042124 | 1.8795985 | 1.5918324 | 630.46649 | 18.795985 | 0.7581237 | 595.8689
1669.2502 | 2.2055421 | 2.2052374 | 1.8795727 | 1.5918337 | 630.49976 | 18.795727 | 0.7581244 | 595.9004
1669.2703 | 2.206543 | 2.206321 | 1.8817866 | 1.59185 | 630.36218 | 18.817866 | 0.7581321 | 595.7703
1669.2903 | 2.2075438 | 2.2072165 | 1.8904449 | 1.5928311 | 630.34546 | 18.904449 | 0.7585994 | 595.7545
1669.3103 | 2.208545 | 2.2081375 | 1.894243 | 1.6029953 | 630.30286 | 18.94243 | 0.7634402 | 595.7143
1669.3303 | 2.2095459 | 2.2091317 | 1.8954773 | 1.604154 | 630.48688 | 18.954773 | 0.763992 | 595.8882
1669.3503 | 2.210547 | 2.2103024 | 1.8954812 | 1.6041646 | 630.56897 | 18.954812 | 0.763997 | 595.9658
1669.3704 | 2.2115479 | 2.2111249 | 1.8954552 | 1.6041673 | 630.44641 | 18.954552 | 0.7639983 | 595.8499
1669.3904 | 2.2125487 | 2.2123935 | 1.8954529 | 1.6041785 | 630.56232 | 18.954529 | 0.7640037 | 595.9595
1669.4104 | 2.2135499 | 2.2133825 | 1.8954515 | 1.6041602 | 630.513 | 18.954515 | 0.763995 | 595.9129
1669.4304 | 2.2145507 | 2.2142134 | 1.8982952 | 1.6066654 | 630.49664 | 18.982952 | 0.7651881 | 595.8974
1669.4504 | 2.2155519 | 2.2154508 | 1.9085875 | 1.6160392 | 630.5415 | 19.085875 | 0.7696524 | 595.9398
1669.4705 | 2.2165527 | 2.2162042 | 1.9116579 | 1.6182802 | 630.47638 | 19.116579 | 0.7707197 | 595.8783
1669.4905 | 2.2175536 | 2.2172453 | 1.9150807 | 1.6203945 | 630.52374 | 19.150807 | 0.7717267 | 595.923
1669.5105 | 2.2185547 | 2.2182126 | 1.9150856 | 1.6203873 | 630.47491 | 19.150856 | 0.7717232 | 595.8769
1669.5305 | 2.2195556 | 2.2194157 | 1.915118 | 1.6203885 | 630.49866 | 19.15118 | 0.7717238 | 595.8993
1669.5505 | 2.2205567 | 2.2202141 | 1.9166166 | 1.6204439 | 630.33936 | 19.166166 | 0.7717502 | 595.7488
1669.5706 | 2.2215576 | 2.2213218 | 1.9253494 | 1.6226389 | 630.53564 | 19.253494 | 0.7727956 | 595.9343
1669.5906 | 2.2225585 | 2.2221735 | 1.9287632 | 1.6315418 | 630.64282 | 19.287632 | 0.7770357 | 596.0356
1669.6106 | 2.2235596 | 2.2233696 | 1.9312952 | 1.6335878 | 630.64893 | 19.312952 | 0.7780101 | 596.0413
1669.6306 | 2.2245605 | 2.2244377 | 1.931273 | 1.634046 | 630.58252 | 19.31273 | 0.7782283 | 595.9786
1669.6506 | 2.2255616 | 2.2251422 | 1.9312276 | 1.6340517 | 630.49371 | 19.312276 | 0.778231 | 595.8946
1669.6707 | 2.2265625 | 2.2264299 | 1.9312055 | 1.6340728 | 630.67584 | 19.312055 | 0.7782411 | 596.0668
1669.6907 | 2.2275634 | 2.2273393 | 1.932508 | 1.6349781 | 630.48474 | 19.32508 | 0.7786722 | 595.8862
1669.7107 | 2.2285645 | 2.2283206 | 1.9436973 | 1.6446581 | 630.51978 | 19.436973 | 0.7832824 | 595.9193
1669.7307 | 2.2295654 | 2.2293506 | 1.9455862 | 1.6456571 | 630.66547 | 19.455862 | 0.7837582 | 596.057
1669.7507 | 2.2305665 | 2.2303035 | 1.9456362 | 1.6456593 | 630.59985 | 19.456362 | 0.7837593 | 595.995
1669.7708 | 2.2315674 | 2.2313247 | 1.9455684 | 1.6456407 | 630.61957 | 19.455684 | 0.7837504 | 596.0136
1669.7908 | 2.2325683 | 2.232326 | 1.9455814 | 1.6456615 | 630.6723 | 19.455814 | 0.7837603 | 596.0634
1669.8108 | 2.2335694 | 2.2332644 | 1.9455891 | 1.6456559 | 630.70276 | 19.455891 | 0.7837576 | 596.0922
1669.8308 | 2.2345703 | 2.2343841 | 1.9484038 | 1.6478872 | 630.68115 | 19.484038 | 0.7848203 | 596.0718
1669.8508 | 2.2355714 | 2.2351785 | 1.9583206 | 1.6568663 | 630.6355 | 19.583206 | 0.7890967 | 596.0286
1669.8708 | 2.2365723 | 2.2362845 | 1.9617565 | 1.6590191 | 630.60657 | 19.617565 | 0.790122 | 596.0013
1669.8909 | 2.2375731 | 2.237222 | 1.9617426 | 1.6590227 | 630.67584 | 19.617426 | 0.7901237 | 596.0668
1669.9109 | 2.2385743 | 2.2384276 | 1.9617344 | 1.659037 | 630.76447 | 19.617344 | 0.7901305 | 596.1505
1669.9309 | 2.2395751 | 2.2393525 | 1.9617707 | 1.6590261 | 630.75739 | 19.617707 | 0.7901253 | 596.1438
1669.9509 | 2.2405763 | 2.2403252 | 1.9644992 | 1.6612501 | 630.79865 | 19.644992 | 0.7911845 | 596.1828
1669.9709 | 2.2415771 | 2.2412255 | 1.9735475 | 1.669332 | 630.85968 | 19.735475 | 0.7950336 | 596.2405
1669.991 | 2.242578 | 2.2421746 | 1.9763966 | 1.6714822 | 630.95233 | 19.763966 | 0.7960576 | 596.3281
1670.011 | 2.2435791 | 2.243341 | 1.9798177 | 1.6739635 | 631.00562 | 19.798177 | 0.7972394 | 596.3785
1670.031 | 2.24458 | 2.2443225 | 1.9826248 | 1.6761173 | 630.85016 | 19.826248 | 0.7982651 | 596.2315
1670.051 | 2.2455812 | 2.2453105 | 1.9848139 | 1.6786501 | 630.84576 | 19.848139 | 0.7994714 | 596.2274
1670.071 | 2.246582 | 2.2463665 | 1.9878783 | 1.6808015 | 630.94659 | 19.878783 | 0.800496 | 596.3227
1670.0911 | 2.2475829 | 2.2473066 | 1.9910001 | 1.6826206 | 630.92181 | 19.910001 | 0.8013624 | 596.2992
1670.1111 | 2.248584 | 2.248117 | 1.992613 | 1.6845971 | 630.85535 | 19.92613 | 0.8023037 | 596.2364
1670.1311 | 2.2495849 | 2.2494979 | 1.9954023 | 1.6864309 | 631.01428 | 19.954023 | 0.8031771 | 596.3866
1670.1511 | 2.250586 | 2.2504363 | 1.9978064 | 1.6889226 | 630.86212 | 19.978064 | 0.8043638 | 596.2428
1670.1711 | 2.2515869 | 2.2514095 | 1.9978213 | 1.6889459 | 630.86035 | 19.978213 | 0.8043749 | 596.2412
1670.1912 | 2.2525878 | 2.2522137 | 1.997847 | 1.68898 | 630.8847 | 19.97847 | 0.8043911 | 596.2642
1670.2112 | 2.2535889 | 2.2534256 | 1.9977968 | 1.6889479 | 630.83746 | 19.977968 | 0.8043758 | 596.2195
1670.2312 | 2.2545898 | 2.2541525 | 1.9997492 | 1.6901315 | 630.80121 | 19.997492 | 0.8049395 | 596.1853
1670.2512 | 2.2555909 | 2.2553303 | 2.0091157 | 1.6979812 | 630.92188 | 20.091157 | 0.808678 | 596.2993
1670.2712 | 2.2565918 | 2.2563529 | 2.0124905 | 1.7012801 | 630.96069 | 20.124905 | 0.8102491 | 596.336
1670.2913 | 2.2575927 | 2.2573626 | 2.0165009 | 1.7038128 | 630.91992 | 20.165009 | 0.8114554 | 596.2975
1670.3113 | 2.2585938 | 2.2583547 | 2.0164852 | 1.7037934 | 630.93231 | 20.164852 | 0.8114461 | 596.3092
1670.3313 | 2.2595947 | 2.2593935 | 2.0164988 | 1.7038205 | 630.96783 | 20.164988 | 0.811459 | 596.3427
1670.3513 | 2.2605958 | 2.2602894 | 2.0164952 | 1.7037959 | 630.95325 | 20.164952 | 0.8114473 | 596.329
1670.3713 | 2.2615967 | 2.2614748 | 2.0177722 | 1.7047442 | 630.96118 | 20.177722 | 0.8118989 | 596.3365
1670.3914 | 2.2625976 | 2.2622688 | 2.0274594 | 1.7118781 | 630.94446 | 20.274594 | 0.8152965 | 596.3207
1670.4114 | 2.2635987 | 2.2633493 | 2.0314941 | 1.7162724 | 630.98102 | 20.314941 | 0.8173893 | 596.3552
1670.4314 | 2.2645996 | 2.2643516 | 2.0314946 | 1.7162766 | 631.06049 | 20.314946 | 0.8173913 | 596.4303
1670.4514 | 2.2656007 | 2.2653928 | 2.0315037 | 1.7162671 | 631.08844 | 20.315037 | 0.8173868 | 596.4567
1670.4714 | 2.2666016 | 2.2664392 | 2.0315237 | 1.7163323 | 630.98395 | 20.315237 | 0.8174179 | 596.358
1670.4915 | 2.2676024 | 2.2674026 | 2.0325019 | 1.7171966 | 630.90948 | 20.325019 | 0.8178295 | 596.2876
1670.5115 | 2.2686036 | 2.2683682 | 2.0405364 | 1.7256151 | 631.08643 | 20.405364 | 0.8218389 | 596.4548
1670.5315 | 2.2696044 | 2.2690489 | 2.0455139 | 1.7277944 | 631.18427 | 20.455139 | 0.8228768 | 596.5473
1670.5515 | 2.2706056 | 2.2702148 | 2.0476878 | 1.7299643 | 631.28522 | 20.476878 | 0.8239102 | 596.6427
1670.5715 | 2.2716064 | 2.2713127 | 2.0477278 | 1.729964 | 631.30939 | 20.477278 | 0.8239101 | 596.6656
1670.5916 | 2.2726073 | 2.2723808 | 2.0477316 | 1.7299364 | 631.14032 | 20.477316 | 0.8238969 | 596.5058
1670.6116 | 2.2736084 | 2.2733583 | 2.0477324 | 1.7299145 | 631.21857 | 20.477324 | 0.8238865 | 596.5797
1670.6316 | 2.2746093 | 2.2743464 | 2.0489416 | 1.7315204 | 631.29089 | 20.489416 | 0.8246513 | 596.6481
1670.6516 | 2.2756104 | 2.2755399 | 2.0586092 | 1.7396345 | 631.25165 | 20.586092 | 0.8285157 | 596.611
1670.6716 | 2.2766113 | 2.2763014 | 2.0616071 | 1.7417986 | 631.21838 | 20.616071 | 0.8295464 | 596.5795
1670.6917 | 2.2776122 | 2.2772057 | 2.0650418 | 1.7443266 | 631.18036 | 20.650418 | 0.8307504 | 596.5436
1670.7117 | 2.2786133 | 2.2781949 | 2.0650978 | 1.7443297 | 631.30414 | 20.650978 | 0.8307519 | 596.6606
1670.7317 | 2.2796142 | 2.2792633 | 2.0650964 | 1.7443202 | 631.3269 | 20.650964 | 0.8307473 | 596.6821
1670.7517 | 2.2806153 | 2.2803993 | 2.0666406 | 1.7452718 | 631.31146 | 20.666406 | 0.8312006 | 596.6675
1670.7717 | 2.2816162 | 2.2814426 | 2.0753465 | 1.7536795 | 631.29474 | 20.753465 | 0.8352048 | 596.6517
1670.7917 | 2.2826171 | 2.2824047 | 2.0794237 | 1.7559009 | 631.21661 | 20.794237 | 0.8362628 | 596.5779
1670.8118 | 2.2836182 | 2.2834556 | 2.079427 | 1.7558372 | 631.23785 | 20.79427 | 0.8362324 | 596.5979
1670.8318 | 2.2846191 | 2.2842705 | 2.0794616 | 1.7558682 | 631.17712 | 20.794616 | 0.8362472 | 596.5405
1670.8518 | 2.2856202 | 2.285326 | 2.0794637 | 1.7558613 | 631.27539 | 20.794637 | 0.8362439 | 596.6334
1670.8718 | 2.2866211 | 2.2865849 | 2.0818799 | 1.7583574 | 631.39258 | 20.818799 | 0.8374327 | 596.7442
1670.8918 | 2.287622 | 2.2875254 | 2.0819304 | 1.758374 | 631.19421 | 20.819304 | 0.8374406 | 596.5567
1670.9119 | 2.2886231 | 2.2884705 | 2.0899661 | 1.7667496 | 631.19006 | 20.899661 | 0.8414295 | 596.5528
1670.9319 | 2.289624 | 2.2893467 | 2.0962267 | 1.7694998 | 631.19098 | 20.962267 | 0.8427393 | 596.5536
1670.9519 | 2.2906251 | 2.2904232 | 2.0962396 | 1.7695386 | 631.26941 | 20.962396 | 0.8427578 | 596.6278
1670.9719 | 2.291626 | 2.2914362 | 2.0962515 | 1.7695524 | 631.27148 | 20.962515 | 0.8427644 | 596.6297
1670.9919 | 2.2926269 | 2.2923579 | 2.096225 | 1.7695271 | 631.25665 | 20.96225 | 0.8427523 | 596.6157
1671.012 | 2.293628 | 2.2933731 | 2.0978045 | 1.7695317 | 631.29913 | 20.978045 | 0.8427545 | 596.6559
1671.032 | 2.2946289 | 2.2944007 | 2.1084099 | 1.7801744 | 631.2428 | 21.084099 | 0.8478232 | 596.6026
1671.052 | 2.29563 | 2.2952716 | 2.1105649 | 1.7826204 | 631.35455 | 21.105649 | 0.8489881 | 596.7082
1671.072 | 2.2966309 | 2.2964177 | 2.1124003 | 1.7851048 | 631.41632 | 21.124003 | 0.8501714 | 596.7666
1671.092 | 2.2976317 | 2.2975452 | 2.1124449 | 1.785153 | 631.33936 | 21.124449 | 0.8501943 | 596.6939
1671.1121 | 2.2986329 | 2.2984495 | 2.1124282 | 1.7851248 | 631.25244 | 21.124282 | 0.8501809 | 596.6117
1671.1321 | 2.2996337 | 2.2993383 | 2.1123848 | 1.7851366 | 631.20239 | 21.123848 | 0.8501865 | 596.5644
1671.1521 | 2.3006349 | 2.3004653 | 2.1158524 | 1.7860286 | 631.33478 | 21.158524 | 0.8506113 | 596.6896
1671.1721 | 2.3016357 | 2.3015878 | 2.125165 | 1.7940636 | 631.39777 | 21.25165 | 0.8544381 | 596.7491
1671.1921 | 2.3026366 | 2.3024685 | 2.1289451 | 1.7965578 | 631.25293 | 21.289451 | 0.8556259 | 596.6122
1671.2122 | 2.3036377 | 2.3033643 | 2.1289294 | 1.7965381 | 631.20807 | 21.289294 | 0.8556166 | 596.5698
1671.2322 | 2.3046386 | 2.304497 | 2.1289716 | 1.7965097 | 631.21356 | 21.289716 | 0.855603 | 596.575
1671.2522 | 2.3056397 | 2.3055482 | 2.1289535 | 1.7965479 | 631.27216 | 21.289535 | 0.8556212 | 596.6304
1671.2722 | 2.3066406 | 2.306335 | 2.1311352 | 1.7986662 | 631.32141 | 21.311352 | 0.8566301 | 596.6769
1671.2922 | 2.3076415 | 2.3074224 | 2.1392546 | 1.8065352 | 631.28589 | 21.392546 | 0.8603778 | 596.6433
1671.3123 | 2.3086426 | 2.3084569 | 2.1435676 | 1.8090212 | 631.245 | 21.435676 | 0.8615617 | 596.6047
1671.3323 | 2.3096435 | 2.3094459 | 2.1435344 | 1.8090047 | 631.27148 | 21.435344 | 0.8615539 | 596.6297
1671.3523 | 2.3106446 | 2.3103487 | 2.1435914 | 1.8090074 | 631.4032 | 21.435914 | 0.8615552 | 596.7542
1671.3723 | 2.3116455 | 2.3114023 | 2.1435788 | 1.8090045 | 631.38965 | 21.435788 | 0.8615538 | 596.7414
1671.3923 | 2.3126464 | 2.3124752 | 2.1467419 | 1.8111105 | 631.35864 | 21.467419 | 0.8625568 | 596.7121
1671.4124 | 2.3136475 | 2.3133793 | 2.1557226 | 1.8194897 | 631.46887 | 21.557226 | 0.8665475 | 596.8163
1671.4324 | 2.3146484 | 2.3143833 | 2.1575406 | 1.8217311 | 631.45233 | 21.575406 | 0.8676149 | 596.8007
1671.4524 | 2.3156495 | 2.3156049 | 2.1575162 | 1.8217125 | 631.52191 | 21.575162 | 0.8676061 | 596.8664
1671.4724 | 2.3166504 | 2.3163788 | 2.1575143 | 1.8216884 | 631.43262 | 21.575143 | 0.8675946 | 596.782
1671.4924 | 2.3176513 | 2.3176489 | 2.1575544 | 1.8217379 | 631.50555 | 21.575544 | 0.8676182 | 596.851
1671.5125 | 2.3186524 | 2.3183043 | 2.1606636 | 1.8238086 | 631.36554 | 21.606636 | 0.8686044 | 596.7186
1671.5325 | 2.3196533 | 2.3192449 | 2.1606557 | 1.8238802 | 631.37225 | 21.606557 | 0.8686385 | 596.725
1671.5525 | 2.3206544 | 2.3205206 | 2.1709301 | 1.8323379 | 631.59912 | 21.709301 | 0.8726665 | 596.9394
1671.5725 | 2.3216553 | 2.3214867 | 2.1741028 | 1.8354374 | 631.4657 | 21.741028 | 0.8741427 | 596.8133
1671.5925 | 2.3226562 | 2.3225715 | 2.1788263 | 1.8379455 | 631.41168 | 21.788263 | 0.8753372 | 596.7622
1671.6125 | 2.3236573 | 2.323422 | 2.1787961 | 1.837929 | 631.47845 | 21.787961 | 0.8753293 | 596.8253
1671.6326 | 2.3246582 | 2.3246861 | 2.1787925 | 1.8378694 | 631.53973 | 21.787925 | 0.8753009 | 596.8833
1671.6526 | 2.3256593 | 2.3254962 | 2.1806092 | 1.8382477 | 631.57397 | 21.806092 | 0.8754811 | 596.9156
1671.6726 | 2.3266602 | 2.3265958 | 2.1896288 | 1.8472843 | 631.45215 | 21.896288 | 0.8797849 | 596.8005
1671.6926 | 2.327661 | 2.3276169 | 2.1934216 | 1.8494961 | 631.29926 | 21.934216 | 0.8808383 | 596.656
1671.7126 | 2.3286622 | 2.3283675 | 2.195559 | 1.8517511 | 631.21875 | 21.95559 | 0.8819122 | 596.5799
1671.7327 | 2.329663 | 2.329514 | 2.1955137 | 1.8516932 | 631.34961 | 21.955137 | 0.8818847 | 596.7036
1671.7527 | 2.3306642 | 2.330291 | 2.1955287 | 1.8516933 | 631.45996 | 21.955287 | 0.8818847 | 596.8079
1671.7727 | 2.331665 | 2.3314824 | 2.1955018 | 1.8516529 | 631.53882 | 21.955018 | 0.8818655 | 596.8824
1671.7927 | 2.3326659 | 2.3325462 | 2.19712 | 1.8528831 | 631.54419 | 21.9712 | 0.8824514 | 596.8875
1671.8127 | 2.333667 | 2.3334842 | 2.2067513 | 1.8610655 | 631.49835 | 22.067513 | 0.8863483 | 596.8441
1671.8328 | 2.3346679 | 2.3343263 | 2.2089269 | 1.8635076 | 631.53729 | 22.089269 | 0.8875114 | 596.8809
1671.8528 | 2.335669 | 2.3355026 | 2.2089114 | 1.8635446 | 631.56006 | 22.089114 | 0.887529 | 596.9025
1671.8728 | 2.3366699 | 2.3367305 | 2.2089396 | 1.8635042 | 631.54041 | 22.089396 | 0.8875097 | 596.8839
1671.8928 | 2.3376708 | 2.3376102 | 2.2089372 | 1.8635163 | 631.4939 | 22.089372 | 0.8875155 | 596.8399
1671.9128 | 2.3386719 | 2.3385358 | 2.2113972 | 1.8653729 | 631.41815 | 22.113972 | 0.8883997 | 596.7683
1671.9329 | 2.3396728 | 2.3395553 | 2.2223332 | 1.8734198 | 631.32373 | 22.223332 | 0.8922321 | 596.6791
1671.9529 | 2.3406739 | 2.3403771 | 2.2245262 | 1.8760228 | 631.43591 | 22.245262 | 0.8934718 | 596.7851
1671.9729 | 2.3416748 | 2.3416529 | 2.2279606 | 1.8784314 | 631.45728 | 22.279606 | 0.8946189 | 596.8053
1671.9929 | 2.3426757 | 2.3426273 | 2.2280269 | 1.8784373 | 631.2652 | 22.280269 | 0.8946218 | 596.6238
1672.0129 | 2.3436768 | 2.3436675 | 2.2279654 | 1.8784386 | 631.23151 | 22.279654 | 0.8946224 | 596.5919
1672.033 | 2.3446777 | 2.3444107 | 2.2279568 | 1.8784462 | 631.22546 | 22.279568 | 0.894626 | 596.5862
1672.053 | 2.3456788 | 2.3455617 | 2.2300627 | 1.8793696 | 631.34644 | 22.300627 | 0.8950658 | 596.7006
1672.073 | 2.3466797 | 2.3464875 | 2.23946 | 1.8875064 | 631.38458 | 22.3946 | 0.898941 | 596.7366
1672.093 | 2.3476806 | 2.3474398 | 2.2422512 | 1.8896282 | 631.44769 | 22.422512 | 0.8999515 | 596.7963
1672.113 | 2.3486817 | 2.3485394 | 2.2441502 | 1.8917732 | 631.47156 | 22.441502 | 0.9009731 | 596.8188
1672.1331 | 2.3496826 | 2.3495631 | 2.2441633 | 1.8917822 | 631.55908 | 22.441633 | 0.9009774 | 596.9015
1672.1531 | 2.3506837 | 2.35061 | 2.2441571 | 1.8918099 | 631.59485 | 22.441571 | 0.9009906 | 596.9354
1672.1731 | 2.3516846 | 2.3515208 | 2.2459548 | 1.8917983 | 631.53381 | 22.459548 | 0.900985 | 596.8777
1672.1931 | 2.3526855 | 2.3524461 | 2.2556255 | 1.901094 | 631.57281 | 22.556255 | 0.9054122 | 596.9145
1672.2131 | 2.3536866 | 2.3534787 | 2.2581172 | 1.9032978 | 631.66327 | 22.581172 | 0.9064618 | 597
1672.2332 | 2.3546875 | 2.3545244 | 2.2580748 | 1.9032943 | 631.57465 | 22.580748 | 0.9064601 | 596.9163
1672.2532 | 2.3556886 | 2.355463 | 2.25809 | 1.9033349 | 631.5647 | 22.5809 | 0.9064794 | 596.9069
1672.2732 | 2.3566895 | 2.356586 | 2.2580531 | 1.9033302 | 631.64801 | 22.580531 | 0.9064772 | 596.9856
1672.2932 | 2.3576903 | 2.3575401 | 2.2602596 | 1.9044883 | 631.55151 | 22.602596 | 0.9070288 | 596.8944
1672.3132 | 2.3586915 | 2.358463 | 2.2715509 | 1.9138572 | 631.55219 | 22.715509 | 0.9114908 | 596.895
1672.3333 | 2.3596923 | 2.3595343 | 2.2740207 | 1.9147986 | 631.60004 | 22.740207 | 0.9119391 | 596.9403
1672.3533 | 2.3606935 | 2.3604748 | 2.276824 | 1.91696 | 631.58942 | 22.76824 | 0.9129685 | 596.9302
1672.3733 | 2.3616943 | 2.3615499 | 2.276793 | 1.9169934 | 631.57599 | 22.76793 | 0.9129844 | 596.9175
1672.3933 | 2.3626952 | 2.36255 | 2.276803 | 1.9169607 | 631.54041 | 22.76803 | 0.9129689 | 596.8839
1672.4133 | 2.3636963 | 2.3634412 | 2.2767875 | 1.9170004 | 631.5033 | 22.767875 | 0.9129878 | 596.8488
1672.4333 | 2.3646972 | 2.3644347 | 2.2780526 | 1.9182235 | 631.42938 | 22.780526 | 0.9135703 | 596.779
1672.4534 | 2.3656983 | 2.3657944 | 2.2880065 | 1.9275684 | 631.5824 | 22.880065 | 0.9180209 | 596.9236
1672.4734 | 2.3666992 | 2.3665321 | 2.2914827 | 1.9297051 | 631.49872 | 22.914827 | 0.9190385 | 596.8445
1672.4934 | 2.3677001 | 2.3677182 | 2.2939799 | 1.9318783 | 631.53271 | 22.939799 | 0.9200735 | 596.8766
1672.5134 | 2.3687012 | 2.3685765 | 2.2939715 | 1.9319369 | 631.59717 | 22.939715 | 0.9201014 | 596.9375
1672.5334 | 2.3697021 | 2.3696868 | 2.2939591 | 1.9318913 | 631.65076 | 22.939591 | 0.9200797 | 596.9882
1672.5535 | 2.3707032 | 2.3706448 | 2.2939713 | 1.9319313 | 631.54858 | 22.939713 | 0.9200987 | 596.8916
1672.5735 | 2.3717041 | 2.3714089 | 2.2948246 | 1.9331443 | 631.47949 | 22.948246 | 0.9206764 | 596.8263
1672.5935 | 2.372705 | 2.3725786 | 2.3054361 | 1.9410409 | 631.49072 | 23.054361 | 0.9244373 | 596.8369
1672.6135 | 2.3737061 | 2.3736258 | 2.3072925 | 1.943516 | 631.64722 | 23.072925 | 0.925616 | 596.9848
1672.6335 | 2.374707 | 2.3746736 | 2.3098514 | 1.9457002 | 631.60986 | 23.098514 | 0.9266563 | 596.9495
1672.6536 | 2.3757081 | 2.3756516 | 2.314177 | 1.9481721 | 631.44177 | 23.14177 | 0.9278335 | 596.7907
1672.6736 | 2.376709 | 2.3764911 | 2.3169661 | 1.9506897 | 631.45575 | 23.169661 | 0.9290326 | 596.8039
1672.6936 | 2.3777099 | 2.37745 | 2.3169761 | 1.9506329 | 631.58472 | 23.169761 | 0.9290055 | 596.9258
1672.7136 | 2.378711 | 2.3786311 | 2.316977 | 1.9506682 | 631.59436 | 23.16977 | 0.9290223 | 596.9349
1672.7336 | 2.3797119 | 2.3797281 | 2.316925 | 1.9506626 | 631.45294 | 23.16925 | 0.9290197 | 596.8012
1672.7537 | 2.380713 | 2.3804612 | 2.3185723 | 1.9516153 | 631.45831 | 23.185723 | 0.9294734 | 596.8063
1672.7737 | 2.3817139 | 2.381537 | 2.3281429 | 1.9599986 | 631.617 | 23.281429 | 0.933466 | 596.9563
1672.7937 | 2.3827147 | 2.382473 | 2.3315837 | 1.9618511 | 631.68048 | 23.315837 | 0.9343483 | 597.0163
1672.8137 | 2.3837159 | 2.3834882 | 2.3328171 | 1.9643238 | 631.76044 | 23.328171 | 0.9355259 | 597.0919
1672.8337 | 2.3847167 | 2.3846335 | 2.3356972 | 1.9665402 | 631.68317 | 23.356972 | 0.9365815 | 597.0188
1672.8538 | 2.3857179 | 2.3854358 | 2.3394094 | 1.9690061 | 631.59467 | 23.394094 | 0.9377559 | 596.9352
1672.8738 | 2.3867188 | 2.386456 | 2.3394032 | 1.9689889 | 631.7215 | 23.394032 | 0.9377477 | 597.0551
1672.8938 | 2.3877196 | 2.3876138 | 2.3394146 | 1.9689739 | 631.63953 | 23.394146 | 0.9377406 | 596.9776
1672.9138 | 2.3887208 | 2.3884501 | 2.3416381 | 1.9702609 | 631.72571 | 23.416381 | 0.9383535 | 597.059
1672.9338 | 2.3897216 | 2.3894632 | 2.3487382 | 1.9771259 | 631.72003 | 23.487382 | 0.941623 | 597.0537
1672.9539 | 2.3907228 | 2.3907099 | 2.352129 | 1.9792794 | 631.65143 | 23.52129 | 0.9426487 | 596.9888
1672.9739 | 2.3917236 | 2.391448 | 2.3552651 | 1.9821308 | 631.52954 | 23.552651 | 0.9440067 | 596.8736
1672.9939 | 2.3927245 | 2.392483 | 2.3552797 | 1.9820971 | 631.61908 | 23.552797 | 0.9439906 | 596.9583
1673.0139 | 2.3937256 | 2.3934538 | 2.3552554 | 1.9821069 | 631.66284 | 23.552554 | 0.9439953 | 596.9996
1673.0339 | 2.3947265 | 2.3945956 | 2.3571024 | 1.982975 | 631.66943 | 23.571024 | 0.9444087 | 597.0058
1673.054 | 2.3957276 | 2.3954713 | 2.3655338 | 1.9897287 | 631.59729 | 23.655338 | 0.9476252 | 596.9377
1673.074 | 2.3967285 | 2.3965116 | 2.3677058 | 1.9922589 | 631.66156 | 23.677058 | 0.9488303 | 596.9984
1673.094 | 2.3977294 | 2.3974862 | 2.3698566 | 1.9947637 | 631.58679 | 23.698566 | 0.9500232 | 596.9277
1673.114 | 2.3987305 | 2.3986139 | 2.3699276 | 1.9947504 | 631.68457 | 23.699276 | 0.9500169 | 597.0201
1673.134 | 2.3997314 | 2.3998058 | 2.3699059 | 1.9947277 | 631.67743 | 23.699059 | 0.950006 | 597.0134
1673.1541 | 2.4007325 | 2.4007509 | 2.3699312 | 1.994741 | 631.60284 | 23.699312 | 0.9500124 | 596.9429
1673.1741 | 2.4017334 | 2.4013927 | 2.3730011 | 1.9969242 | 631.45483 | 23.730011 | 0.9510522 | 596.803
1673.1941 | 2.4027343 | 2.4024701 | 2.3735068 | 1.9969929 | 631.46948 | 23.735068 | 0.9510849 | 596.8169
1673.2141 | 2.4037354 | 2.4034264 | 2.3843071 | 2.0047259 | 631.68311 | 23.843071 | 0.9547678 | 597.0188
1673.2341 | 2.4047363 | 2.404675 | 2.3883805 | 2.0084662 | 631.65271 | 23.883805 | 0.9565491 | 596.99
1673.2542 | 2.4057374 | 2.4057491 | 2.3883457 | 2.0084724 | 631.66406 | 23.883457 | 0.9565521 | 597.0008
1673.2742 | 2.4067383 | 2.4065435 | 2.3883345 | 2.0084615 | 631.63312 | 23.883345 | 0.9565469 | 596.9715
1673.2942 | 2.4077392 | 2.4077742 | 2.3883457 | 2.0084491 | 631.63611 | 23.883457 | 0.956541 | 596.9743
1673.3142 | 2.4087403 | 2.4085135 | 2.3913743 | 2.010927 | 631.60468 | 23.913743 | 0.9577211 | 596.9446
1673.3342 | 2.4097412 | 2.4097462 | 2.3914442 | 2.010901 | 631.60406 | 23.914442 | 0.9577087 | 596.9441
1673.3542 | 2.4107423 | 2.4105265 | 2.4038997 | 2.0189812 | 631.58398 | 24.038997 | 0.961557 | 596.9251
1673.3743 | 2.4117432 | 2.4115629 | 2.4070849 | 2.0224028 | 631.5329 | 24.070849 | 0.9631866 | 596.8768
1673.3943 | 2.412744 | 2.4126031 | 2.4079139 | 2.0246606 | 631.60303 | 24.079139 | 0.9642618 | 596.9431
1673.4143 | 2.4137452 | 2.4138131 | 2.4079165 | 2.024636 | 631.64911 | 24.079165 | 0.9642501 | 596.9866
1673.4343 | 2.414746 | 2.4145901 | 2.4078901 | 2.0246532 | 631.52106 | 24.078901 | 0.9642583 | 596.8656
1673.4543 | 2.4157472 | 2.4155991 | 2.4094043 | 2.0246778 | 631.58838 | 24.094043 | 0.96427 | 596.9292
1673.4744 | 2.416748 | 2.4166443 | 2.4197481 | 2.034379 | 631.61395 | 24.197481 | 0.9688903 | 596.9534
1673.4944 | 2.4177489 | 2.4175799 | 2.4222233 | 2.03654 | 631.51147 | 24.222233 | 0.9699195 | 596.8565
1673.5144 | 2.41875 | 2.4184217 | 2.4262156 | 2.0386765 | 631.53961 | 24.262156 | 0.970937 | 596.8831
1673.5344 | 2.4197509 | 2.4194279 | 2.4262552 | 2.0387282 | 631.60742 | 24.262552 | 0.9709617 | 596.9472
1673.5544 | 2.420752 | 2.4205594 | 2.4262471 | 2.0386851 | 631.8396 | 24.262471 | 0.9709411 | 597.1667
1673.5745 | 2.4217529 | 2.421432 | 2.4262319 | 2.0387409 | 631.69733 | 24.262319 | 0.9709677 | 597.0322
1673.5945 | 2.4227538 | 2.422564 | 2.4268816 | 2.0399272 | 631.77728 | 24.268816 | 0.9715327 | 597.1078
1673.6145 | 2.4237549 | 2.4236121 | 2.4380999 | 2.0493336 | 631.70673 | 24.380999 | 0.9760126 | 597.0411
1673.6345 | 2.4247558 | 2.4248204 | 2.4396296 | 2.0501997 | 631.68549 | 24.396296 | 0.9764251 | 597.021
1673.6545 | 2.4257569 | 2.4255147 | 2.4431274 | 2.0526989 | 631.57294 | 24.431274 | 0.9776153 | 596.9146
1673.6746 | 2.4267578 | 2.4265165 | 2.4430704 | 2.0526941 | 631.51013 | 24.430704 | 0.977613 | 596.8553
1673.6946 | 2.4277587 | 2.4275818 | 2.4430742 | 2.0527029 | 631.57751 | 24.430742 | 0.9776172 | 596.919
1673.7146 | 2.4287598 | 2.4287219 | 2.4430771 | 2.0527165 | 631.7088 | 24.430771 | 0.9776237 | 597.043
1673.7346 | 2.4297607 | 2.4295349 | 2.4453433 | 2.0537808 | 631.5874 | 24.453433 | 0.9781306 | 596.9283
1673.7546 | 2.4307618 | 2.4308248 | 2.4561391 | 2.0632722 | 631.74915 | 24.561391 | 0.982651 | 597.0812
1673.7747 | 2.4317627 | 2.4315345 | 2.4577024 | 2.0657508 | 631.57538 | 24.577024 | 0.9838314 | 596.9169
1673.7947 | 2.4327636 | 2.4327745 | 2.4620457 | 2.0679307 | 631.61346 | 24.620457 | 0.9848696 | 596.9529
1673.8147 | 2.4337647 | 2.4335895 | 2.462064 | 2.0679359 | 631.59424 | 24.62064 | 0.9848721 | 596.9348
1673.8347 | 2.4347656 | 2.4345329 | 2.4620767 | 2.067946 | 631.55402 | 24.620767 | 0.9848769 | 596.8968
1673.8547 | 2.4357667 | 2.4355538 | 2.4620872 | 2.0679386 | 631.68701 | 24.620872 | 0.9848734 | 597.0225
1673.8748 | 2.4367676 | 2.4366035 | 2.4651682 | 2.0704353 | 631.56409 | 24.651682 | 0.9860624 | 596.9063
1673.8948 | 2.4377685 | 2.4375575 | 2.4732461 | 2.077245 | 631.52509 | 24.732461 | 0.9893056 | 596.8694
1673.9148 | 2.4387696 | 2.4387918 | 2.4779587 | 2.0806394 | 631.55487 | 24.779587 | 0.9909222 | 596.8976
1673.9348 | 2.4397705 | 2.4394932 | 2.477968 | 2.0806284 | 631.44556 | 24.77968 | 0.990917 | 596.7943
1673.9548 | 2.4407716 | 2.4406805 | 2.4779625 | 2.0805988 | 631.67682 | 24.779625 | 0.9909029 | 597.0128
1673.9749 | 2.4417725 | 2.4417136 | 2.4779463 | 2.0806096 | 631.58661 | 24.779463 | 0.990908 | 596.9276
1673.9949 | 2.4427733 | 2.4427154 | 2.4789028 | 2.0819902 | 631.58691 | 24.789028 | 0.9915656 | 596.9278
1674.0149 | 2.4437745 | 2.4436326 | 2.4808834 | 2.0819075 | 631.53156 | 24.808834 | 0.9915262 | 596.8755
1674.0349 | 2.4447753 | 2.4446247 | 2.4897614 | 2.0912697 | 631.60406 | 24.897614 | 0.995985 | 596.9441
1674.0549 | 2.4457765 | 2.445663 | 2.4953253 | 2.0937779 | 631.63757 | 24.953253 | 0.9971795 | 596.9757
1674.075 | 2.4467773 | 2.4468932 | 2.4954205 | 2.0958884 | 631.6123 | 24.954205 | 0.9981847 | 596.9518
1674.095 | 2.4477782 | 2.4477978 | 2.4953959 | 2.0959201 | 631.52539 | 24.953959 | 0.9981998 | 596.8697
1674.115 | 2.4487793 | 2.4486322 | 2.4954255 | 2.095916 | 631.46802 | 24.954255 | 0.9981978 | 596.8155
1674.135 | 2.4497802 | 2.4497011 | 2.4972093 | 2.0971429 | 631.55798 | 24.972093 | 0.9987822 | 596.9005
1674.155 | 2.4507813 | 2.4509001 | 2.5075972 | 2.1049109 | 631.65881 | 25.075972 | 1.002482 | 596.9958
1674.175 | 2.4517822 | 2.4516556 | 2.5103455 | 2.1073785 | 631.40289 | 25.103455 | 1.003657 | 596.7539
1674.1951 | 2.4527831 | 2.4525161 | 2.5143421 | 2.1098747 | 631.47089 | 25.143421 | 1.004846 | 596.8182
1674.2151 | 2.4537842 | 2.4538026 | 2.5144067 | 2.1098964 | 631.55719 | 25.144067 | 1.004856 | 596.8998
1674.2351 | 2.4547851 | 2.4548788 | 2.5143762 | 2.1098874 | 631.42242 | 25.143762 | 1.004852 | 596.7724
1674.2551 | 2.4557862 | 2.4556141 | 2.5144191 | 2.1098993 | 631.34167 | 25.144191 | 1.004858 | 596.6961
1674.2751 | 2.4567871 | 2.4567022 | 2.5161412 | 2.1111426 | 631.44287 | 25.161412 | 1.00545 | 596.7917
1674.2952 | 2.457788 | 2.4577117 | 2.5248883 | 2.1192482 | 631.50861 | 25.248883 | 1.00931 | 596.8538
1674.3152 | 2.4587891 | 2.4587448 | 2.5274715 | 2.1215045 | 631.42682 | 25.274715 | 1.010385 | 596.7765
1674.3352 | 2.45979 | 2.4596429 | 2.5274901 | 2.1214969 | 631.32849 | 25.274901 | 1.010381 | 596.6836
1674.3552 | 2.4607911 | 2.4605618 | 2.5275018 | 2.1215093 | 631.43097 | 25.275018 | 1.010387 | 596.7805
1674.3752 | 2.461792 | 2.4616814 | 2.5300727 | 2.1214702 | 631.43359 | 25.300727 | 1.010368 | 596.7829
1674.3953 | 2.4627929 | 2.4627759 | 2.5309296 | 2.1235847 | 631.45807 | 25.309296 | 1.011375 | 596.8061
1674.4153 | 2.463794 | 2.46363 | 2.5399165 | 2.1317146 | 631.42615 | 25.399165 | 1.015247 | 596.7759
1674.4353 | 2.4647949 | 2.4647162 | 2.5427661 | 2.1339674 | 631.43024 | 25.427661 | 1.01632 | 596.7798
1674.4553 | 2.465796 | 2.4655509 | 2.546772 | 2.1364493 | 631.46802 | 25.46772 | 1.017502 | 596.8155
1674.4753 | 2.4667969 | 2.4667914 | 2.546859 | 2.1364822 | 631.46832 | 25.46859 | 1.017518 | 596.8158
1674.4954 | 2.4677978 | 2.4677279 | 2.5468059 | 2.1364763 | 631.44379 | 25.468059 | 1.017515 | 596.7926
1674.5154 | 2.4687989 | 2.4687185 | 2.5467677 | 2.136452 | 631.45105 | 25.467677 | 1.017503 | 596.7994
1674.5354 | 2.4697998 | 2.4696813 | 2.549206 | 2.1374032 | 631.45935 | 25.49206 | 1.017956 | 596.8073
1674.5554 | 2.4708009 | 2.4708481 | 2.5596886 | 2.1457829 | 631.47327 | 25.596886 | 1.021947 | 596.8204
1674.5754 | 2.4718018 | 2.4716308 | 2.5638094 | 2.1479459 | 631.45941 | 25.638094 | 1.022978 | 596.8073
1674.5955 | 2.4728026 | 2.4727409 | 2.563889 | 2.1501067 | 631.67023 | 25.63889 | 1.024007 | 597.0066
1674.6155 | 2.4738038 | 2.4737499 | 2.5638714 | 2.1501086 | 631.63165 | 25.638714 | 1.024008 | 596.9701
1674.6355 | 2.4748046 | 2.4747145 | 2.5638847 | 2.1501408 | 631.54767 | 25.638847 | 1.024023 | 596.8908
1674.6555 | 2.4758058 | 2.4757459 | 2.56515 | 2.1514013 | 631.53711 | 25.6515 | 1.024623 | 596.8808
1674.6755 | 2.4768066 | 2.4766262 | 2.5747652 | 2.1597116 | 631.48511 | 25.747652 | 1.028581 | 596.8316
1674.6956 | 2.4778075 | 2.4779561 | 2.5775905 | 2.1619463 | 631.5141 | 25.775905 | 1.029645 | 596.859
1674.7156 | 2.4788086 | 2.4787164 | 2.5775461 | 2.1619289 | 631.35889 | 25.775461 | 1.029637 | 596.7123
1674.7356 | 2.4798095 | 2.4797084 | 2.5775919 | 2.1619158 | 631.39417 | 25.775919 | 1.029631 | 596.7457
1674.7556 | 2.4808106 | 2.4809034 | 2.5776143 | 2.1619294 | 631.36658 | 25.776143 | 1.029637 | 596.7196
1674.7756 | 2.4818115 | 2.4816904 | 2.5812891 | 2.1644773 | 631.25293 | 25.812891 | 1.030851 | 596.6122
1674.7957 | 2.4828124 | 2.4827607 | 2.5915906 | 2.1657727 | 631.40601 | 25.915906 | 1.031468 | 596.7569
1674.8157 | 2.4838135 | 2.4837353 | 2.5916119 | 2.1725833 | 631.32465 | 25.916119 | 1.034711 | 596.68
1674.8357 | 2.4848144 | 2.4850307 | 2.5962222 | 2.1756511 | 631.31122 | 25.962222 | 1.036172 | 596.6673
1674.8557 | 2.4858155 | 2.4858704 | 2.5961945 | 2.1756759 | 631.26758 | 25.961945 | 1.036184 | 596.626
1674.8757 | 2.4868164 | 2.4867582 | 2.5962245 | 2.1756823 | 631.32391 | 25.962245 | 1.036187 | 596.6793
1674.8958 | 2.4878173 | 2.4875596 | 2.5961967 | 2.1756284 | 631.48602 | 25.961967 | 1.036162 | 596.8325
1674.9158 | 2.4888184 | 2.488847 | 2.5975146 | 2.1781228 | 631.5238 | 25.975146 | 1.03735 | 596.8682
1674.9358 | 2.4898193 | 2.4897201 | 2.608433 | 2.1864281 | 631.49414 | 26.08433 | 1.041305 | 596.8402
1674.9558 | 2.4908204 | 2.4906955 | 2.6105604 | 2.1885917 | 631.52441 | 26.105604 | 1.042335 | 596.8688
1674.9758 | 2.4918213 | 2.4917667 | 2.6145899 | 2.1911333 | 631.59113 | 26.145899 | 1.043546 | 596.9318
1674.9958 | 2.4928222 | 2.4927542 | 2.6145794 | 2.1911793 | 631.49683 | 26.145794 | 1.043568 | 596.8427
1675.0159 | 2.4938233 | 2.4939108 | 2.6145906 | 2.1911581 | 631.39984 | 26.145906 | 1.043558 | 596.751
1675.0359 | 2.4948242 | 2.4948034 | 2.6146486 | 2.1911089 | 631.33539 | 26.146486 | 1.043534 | 596.6901
1675.0559 | 2.4958253 | 2.4957235 | 2.6158805 | 2.1919997 | 631.35181 | 26.158805 | 1.043959 | 596.7056
1675.0759 | 2.4968262 | 2.4966719 | 2.6261246 | 2.2003822 | 631.38318 | 26.261246 | 1.047951 | 596.7353
1675.0959 | 2.4978271 | 2.4976327 | 2.6307926 | 2.2035215 | 631.43597 | 26.307926 | 1.049446 | 596.7852
1675.116 | 2.4988282 | 2.4987779 | 2.6323824 | 2.2060466 | 631.52222 | 26.323824 | 1.050648 | 596.8667
1675.136 | 2.4998291 | 2.4997976 | 2.6323485 | 2.206069 | 631.46387 | 26.323485 | 1.050659 | 596.8116
1675.156 | 2.5008302 | 2.5007234 | 2.6323705 | 2.2060556 | 631.42377 | 26.323705 | 1.050653 | 596.7737
1675.176 | 2.5018311 | 2.5016994 | 2.6323829 | 2.2060111 | 631.43207 | 26.323829 | 1.050632 | 596.7815
1675.196 | 2.5028319 | 2.5029676 | 2.6343086 | 2.2069221 | 631.41821 | 26.343086 | 1.051065 | 596.7684
1675.2161 | 2.5038331 | 2.5037346 | 2.6470087 | 2.2153668 | 631.35864 | 26.470087 | 1.055087 | 596.7121
1675.2361 | 2.5048339 | 2.504909 | 2.6469946 | 2.2175233 | 631.39032 | 26.469946 | 1.056114 | 596.742
1675.2561 | 2.5058351 | 2.505863 | 2.6470289 | 2.2175403 | 631.33362 | 26.470289 | 1.056122 | 596.6885
1675.2761 | 2.5068359 | 2.5068927 | 2.6470244 | 2.2175469 | 631.36334 | 26.470244 | 1.056126 | 596.7165
1675.2961 | 2.5078368 | 2.5076668 | 2.6469972 | 2.217521 | 631.25262 | 26.469972 | 1.056113 | 596.6119
1675.3162 | 2.5088379 | 2.5087209 | 2.6482387 | 2.2187781 | 631.30585 | 26.482387 | 1.056712 | 596.6622
1675.3362 | 2.5098388 | 2.5098045 | 2.660718 | 2.2278695 | 631.40131 | 26.60718 | 1.061042 | 596.7524
1675.3562 | 2.5108399 | 2.5108635 | 2.6632628 | 2.2303531 | 631.31598 | 26.632628 | 1.062225 | 596.6718
1675.3762 | 2.5118408 | 2.5117326 | 2.6669743 | 2.2328618 | 631.26288 | 26.669743 | 1.063419 | 596.6216
1675.3962 | 2.5128417 | 2.512929 | 2.6669621 | 2.2328491 | 631.35699 | 26.669621 | 1.063413 | 596.7105
1675.4163 | 2.5138428 | 2.5139079 | 2.6669497 | 2.2328398 | 631.15094 | 26.669497 | 1.063409 | 596.5158
1675.4363 | 2.5148437 | 2.5147116 | 2.6669078 | 2.2328475 | 631.17499 | 26.669078 | 1.063413 | 596.5385
1675.4563 | 2.5158448 | 2.5157795 | 2.672874 | 2.2338195 | 631.25494 | 26.72874 | 1.063876 | 596.6141
1675.4763 | 2.5168457 | 2.5170321 | 2.68064 | 2.2418694 | 631.24567 | 26.8064 | 1.067709 | 596.6053
1675.4963 | 2.5178466 | 2.5178587 | 2.6842034 | 2.244369 | 631.2027 | 26.842034 | 1.0689 | 596.5647
1675.5164 | 2.5188477 | 2.5186729 | 2.6843657 | 2.2468491 | 631.27612 | 26.843657 | 1.070081 | 596.6341
1675.5364 | 2.5198486 | 2.5198741 | 2.6843908 | 2.2468512 | 631.34674 | 26.843908 | 1.070082 | 596.7009
1675.5564 | 2.5208497 | 2.5208316 | 2.6844082 | 2.2469213 | 631.32245 | 26.844082 | 1.070115 | 596.6779
1675.5764 | 2.5218506 | 2.5216961 | 2.6856618 | 2.2477899 | 631.28955 | 26.856618 | 1.070529 | 596.6468
1675.5964 | 2.5228515 | 2.522706 | 2.6955936 | 2.2558901 | 631.27063 | 26.955936 | 1.074387 | 596.6289
1675.6165 | 2.5238526 | 2.5239568 | 2.6980164 | 2.2583914 | 631.2923 | 26.980164 | 1.075578 | 596.6494
1675.6365 | 2.5248535 | 2.5247405 | 2.6980467 | 2.2583933 | 631.17334 | 26.980467 | 1.075579 | 596.537
1675.6565 | 2.5258546 | 2.525825 | 2.6980906 | 2.258374 | 631.26227 | 26.980906 | 1.07557 | 596.621
1675.6765 | 2.5268555 | 2.5266993 | 2.6980078 | 2.25841 | 631.24237 | 26.980078 | 1.075587 | 596.6022
1675.6965 | 2.5278563 | 2.5279036 | 2.7005544 | 2.26088 | 631.28345 | 27.005544 | 1.076763 | 596.641
1675.7166 | 2.5288575 | 2.528744 | 2.7114651 | 2.2608831 | 631.2251 | 27.114651 | 1.076765 | 596.5859
1675.7366 | 2.5298584 | 2.5295823 | 2.7147481 | 2.2689497 | 631.19672 | 27.147481 | 1.080607 | 596.5591
1675.7566 | 2.5308595 | 2.5307078 | 2.7173781 | 2.2711568 | 631.2735 | 27.173781 | 1.081658 | 596.6316
1675.7766 | 2.5318604 | 2.5316551 | 2.717381 | 2.2733514 | 631.18756 | 27.17381 | 1.082703 | 596.5504
1675.7966 | 2.5328612 | 2.5328734 | 2.717411 | 2.2733498 | 631.38025 | 27.17411 | 1.082702 | 596.7325
1675.8167 | 2.5338624 | 2.5338228 | 2.7173421 | 2.2733963 | 631.25079 | 27.173421 | 1.082724 | 596.6102
1675.8367 | 2.5348632 | 2.5348082 | 2.718647 | 2.2745507 | 631.26605 | 27.18647 | 1.083274 | 596.6246
1675.8567 | 2.5358644 | 2.5358841 | 2.7292204 | 2.2829475 | 631.25073 | 27.292204 | 1.087273 | 596.6101
1675.8767 | 2.5368652 | 2.5366619 | 2.7307634 | 2.2851624 | 631.22577 | 27.307634 | 1.088328 | 596.5865
1675.8967 | 2.5378661 | 2.5377455 | 2.7338934 | 2.2875738 | 631.35168 | 27.338934 | 1.089476 | 596.7055
1675.9167 | 2.5388672 | 2.5388474 | 2.7338681 | 2.2875776 | 631.33209 | 27.338681 | 1.089478 | 596.687
1675.9368 | 2.5398681 | 2.5399132 | 2.7338502 | 2.2875543 | 631.34918 | 27.338502 | 1.089467 | 596.7032
1675.9568 | 2.5408692 | 2.5408175 | 2.7338979 | 2.2875528 | 631.26019 | 27.338979 | 1.089466 | 596.6191
1675.9768 | 2.5418701 | 2.5419571 | 2.7469034 | 2.2888534 | 631.13257 | 27.469034 | 1.090086 | 596.4984
1675.9968 | 2.542871 | 2.542979 | 2.7484643 | 2.2972641 | 631.17584 | 27.484643 | 1.094092 | 596.5393
1676.0168 | 2.5438721 | 2.5437529 | 2.7485051 | 2.2994022 | 631.09143 | 27.485051 | 1.09511 | 596.4596
1676.0369 | 2.544873 | 2.5448678 | 2.7484922 | 2.2994652 | 631.12579 | 27.484922 | 1.09514 | 596.492
1676.0569 | 2.5458741 | 2.5459487 | 2.7485332 | 2.2994294 | 630.97894 | 27.485332 | 1.095123 | 596.3532
1676.0769 | 2.546875 | 2.546802 | 2.7485178 | 2.2994416 | 630.84192 | 27.485178 | 1.095129 | 596.2237
1676.0969 | 2.5478759 | 2.5476282 | 2.7528725 | 2.3015888 | 630.96143 | 27.528725 | 1.096151 | 596.3367
1676.1169 | 2.548877 | 2.5488639 | 2.7612624 | 2.3099961 | 631.0144 | 27.612624 | 1.100155 | 596.3868
1676.137 | 2.5498779 | 2.5497546 | 2.766892 | 2.3099527 | 630.99402 | 27.66892 | 1.100135 | 596.3675
1676.157 | 2.550879 | 2.5507569 | 2.7668562 | 2.3131351 | 631.09467 | 27.668562 | 1.10165 | 596.4626
1676.177 | 2.5518799 | 2.551825 | 2.7668951 | 2.313158 | 631.04382 | 27.668951 | 1.101661 | 596.4146
1676.197 | 2.5528808 | 2.5527229 | 2.7669332 | 2.3131399 | 630.92395 | 27.669332 | 1.101653 | 596.3013
1676.217 | 2.5538819 | 2.5537522 | 2.766964 | 2.3131759 | 630.96765 | 27.66964 | 1.10167 | 596.3426
1676.2371 | 2.5548828 | 2.5549493 | 2.7789333 | 2.3156137 | 631.07281 | 27.789333 | 1.102831 | 596.442
1676.2571 | 2.5558839 | 2.555804 | 2.7827475 | 2.3240521 | 630.99542 | 27.827475 | 1.10685 | 596.3688
1676.2771 | 2.5568848 | 2.5568488 | 2.7868443 | 2.3262579 | 631.14148 | 27.868443 | 1.1079 | 596.5069
1676.2971 | 2.5578856 | 2.5578282 | 2.786849 | 2.3284397 | 631.203 | 27.86849 | 1.108939 | 596.565
1676.3171 | 2.5588868 | 2.5590124 | 2.786845 | 2.3284748 | 630.99829 | 27.86845 | 1.108956 | 596.3715
1676.3372 | 2.5598876 | 2.5598712 | 2.7868714 | 2.3283844 | 631.0647 | 27.868714 | 1.108913 | 596.4343
1676.3572 | 2.5608888 | 2.560816 | 2.7877412 | 2.3293917 | 631.01404 | 27.877412 | 1.109393 | 596.3864
1676.3772 | 2.5618896 | 2.5619583 | 2.7986698 | 2.32936 | 630.98212 | 27.986698 | 1.109378 | 596.3562
1676.3972 | 2.5628905 | 2.5629535 | 2.8021634 | 2.3377402 | 631.05585 | 28.021634 | 1.113369 | 596.4259
1676.4172 | 2.5638916 | 2.5640161 | 2.8058033 | 2.342778 | 630.87543 | 28.058033 | 1.115768 | 596.2554
1676.4373 | 2.5648925 | 2.5646982 | 2.8058257 | 2.3436928 | 630.84088 | 28.058257 | 1.116204 | 596.2228
1676.4573 | 2.5658937 | 2.565768 | 2.8057816 | 2.3436942 | 630.96912 | 28.057816 | 1.116204 | 596.344
1676.4773 | 2.5668945 | 2.5666628 | 2.805779 | 2.3436897 | 630.99854 | 28.05779 | 1.116202 | 596.3718
1676.4973 | 2.5678954 | 2.5678082 | 2.8070297 | 2.3446364 | 631.09814 | 28.070297 | 1.116653 | 596.4659
1676.5173 | 2.5688965 | 2.568995 | 2.8173475 | 2.3446412 | 630.95844 | 28.173475 | 1.116655 | 596.3339
1676.5374 | 2.5698974 | 2.5698748 | 2.8204348 | 2.3530517 | 630.99493 | 28.204348 | 1.120661 | 596.3684
1676.5574 | 2.5708985 | 2.5710702 | 2.8226063 | 2.355211 | 630.96979 | 28.226063 | 1.121689 | 596.3446
1676.5774 | 2.5718994 | 2.5718999 | 2.8225863 | 2.3573794 | 630.90021 | 28.225863 | 1.122722 | 596.2788
1676.5974 | 2.5729003 | 2.5729299 | 2.8226104 | 2.3573632 | 630.9411 | 28.226104 | 1.122714 | 596.3175
1676.6174 | 2.5739014 | 2.5737453 | 2.8225873 | 2.3573608 | 630.85669 | 28.225873 | 1.122713 | 596.2377
1676.6375 | 2.5749023 | 2.5750704 | 2.8238134 | 2.3589053 | 631.10382 | 28.238134 | 1.123449 | 596.4713
1676.6575 | 2.5759034 | 2.5758343 | 2.8363171 | 2.3588672 | 630.98108 | 28.363171 | 1.123431 | 596.3553
1676.6775 | 2.5769043 | 2.5769582 | 2.8384531 | 2.36797 | 630.87592 | 28.384531 | 1.127766 | 596.2559
1676.6975 | 2.5779052 | 2.5777564 | 2.8384724 | 2.3705385 | 630.83087 | 28.384724 | 1.128989 | 596.2133
1676.7175 | 2.5789063 | 2.5788507 | 2.8384783 | 2.3704369 | 630.703 | 28.384783 | 1.128941 | 596.0924
1676.7375 | 2.5799072 | 2.5799909 | 2.8384628 | 2.37044 | 630.79028 | 28.384628 | 1.128942 | 596.1749
1676.7576 | 2.5809083 | 2.5810771 | 2.8405855 | 2.3716257 | 630.68622 | 28.405855 | 1.129507 | 596.0766
1676.7776 | 2.5819092 | 2.5818839 | 2.8506148 | 2.3716698 | 630.72766 | 28.506148 | 1.129528 | 596.1157
1676.7976 | 2.5829101 | 2.5828846 | 2.8553028 | 2.3802722 | 630.77979 | 28.553028 | 1.133625 | 596.165
1676.8176 | 2.5839112 | 2.5839453 | 2.8578067 | 2.3843198 | 630.65942 | 28.578067 | 1.135553 | 596.0513
1676.8376 | 2.5849121 | 2.5848122 | 2.8577976 | 2.385359 | 630.77783 | 28.577976 | 1.136048 | 596.1632
1676.8577 | 2.5859132 | 2.5858893 | 2.8577974 | 2.385381 | 630.79718 | 28.577974 | 1.136058 | 596.1815
1676.8777 | 2.5869141 | 2.5868058 | 2.8577828 | 2.3853521 | 630.83154 | 28.577828 | 1.136044 | 596.2139
1676.8977 | 2.5879149 | 2.5880375 | 2.8593435 | 2.3865535 | 630.80463 | 28.593435 | 1.136616 | 596.1885
1676.9177 | 2.5889161 | 2.5887277 | 2.8705215 | 2.3946533 | 630.7243 | 28.705215 | 1.140474 | 596.1126
1676.9377 | 2.5899169 | 2.5897813 | 2.8723297 | 2.3946364 | 630.82269 | 28.723297 | 1.140466 | 596.2056
1676.9578 | 2.5909181 | 2.5906634 | 2.8723745 | 2.3970912 | 630.73633 | 28.723745 | 1.141635 | 596.1239
1676.9778 | 2.5919189 | 2.5917425 | 2.8723664 | 2.3970947 | 630.83026 | 28.723664 | 1.141637 | 596.2127
1676.9978 | 2.5929198 | 2.5930367 | 2.8724215 | 2.3971312 | 630.87201 | 28.724215 | 1.141654 | 596.2522
1677.0178 | 2.5939209 | 2.5938821 | 2.8752117 | 2.3971322 | 630.77417 | 28.752117 | 1.141655 | 596.1597
1677.0378 | 2.5949218 | 2.59479 | 2.8861115 | 2.3992691 | 630.74738 | 28.861115 | 1.142672 | 596.1344
1677.0579 | 2.5959229 | 2.5957761 | 2.8888915 | 2.408349 | 630.89648 | 28.888915 | 1.146997 | 596.2753
1677.0779 | 2.5969238 | 2.5968642 | 2.8888514 | 2.4098845 | 630.83032 | 28.888514 | 1.147728 | 596.2128
1677.0979 | 2.5979247 | 2.5980086 | 2.8888841 | 2.4098904 | 630.81488 | 28.888841 | 1.147731 | 596.1982
1677.1179 | 2.5989258 | 2.5988941 | 2.8889062 | 2.4098473 | 630.66028 | 28.889062 | 1.14771 | 596.0521
1677.1379 | 2.5999267 | 2.5998802 | 2.8915141 | 2.4098613 | 630.69672 | 28.915141 | 1.147717 | 596.0865
1677.158 | 2.6009278 | 2.6008999 | 2.8929601 | 2.4123535 | 630.61316 | 28.929601 | 1.148904 | 596.0075
1677.178 | 2.6019287 | 2.6017685 | 2.9028904 | 2.4206896 | 630.57855 | 29.028904 | 1.152874 | 595.9748
1677.198 | 2.6029296 | 2.602773 | 2.9079509 | 2.4242127 | 630.61304 | 29.079509 | 1.154552 | 596.0074
1677.218 | 2.6039307 | 2.6039286 | 2.9097571 | 2.4266346 | 630.68622 | 29.097571 | 1.155705 | 596.0766
1677.238 | 2.6049316 | 2.6050401 | 2.9097703 | 2.4266791 | 630.64606 | 29.097703 | 1.155727 | 596.0386
1677.2581 | 2.6059327 | 2.6059232 | 2.9097781 | 2.426671 | 630.51062 | 29.097781 | 1.155723 | 595.9106
1677.2781 | 2.6069336 | 2.606787 | 2.9114404 | 2.4266615 | 630.47998 | 29.114404 | 1.155718 | 595.8817
1677.2981 | 2.6079345 | 2.6077123 | 2.9218392 | 2.4279816 | 630.6012 | 29.218392 | 1.156347 | 595.9962
1677.3181 | 2.6089356 | 2.6088948 | 2.9247725 | 2.437789 | 630.6795 | 29.247725 | 1.161018 | 596.0702
1677.3381 | 2.6099365 | 2.6098876 | 2.9266167 | 2.4391742 | 630.599 | 29.266167 | 1.161677 | 595.9941
1677.3582 | 2.6109376 | 2.6109769 | 2.9266119 | 2.4394855 | 630.52979 | 29.266119 | 1.161826 | 595.9287
1677.3782 | 2.6119385 | 2.6118662 | 2.9265876 | 2.4395351 | 630.52527 | 29.265876 | 1.161849 | 595.9245
1677.3982 | 2.6129394 | 2.6129432 | 2.926614 | 2.4394658 | 630.59363 | 29.26614 | 1.161816 | 595.9891
1677.4182 | 2.6139405 | 2.6139083 | 2.9299881 | 2.4399962 | 630.51489 | 29.299881 | 1.162069 | 595.9147
1677.4382 | 2.6149414 | 2.6148822 | 2.9402626 | 2.4419537 | 630.50073 | 29.402626 | 1.163001 | 595.9013
1677.4583 | 2.6159425 | 2.6159654 | 2.944015 | 2.4514225 | 630.56061 | 29.44015 | 1.167511 | 595.9579
1677.4783 | 2.6169434 | 2.6169343 | 2.9462028 | 2.452569 | 630.60638 | 29.462028 | 1.168057 | 596.0011
1677.4983 | 2.6179442 | 2.6177268 | 2.9461894 | 2.4550951 | 630.35992 | 29.461894 | 1.16926 | 595.7682
1677.5183 | 2.6189454 | 2.6188917 | 2.9462042 | 2.4550869 | 630.42249 | 29.462042 | 1.169256 | 595.8273
1677.5383 | 2.6199462 | 2.6201749 | 2.9462357 | 2.4551182 | 630.50293 | 29.462357 | 1.169271 | 595.9034
1677.5583 | 2.6209474 | 2.6210549 | 2.94806 | 2.4559674 | 630.27179 | 29.4806 | 1.169675 | 595.6849
1677.5784 | 2.6219482 | 2.6218987 | 2.9577539 | 2.4559588 | 630.23676 | 29.577539 | 1.169671 | 595.6518
1677.5984 | 2.6229491 | 2.6230509 | 2.9623623 | 2.4643877 | 630.37225 | 29.623623 | 1.173686 | 595.7798
1677.6184 | 2.6239502 | 2.6237698 | 2.9648459 | 2.4699948 | 630.26184 | 29.648459 | 1.176356 | 595.6755
1677.6384 | 2.6249511 | 2.6249554 | 2.9664378 | 2.4707429 | 630.3446 | 29.664378 | 1.176712 | 595.7537
1677.6584 | 2.6259522 | 2.6259527 | 2.9689417 | 2.4733081 | 630.42126 | 29.689417 | 1.177934 | 595.8262
1677.6785 | 2.6269531 | 2.6270788 | 2.9732671 | 2.4754338 | 630.3208 | 29.732671 | 1.178946 | 595.7312
1677.6985 | 2.627954 | 2.6281073 | 2.9747713 | 2.4759011 | 630.23749 | 29.747713 | 1.179169 | 595.6525
1677.7185 | 2.6289551 | 2.6288118 | 2.977948 | 2.4800379 | 630.2558 | 29.77948 | 1.181139 | 595.6698
1677.7385 | 2.629956 | 2.6300812 | 2.9807587 | 2.4802992 | 630.33984 | 29.807587 | 1.181264 | 595.7492
1677.7585 | 2.6309571 | 2.630863 | 2.9808393 | 2.4814661 | 630.14594 | 29.808393 | 1.181819 | 595.566
1677.7786 | 2.631958 | 2.6320717 | 2.9808016 | 2.4814849 | 630.28082 | 29.808016 | 1.181828 | 595.6934
1677.7986 | 2.6329589 | 2.6328666 | 2.9807501 | 2.4814196 | 630.33258 | 29.807501 | 1.181797 | 595.7423
1677.8186 | 2.63396 | 2.6340146 | 2.9828968 | 2.4839606 | 630.32202 | 29.828968 | 1.183007 | 595.7324
1677.8386 | 2.6349609 | 2.6349297 | 2.9940834 | 2.4902349 | 630.3382 | 29.940834 | 1.185996 | 595.7477
1677.8586 | 2.635962 | 2.6359105 | 2.9966283 | 2.4923329 | 630.15509 | 29.966283 | 1.186995 | 595.5746
1677.8787 | 2.6369629 | 2.6369345 | 3.000361 | 2.4961922 | 630.15723 | 30.00361 | 1.188833 | 595.5766
1677.8987 | 2.6379638 | 2.6378593 | 3.0003192 | 2.4970062 | 630.0979 | 30.003192 | 1.18922 | 595.5205
1677.9187 | 2.6389649 | 2.6387246 | 3.0002847 | 2.4969604 | 630.22699 | 30.002847 | 1.189199 | 595.6426
1677.9387 | 2.6399658 | 2.6400661 | 3.0003557 | 2.4969831 | 630.33649 | 30.003557 | 1.189209 | 595.746
1677.9587 | 2.6409669 | 2.6410284 | 3.0031962 | 2.4981802 | 630.17401 | 30.031962 | 1.18978 | 595.5925
1677.9788 | 2.6419678 | 2.6420155 | 3.011919 | 2.5063529 | 630.12225 | 30.11919 | 1.193672 | 595.5436
1677.9988 | 2.6429687 | 2.6429334 | 3.0143647 | 2.5085762 | 630.1759 | 30.143647 | 1.194731 | 595.5943
1678.0188 | 2.6439698 | 2.6440768 | 3.0171788 | 2.5110304 | 630.18799 | 30.171788 | 1.1959 | 595.6057
1678.0388 | 2.6449707 | 2.6449234 | 3.0171447 | 2.5109837 | 630.15527 | 30.171447 | 1.195877 | 595.5748
1678.0588 | 2.6459718 | 2.6460643 | 3.0171635 | 2.5110092 | 630.14368 | 30.171635 | 1.19589 | 595.5638
1678.0789 | 2.6469727 | 2.6470478 | 3.0200229 | 2.5110185 | 630.0517 | 30.200229 | 1.195894 | 595.4769
1678.0989 | 2.6479735 | 2.6480751 | 3.0300131 | 2.5122643 | 629.86688 | 30.300131 | 1.196487 | 595.3022
1678.1189 | 2.6489747 | 2.6488047 | 3.0320046 | 2.5225284 | 629.8858 | 30.320046 | 1.201376 | 595.3201
1678.1389 | 2.6499755 | 2.6499567 | 3.0320406 | 2.5225253 | 630.0451 | 30.320406 | 1.201374 | 595.4706
1678.1589 | 2.6509767 | 2.6507256 | 3.0320497 | 2.5225184 | 629.96545 | 30.320497 | 1.201371 | 595.3954
1678.179 | 2.6519775 | 2.6517618 | 3.0320601 | 2.5225487 | 630.17749 | 30.320601 | 1.201385 | 595.5958
1678.199 | 2.6529784 | 2.6529751 | 3.0339341 | 2.5226011 | 630.20197 | 30.339341 | 1.20141 | 595.6189
1678.219 | 2.6539795 | 2.6541164 | 3.0339665 | 2.5238338 | 630.04541 | 30.339665 | 1.201997 | 595.4709
1678.239 | 2.6549804 | 2.6549053 | 3.0464115 | 2.5335596 | 630.03625 | 30.464115 | 1.206629 | 595.4623
1678.259 | 2.6559815 | 2.65588 | 3.0498977 | 2.5360312 | 630.12067 | 30.498977 | 1.207806 | 595.5421
1678.2791 | 2.6569824 | 2.6570623 | 3.0529177 | 2.5385342 | 630.07019 | 30.529177 | 1.208999 | 595.4944
1678.2991 | 2.6579833 | 2.6579442 | 3.052907 | 2.5384817 | 629.98108 | 30.52907 | 1.208974 | 595.4101
1678.3191 | 2.6589844 | 2.6588352 | 3.0529413 | 2.5385065 | 629.8963 | 30.529413 | 1.208985 | 595.33
1678.3391 | 2.6599853 | 2.659951 | 3.0529714 | 2.538502 | 629.93353 | 30.529714 | 1.208983 | 595.3652
1678.3591 | 2.6609864 | 2.66117 | 3.0642004 | 2.5397978 | 629.8764 | 30.642004 | 1.2096 | 595.3112
1678.3792 | 2.6619873 | 2.6619172 | 3.0669594 | 2.5499229 | 629.85638 | 30.669594 | 1.214422 | 595.2923
1678.3992 | 2.6629882 | 2.6629825 | 3.0707514 | 2.5506699 | 629.89325 | 30.707514 | 1.214778 | 595.3271
1678.4192 | 2.6639893 | 2.6640947 | 3.0707192 | 2.5524843 | 629.70911 | 30.707192 | 1.215642 | 595.1531
1678.4392 | 2.6649902 | 2.6650865 | 3.0707731 | 2.5524621 | 629.64362 | 30.707731 | 1.215632 | 595.0912
1678.4592 | 2.6659913 | 2.6660204 | 3.0707374 | 2.5524793 | 629.45764 | 30.707374 | 1.21564 | 594.9154
1678.4792 | 2.6669922 | 2.6669257 | 3.0722952 | 2.5534427 | 629.53564 | 30.722952 | 1.216099 | 594.9891
1678.4993 | 2.6679931 | 2.6679826 | 3.0825365 | 2.5618124 | 629.5506 | 30.825365 | 1.220085 | 595.0033
1678.5193 | 2.6689942 | 2.6689932 | 3.0850067 | 2.5640619 | 629.5329 | 30.850067 | 1.221156 | 594.9866
1678.5393 | 2.6699951 | 2.6698561 | 3.0850053 | 2.564019 | 629.59369 | 30.850053 | 1.221136 | 595.044
1678.5593 | 2.6709962 | 2.6708698 | 3.0849776 | 2.5640278 | 629.60309 | 30.849776 | 1.22114 | 595.0529
1678.5793 | 2.6719971 | 2.671957 | 3.0850105 | 2.5640197 | 629.68414 | 30.850105 | 1.221136 | 595.1295
1678.5994 | 2.672998 | 2.6727533 | 3.0884602 | 2.5664883 | 629.68005 | 30.884602 | 1.222312 | 595.1256
1678.6194 | 2.6739991 | 2.674046 | 3.0990357 | 2.5741425 | 629.82294 | 30.990357 | 1.225957 | 595.2607
1678.6394 | 2.675 | 2.6751001 | 3.1018429 | 2.5750895 | 629.78345 | 31.018429 | 1.226408 | 595.2234
1678.6594 | 2.6760011 | 2.6759558 | 3.1018641 | 2.5766869 | 629.69629 | 31.018641 | 1.227169 | 595.141
1678.6794 | 2.677002 | 2.6769397 | 3.1018333 | 2.5766416 | 629.73022 | 31.018333 | 1.227147 | 595.173
1678.6995 | 2.6780028 | 2.6781547 | 3.10183 | 2.5766296 | 629.75238 | 31.0183 | 1.227142 | 595.194
1678.7195 | 2.679004 | 2.6790063 | 3.1018331 | 2.5766492 | 629.69952 | 31.018331 | 1.227151 | 595.144
1678.7395 | 2.6800048 | 2.6799786 | 3.105314 | 2.5792 | 629.62885 | 31.05314 | 1.228366 | 595.0772
1678.7595 | 2.681006 | 2.6811445 | 3.1167531 | 2.5884552 | 629.60919 | 31.167531 | 1.232774 | 595.0587
1678.7795 | 2.6820068 | 2.6818337 | 3.1186957 | 2.5906682 | 629.60284 | 31.186957 | 1.233828 | 595.0527
1678.7996 | 2.6830077 | 2.682904 | 3.1186306 | 2.5906539 | 629.65356 | 31.186306 | 1.233821 | 595.1006
1678.8196 | 2.6840088 | 2.6840949 | 3.1186607 | 2.5907269 | 629.67554 | 31.186607 | 1.233856 | 595.1214
1678.8396 | 2.6850097 | 2.684901 | 3.120882 | 2.5906718 | 629.61572 | 31.20882 | 1.233829 | 595.0648
1678.8596 | 2.6860108 | 2.6861701 | 3.1320074 | 2.5997572 | 629.40228 | 31.320074 | 1.238156 | 594.8631
1678.8796 | 2.6870117 | 2.6869349 | 3.1351604 | 2.6002817 | 629.42554 | 31.351604 | 1.238406 | 594.8851
1678.8997 | 2.6880126 | 2.688024 | 3.1382618 | 2.602437 | 629.50195 | 31.382618 | 1.239433 | 594.9573
1678.9197 | 2.6890137 | 2.6889596 | 3.1382868 | 2.6046829 | 629.4519 | 31.382868 | 1.240502 | 594.91
1678.9397 | 2.6900146 | 2.6900096 | 3.1382589 | 2.6045871 | 629.47894 | 31.382589 | 1.240457 | 594.9356
1678.9597 | 2.6910157 | 2.6910467 | 3.138298 | 2.6046572 | 629.39978 | 31.38298 | 1.24049 | 594.8607
1678.9797 | 2.6920166 | 2.692045 | 3.1394651 | 2.6058679 | 629.39789 | 31.394651 | 1.241067 | 594.859
1678.9998 | 2.6930175 | 2.6929069 | 3.1495383 | 2.6143827 | 629.30579 | 31.495383 | 1.245122 | 594.7719
1679.0198 | 2.6940186 | 2.6940022 | 3.1528866 | 2.6165617 | 629.38531 | 31.528866 | 1.24616 | 594.8471
1679.0398 | 2.6950195 | 2.6949551 | 3.1529095 | 2.616545 | 629.36603 | 31.529095 | 1.246152 | 594.8288
1679.0598 | 2.6960206 | 2.6961167 | 3.1528864 | 2.6166008 | 629.2887 | 31.528864 | 1.246178 | 594.7558
1679.0798 | 2.6970215 | 2.6970057 | 3.152884 | 2.6165426 | 629.2923 | 31.52884 | 1.246151 | 594.7592
1679.0999 | 2.6980224 | 2.697978 | 3.1562591 | 2.6191022 | 629.24408 | 31.562591 | 1.24737 | 594.7136
1679.1199 | 2.6990235 | 2.6992128 | 3.1665902 | 2.6270127 | 629.28821 | 31.665902 | 1.251137 | 594.7553
1679.1399 | 2.7000244 | 2.7002409 | 3.1696746 | 2.6296415 | 629.27075 | 31.696746 | 1.252389 | 594.7388
1679.1599 | 2.7010255 | 2.7010312 | 3.1715622 | 2.6307333 | 629.14886 | 31.715622 | 1.252909 | 594.6236
1679.1799 | 2.7020264 | 2.7020493 | 3.1715665 | 2.6318481 | 629.11304 | 31.715665 | 1.25344 | 594.5897
1679.2 | 2.7030272 | 2.70278 | 3.1715355 | 2.6318111 | 629.08185 | 31.715355 | 1.253422 | 594.5603
1679.22 | 2.7040284 | 2.7042062 | 3.1715429 | 2.6317823 | 629.17682 | 31.715429 | 1.253409 | 594.65
1679.24 | 2.7050292 | 2.7049603 | 3.1759288 | 2.6343358 | 629.07959 | 31.759288 | 1.254625 | 594.5581
1679.26 | 2.7060304 | 2.7060773 | 3.1849518 | 2.6411486 | 629.21716 | 31.849518 | 1.25787 | 594.6881
1679.28 | 2.7070313 | 2.7070818 | 3.1868064 | 2.6436508 | 629.263 | 31.868064 | 1.259061 | 594.7315
1679.3 | 2.7080321 | 2.7078674 | 3.1905842 | 2.646117 | 629.10944 | 31.905842 | 1.260236 | 594.5863
1679.3201 | 2.7090333 | 2.7090967 | 3.1905622 | 2.6461492 | 629.22595 | 31.905622 | 1.260251 | 594.6964
1679.3401 | 2.7100341 | 2.710115 | 3.1906166 | 2.6461139 | 629.14655 | 31.906166 | 1.260234 | 594.6214
1679.3601 | 2.7110353 | 2.7111096 | 3.1921461 | 2.6465762 | 629.01965 | 31.921461 | 1.260454 | 594.5015
1679.3801 | 2.7120361 | 2.712204 | 3.2026551 | 2.6550362 | 629.08527 | 32.026551 | 1.264484 | 594.5635
1679.4001 | 2.713037 | 2.713032 | 3.2051852 | 2.6572526 | 629.09277 | 32.051852 | 1.265539 | 594.5706
1679.4202 | 2.7140381 | 2.7141376 | 3.2052059 | 2.657362 | 629.18274 | 32.052059 | 1.265591 | 594.6556
1679.4402 | 2.715039 | 2.7149596 | 3.205195 | 2.6573143 | 629.17993 | 32.05195 | 1.265569 | 594.653
1679.4602 | 2.7160401 | 2.716217 | 3.2052195 | 2.6573193 | 629.20343 | 32.052195 | 1.265571 | 594.6752
1679.4802 | 2.717041 | 2.7170992 | 3.2073779 | 2.6573203 | 629.02313 | 32.073779 | 1.265571 | 594.5048
1679.5002 | 2.7180419 | 2.7181721 | 3.2074163 | 2.6598186 | 628.99432 | 32.074163 | 1.266761 | 594.4775
1679.5203 | 2.719043 | 2.7190142 | 3.2188377 | 2.6681819 | 628.9989 | 32.188377 | 1.270744 | 594.4819
1679.5403 | 2.7200439 | 2.7200708 | 3.2229633 | 2.6714759 | 629.01935 | 32.229633 | 1.272313 | 594.5012
1679.5603 | 2.721045 | 2.7210195 | 3.2229779 | 2.671648 | 628.91974 | 32.229779 | 1.272395 | 594.407
1679.5803 | 2.7220459 | 2.72224 | 3.2229686 | 2.6716328 | 628.92102 | 32.229686 | 1.272388 | 594.4083
1679.6003 | 2.7230468 | 2.7231398 | 3.2229733 | 2.67167 | 628.95581 | 32.229733 | 1.272406 | 594.4411
1679.6204 | 2.7240479 | 2.7240398 | 3.2230589 | 2.6716433 | 629.04401 | 32.230589 | 1.272393 | 594.5245
1679.6404 | 2.7250488 | 2.7250719 | 3.2256932 | 2.6741467 | 629.05133 | 32.256932 | 1.273585 | 594.5314
1679.6604 | 2.7260499 | 2.7259548 | 3.2378743 | 2.6834347 | 628.9566 | 32.378743 | 1.278009 | 594.4419
1679.6804 | 2.7270508 | 2.7270761 | 3.2406974 | 2.6859019 | 628.96252 | 32.406974 | 1.279184 | 594.4475
1679.7004 | 2.7280517 | 2.7279661 | 3.2450895 | 2.6884394 | 628.88672 | 32.450895 | 1.280392 | 594.3758
1679.7205 | 2.7290528 | 2.7289257 | 3.2450514 | 2.688477 | 628.85657 | 32.450514 | 1.28041 | 594.3473
1679.7405 | 2.7300537 | 2.7300949 | 3.2450747 | 2.6884673 | 628.85645 | 32.450747 | 1.280405 | 594.3472
1679.7605 | 2.7310548 | 2.7310753 | 3.2459805 | 2.6893518 | 628.89642 | 32.459805 | 1.280827 | 594.385
1679.7805 | 2.7320557 | 2.7321663 | 3.2568192 | 2.6977897 | 628.85944 | 32.568192 | 1.284845 | 594.35
1679.8005 | 2.7330565 | 2.7329893 | 3.2603025 | 2.7001152 | 628.65802 | 32.603025 | 1.285953 | 594.1597
1679.8206 | 2.7340577 | 2.7339478 | 3.2628007 | 2.7023983 | 628.73547 | 32.628007 | 1.28704 | 594.2329
1679.8406 | 2.7350585 | 2.7350614 | 3.2628307 | 2.7024055 | 628.71191 | 32.628307 | 1.287044 | 594.2106
1679.8606 | 2.7360597 | 2.7361717 | 3.2628207 | 2.7023978 | 628.59271 | 32.628207 | 1.28704 | 594.098
1679.8806 | 2.7370605 | 2.73699 | 3.2650092 | 2.7039933 | 628.70117 | 32.650092 | 1.2878 | 594.2005
1679.9006 | 2.7380614 | 2.7381692 | 3.2739811 | 2.7103696 | 628.64508 | 32.739811 | 1.290837 | 594.1475
1679.9207 | 2.7390625 | 2.7391405 | 3.2749078 | 2.7121353 | 628.62238 | 32.749078 | 1.291678 | 594.126
1679.9407 | 2.7400634 | 2.7401893 | 3.2777345 | 2.7145829 | 628.55646 | 32.777345 | 1.292843 | 594.0637
1679.9607 | 2.7410645 | 2.7410312 | 3.2820902 | 2.7170501 | 628.6059 | 32.820902 | 1.294018 | 594.1104
1679.9807 | 2.7420654 | 2.7422833 | 3.282114 | 2.7170773 | 628.70734 | 32.82114 | 1.294031 | 594.2063
1680.0007 | 2.7430663 | 2.7430167 | 3.2821045 | 2.7170448 | 628.46423 | 32.821045 | 1.294016 | 593.9765
1680.0208 | 2.7440674 | 2.7441707 | 3.2820849 | 2.7170644 | 628.57727 | 32.820849 | 1.294025 | 594.0834
1680.0408 | 2.7450683 | 2.7451859 | 3.2836556 | 2.717998 | 628.49951 | 32.836556 | 1.29447 | 594.0099
1680.0608 | 2.7460694 | 2.7459936 | 3.2932832 | 2.7264426 | 628.42059 | 32.932832 | 1.298491 | 593.9353
1680.0808 | 2.7470703 | 2.7472148 | 3.2973707 | 2.7289498 | 628.48145 | 32.973707 | 1.299686 | 593.9928
1680.1008 | 2.7480712 | 2.747956 | 3.2973793 | 2.7289698 | 628.32214 | 32.973793 | 1.299695 | 593.8422
1680.1208 | 2.7490723 | 2.749012 | 3.2973523 | 2.7289221 | 628.39813 | 32.973523 | 1.299672 | 593.9141
1680.1409 | 2.7500732 | 2.7500496 | 3.2973652 | 2.7289727 | 628.45929 | 32.973652 | 1.299696 | 593.9719
1680.1609 | 2.7510743 | 2.7513111 | 3.2995317 | 2.7311432 | 628.36047 | 32.995317 | 1.30073 | 593.8785
1680.1809 | 2.7520752 | 2.7520468 | 3.3097949 | 2.7391834 | 628.36884 | 33.097949 | 1.304559 | 593.8864
1680.2009 | 2.7530761 | 2.7532187 | 3.3151741 | 2.7429585 | 628.33295 | 33.151741 | 1.306357 | 593.8525
1680.2209 | 2.7540772 | 2.7540948 | 3.3188365 | 2.7454388 | 628.2655 | 33.188365 | 1.307539 | 593.7887
1680.241 | 2.7550781 | 2.7550948 | 3.3203793 | 2.7463517 | 628.2179 | 33.203793 | 1.307973 | 593.7437
1680.261 | 2.7560792 | 2.7560916 | 3.323786 | 2.7488496 | 628.29401 | 33.23786 | 1.309163 | 593.8156
1680.281 | 2.7570801 | 2.7570238 | 3.3265939 | 2.7509751 | 628.25763 | 33.265939 | 1.310175 | 593.7813
1680.301 | 2.758081 | 2.7581539 | 3.3284018 | 2.7532384 | 628.20502 | 33.284018 | 1.311253 | 593.7315
1680.321 | 2.7590821 | 2.7592821 | 3.3306198 | 2.7544239 | 628.328 | 33.306198 | 1.311818 | 593.8478
1680.3411 | 2.760083 | 2.7599223 | 3.3343706 | 2.7566109 | 628.19879 | 33.343706 | 1.312859 | 593.7257
1680.3611 | 2.7610841 | 2.7611763 | 3.3375347 | 2.7594376 | 628.2887 | 33.375347 | 1.314206 | 593.8106
1680.3811 | 2.762085 | 2.7620869 | 3.3374844 | 2.7594481 | 628.177 | 33.374844 | 1.314211 | 593.7051
1680.4011 | 2.7630858 | 2.7630453 | 3.3375108 | 2.7593949 | 628.19226 | 33.375108 | 1.314185 | 593.7195
1680.4211 | 2.764087 | 2.7640762 | 3.3374896 | 2.7594235 | 628.18433 | 33.374896 | 1.314199 | 593.712
1680.4412 | 2.7650878 | 2.7652621 | 3.3394117 | 2.7594242 | 628.11993 | 33.394117 | 1.314199 | 593.6511
1680.4612 | 2.766089 | 2.766129 | 3.3508 | 2.7702971 | 628.04852 | 33.508 | 1.319378 | 593.5836
1680.4812 | 2.7670898 | 2.7670896 | 3.3529804 | 2.7727342 | 628.01672 | 33.529804 | 1.320538 | 593.5536
1680.5012 | 2.7680907 | 2.7679555 | 3.3555384 | 2.7749019 | 628.09833 | 33.555384 | 1.321571 | 593.6307
1680.5212 | 2.7690918 | 2.7690709 | 3.3555245 | 2.7748919 | 628.16504 | 33.555245 | 1.321566 | 593.6938
1680.5413 | 2.7700927 | 2.770103 | 3.3555417 | 2.7749083 | 628.11792 | 33.555417 | 1.321574 | 593.6492
1680.5613 | 2.7710938 | 2.7711349 | 3.3555267 | 2.7748652 | 628.08429 | 33.555267 | 1.321553 | 593.6174
1680.5813 | 2.7720947 | 2.7721505 | 3.36026 | 2.774924 | 628.00549 | 33.6026 | 1.321581 | 593.543
1680.6013 | 2.7730956 | 2.7733142 | 3.3705304 | 2.7800336 | 627.93134 | 33.705304 | 1.324015 | 593.4729
1680.6213 | 2.7740967 | 2.7742553 | 3.3742139 | 2.7879491 | 627.76294 | 33.742139 | 1.327784 | 593.3137
1680.6414 | 2.7750976 | 2.7751846 | 3.3757343 | 2.7891588 | 627.82495 | 33.757343 | 1.328361 | 593.3723
1680.6614 | 2.7760987 | 2.7763226 | 3.3757586 | 2.789185 | 627.72021 | 33.757586 | 1.328373 | 593.2733
1680.6814 | 2.7770996 | 2.7771201 | 3.3757706 | 2.7891569 | 627.70648 | 33.757706 | 1.32836 | 593.2604
1680.7014 | 2.7781005 | 2.7783394 | 3.3757541 | 2.7892029 | 627.83875 | 33.757541 | 1.328382 | 593.3854
1680.7214 | 2.7791016 | 2.7792127 | 3.3791485 | 2.7904978 | 627.7356 | 33.791485 | 1.328998 | 593.2879
1680.7415 | 2.7801025 | 2.7801726 | 3.3888283 | 2.8001144 | 627.70459 | 33.888283 | 1.333578 | 593.2586
1680.7615 | 2.7811036 | 2.7812388 | 3.3912945 | 2.8022532 | 627.6618 | 33.912945 | 1.334597 | 593.2181
1680.7815 | 2.7821045 | 2.7821887 | 3.3941684 | 2.8044393 | 627.73303 | 33.941684 | 1.335638 | 593.2855
1680.8015 | 2.7831054 | 2.7832355 | 3.39412 | 2.8044376 | 627.58228 | 33.9412 | 1.335637 | 593.143
1680.8215 | 2.7841065 | 2.7842083 | 3.3941483 | 2.8044508 | 627.46362 | 33.941483 | 1.335644 | 593.0308
1680.8416 | 2.7851074 | 2.7851794 | 3.3941135 | 2.8043809 | 627.5672 | 33.941135 | 1.33561 | 593.1287
1680.8616 | 2.7861085 | 2.7861807 | 3.3985159 | 2.80545 | 627.52429 | 33.985159 | 1.336119 | 593.0882
1680.8816 | 2.7871094 | 2.7871284 | 3.4071755 | 2.8109906 | 627.48279 | 34.071755 | 1.338758 | 593.0489
1680.9016 | 2.7881103 | 2.7882147 | 3.4118447 | 2.817596 | 627.41046 | 34.118447 | 1.341904 | 592.9806
1680.9216 | 2.7891114 | 2.7892287 | 3.4147468 | 2.8197501 | 627.44684 | 34.147468 | 1.34293 | 593.015
1680.9417 | 2.7901123 | 2.790318 | 3.4159751 | 2.8206873 | 627.44025 | 34.159751 | 1.343376 | 593.0087
1680.9617 | 2.7911134 | 2.7911069 | 3.4200296 | 2.8234851 | 627.38165 | 34.200296 | 1.344709 | 592.9534
1680.9817 | 2.7921143 | 2.7922335 | 3.4221644 | 2.8256843 | 627.45099 | 34.221644 | 1.345756 | 593.0189
1681.0017 | 2.7931151 | 2.7930841 | 3.4261966 | 2.8278947 | 627.44806 | 34.261966 | 1.346809 | 593.0161
1681.0217 | 2.7941163 | 2.79425 | 3.4296103 | 2.8303709 | 627.45953 | 34.296103 | 1.347988 | 593.027
1681.0417 | 2.7951171 | 2.7952595 | 3.4305887 | 2.831296 | 627.3913 | 34.305887 | 1.348429 | 592.9625
1681.0618 | 2.7961183 | 2.7960835 | 3.4305539 | 2.8313315 | 627.34003 | 34.305539 | 1.348446 | 592.914
1681.0818 | 2.7971191 | 2.7971997 | 3.4305584 | 2.8312969 | 627.40027 | 34.305584 | 1.348429 | 592.971
1681.1018 | 2.79812 | 2.7980454 | 3.4305725 | 2.8313003 | 627.39227 | 34.305725 | 1.348431 | 592.9634
1681.1218 | 2.7991211 | 2.7992282 | 3.4330339 | 2.8340743 | 627.40002 | 34.330339 | 1.349752 | 592.9707
1681.1418 | 2.800122 | 2.8002477 | 3.4439602 | 2.8422532 | 627.30579 | 34.439602 | 1.353647 | 592.8817
1681.1619 | 2.8011231 | 2.8012426 | 3.4464016 | 2.8446472 | 627.198 | 34.464016 | 1.354787 | 592.7798
1681.1819 | 2.802124 | 2.8020916 | 3.4507658 | 2.8468442 | 627.20428 | 34.507658 | 1.355834 | 592.7857
1681.2019 | 2.8031249 | 2.8033183 | 3.4507921 | 2.8468678 | 627.08344 | 34.507921 | 1.355845 | 592.6715
1681.2219 | 2.804126 | 2.8043871 | 3.4507852 | 2.8467896 | 627.10321 | 34.507852 | 1.355808 | 592.6902
1681.2419 | 2.8051269 | 2.8052356 | 3.4507823 | 2.8468385 | 627.07697 | 34.507823 | 1.355831 | 592.6654
1681.262 | 2.806128 | 2.8061583 | 3.4520531 | 2.8477976 | 627.01056 | 34.520531 | 1.356288 | 592.6026
1681.282 | 2.8071289 | 2.8071356 | 3.4629726 | 2.8561668 | 627.12061 | 34.629726 | 1.360274 | 592.7066
1681.302 | 2.8081298 | 2.8083005 | 3.4676428 | 2.8598299 | 627.10992 | 34.676428 | 1.362018 | 592.6965
1681.322 | 2.8091309 | 2.8092232 | 3.4709573 | 2.8620818 | 627.026 | 34.709573 | 1.363091 | 592.6172
1681.342 | 2.8101318 | 2.8102155 | 3.4709761 | 2.8620532 | 627.00916 | 34.709761 | 1.363077 | 592.6013
1681.3621 | 2.8111329 | 2.8113394 | 3.4709787 | 2.862041 | 627.03204 | 34.709787 | 1.363071 | 592.6229
1681.3821 | 2.8121338 | 2.8122952 | 3.4709859 | 2.8620741 | 627.0014 | 34.709859 | 1.363087 | 592.594
1681.4021 | 2.8131347 | 2.812963 | 3.4723234 | 2.8632581 | 626.98438 | 34.723234 | 1.363651 | 592.5779
1681.4221 | 2.8141358 | 2.8143618 | 3.4822884 | 2.8716879 | 627.08917 | 34.822884 | 1.367666 | 592.6769
1681.4421 | 2.8151367 | 2.8151133 | 3.4851065 | 2.873889 | 626.96356 | 34.851065 | 1.368714 | 592.5582
1681.4622 | 2.8161378 | 2.8161495 | 3.4875922 | 2.8763671 | 626.98907 | 34.875922 | 1.369894 | 592.5823
1681.4822 | 2.8171387 | 2.8171952 | 3.4875531 | 2.8763933 | 626.96667 | 34.875531 | 1.369907 | 592.5611
1681.5022 | 2.8181396 | 2.818259 | 3.4875059 | 2.8763762 | 626.88208 | 34.875059 | 1.369899 | 592.4812
1681.5222 | 2.8191407 | 2.8192124 | 3.4876018 | 2.8763614 | 626.77313 | 34.876018 | 1.369892 | 592.3782
1681.5422 | 2.8201416 | 2.8201344 | 3.4913063 | 2.8775759 | 626.61969 | 34.913063 | 1.37047 | 592.2332
1681.5623 | 2.8211427 | 2.8213356 | 3.5032301 | 2.8872421 | 626.66486 | 35.032301 | 1.375074 | 592.2759
1681.5823 | 2.8221436 | 2.8223088 | 3.5056412 | 2.8894138 | 626.60742 | 35.056412 | 1.376108 | 592.2216
1681.6023 | 2.8231444 | 2.8232434 | 3.5056448 | 2.8894637 | 626.47266 | 35.056448 | 1.376132 | 592.0942
1681.6223 | 2.8241456 | 2.8241644 | 3.5056899 | 2.8894567 | 626.54852 | 35.056899 | 1.376128 | 592.1659
1681.6423 | 2.8251464 | 2.8253057 | 3.5056567 | 2.8894491 | 626.52435 | 35.056567 | 1.376125 | 592.1431
1681.6624 | 2.8261476 | 2.8263767 | 3.5071788 | 2.8906665 | 626.51636 | 35.071788 | 1.376705 | 592.1355
1681.6824 | 2.8271484 | 2.8272519 | 3.5183372 | 2.8990853 | 626.52753 | 35.183372 | 1.380714 | 592.1461
1681.7024 | 2.8281493 | 2.8282847 | 3.5205283 | 2.9012628 | 626.48718 | 35.205283 | 1.381751 | 592.108
1681.7224 | 2.8291504 | 2.8293786 | 3.5249023 | 2.9038081 | 626.40759 | 35.249023 | 1.382963 | 592.0327
1681.7424 | 2.8301513 | 2.8302824 | 3.5248914 | 2.9037609 | 626.31134 | 35.248914 | 1.382941 | 591.9418
1681.7625 | 2.8311524 | 2.8312137 | 3.5249195 | 2.9038084 | 626.41254 | 35.249195 | 1.382963 | 592.0374
1681.7825 | 2.8321533 | 2.8321257 | 3.5261405 | 2.9046586 | 626.41528 | 35.261405 | 1.383368 | 592.04
1681.8025 | 2.8331542 | 2.8333673 | 3.5363798 | 2.9134381 | 626.48792 | 35.363798 | 1.38755 | 592.1087
1681.8225 | 2.8341553 | 2.8342915 | 3.5392568 | 2.9156387 | 626.4361 | 35.392568 | 1.388598 | 592.0597
1681.8425 | 2.8351562 | 2.8354199 | 3.5410843 | 2.916563 | 626.34894 | 35.410843 | 1.389038 | 591.9773
1681.8625 | 2.8361573 | 2.8362262 | 3.5411038 | 2.9165769 | 626.3186 | 35.411038 | 1.389045 | 591.9486
1681.8826 | 2.8371582 | 2.8370237 | 3.5411193 | 2.9165878 | 626.32861 | 35.411193 | 1.38905 | 591.9581
1681.9026 | 2.8381591 | 2.8382277 | 3.5410657 | 2.9166009 | 626.34521 | 35.410657 | 1.389056 | 591.9738
1681.9226 | 2.8391602 | 2.8392603 | 3.5447927 | 2.9190989 | 626.39716 | 35.447927 | 1.390246 | 592.0229
1681.9426 | 2.8401611 | 2.8403685 | 3.5556886 | 2.9275486 | 626.26733 | 35.556886 | 1.39427 | 591.9002
1681.9626 | 2.8411622 | 2.8413591 | 3.5588477 | 2.9296613 | 626.19104 | 35.588477 | 1.395276 | 591.8281
1681.9827 | 2.8421631 | 2.8423855 | 3.5588291 | 2.9296696 | 626.15851 | 35.588291 | 1.39528 | 591.7973
1682.0027 | 2.843164 | 2.8434095 | 3.5588155 | 2.9296675 | 626.08679 | 35.588155 | 1.395279 | 591.7296
1682.0227 | 2.8441651 | 2.8442912 | 3.5588632 | 2.9297113 | 626.06958 | 35.588632 | 1.3953 | 591.7133
1682.0427 | 2.845166 | 2.8451791 | 3.5626671 | 2.9325008 | 625.97076 | 35.626671 | 1.396628 | 591.6199
1682.0627 | 2.8461671 | 2.8462925 | 3.5626581 | 2.9324815 | 626.01105 | 35.626581 | 1.396619 | 591.658
1682.0828 | 2.847168 | 2.8473749 | 3.5728273 | 2.9405484 | 626.02948 | 35.728273 | 1.400461 | 591.6754
1682.1028 | 2.8481688 | 2.8483794 | 3.5778749 | 2.9442716 | 625.95197 | 35.778749 | 1.402234 | 591.6021
1682.1228 | 2.84917 | 2.8493502 | 3.579706 | 2.9467874 | 625.96881 | 35.79706 | 1.403433 | 591.618
1682.1428 | 2.8501709 | 2.8504701 | 3.5797045 | 2.9467943 | 625.84216 | 35.797045 | 1.403436 | 591.4983
1682.1628 | 2.851172 | 2.8513064 | 3.579706 | 2.9467411 | 625.7865 | 35.79706 | 1.403411 | 591.4457
1682.1829 | 2.8521729 | 2.852247 | 3.5821917 | 2.9480309 | 625.73499 | 35.821917 | 1.404025 | 591.3971
1682.2029 | 2.8531737 | 2.8532038 | 3.5931296 | 2.9557703 | 625.58276 | 35.931296 | 1.407711 | 591.2532
1682.2229 | 2.8541749 | 2.8543651 | 3.5965097 | 2.9582138 | 625.73358 | 35.965097 | 1.408875 | 591.3957
1682.2429 | 2.8551757 | 2.8553433 | 3.5980206 | 2.9594202 | 625.61334 | 35.980206 | 1.409449 | 591.2821
1682.2629 | 2.8561769 | 2.8561921 | 3.5980318 | 2.9594228 | 625.62439 | 35.980318 | 1.40945 | 591.2925
1682.283 | 2.8571777 | 2.8573916 | 3.5979745 | 2.95943 | 625.74548 | 35.979745 | 1.409454 | 591.407
1682.303 | 2.8581786 | 2.8584154 | 3.5980177 | 2.9594369 | 625.64636 | 35.980177 | 1.409457 | 591.3133
1682.323 | 2.8591797 | 2.8592973 | 3.6018121 | 2.9619095 | 625.58362 | 36.018121 | 1.410635 | 591.254
1682.343 | 2.8601806 | 2.8602731 | 3.6117542 | 2.9706333 | 625.43884 | 36.117542 | 1.414789 | 591.1172
1682.363 | 2.8611817 | 2.8613195 | 3.6154947 | 2.9728785 | 625.40582 | 36.154947 | 1.415859 | 591.086
1682.3831 | 2.8621826 | 2.8624282 | 3.6154633 | 2.972898 | 625.33984 | 36.154633 | 1.415868 | 591.0236
1682.4031 | 2.8631835 | 2.8632362 | 3.6154404 | 2.9728925 | 625.22528 | 36.154404 | 1.415865 | 590.9153
1682.4231 | 2.8641846 | 2.8644614 | 3.6154773 | 2.972899 | 625.21704 | 36.154773 | 1.415868 | 590.9075
1682.4431 | 2.8651855 | 2.8651619 | 3.6170077 | 2.9740894 | 625.15009 | 36.170077 | 1.416435 | 590.8443
1682.4631 | 2.8661866 | 2.8662107 | 3.6270008 | 2.9822454 | 625.21027 | 36.270008 | 1.42032 | 590.9011
1682.4832 | 2.8671875 | 2.8674476 | 3.6294975 | 2.9842992 | 625.24701 | 36.294975 | 1.421298 | 590.9359
1682.5032 | 2.8681884 | 2.8682599 | 3.6336265 | 2.9865031 | 625.14221 | 36.336265 | 1.422348 | 590.8368
1682.5232 | 2.8691895 | 2.8692133 | 3.6335924 | 2.986486 | 625.24664 | 36.335924 | 1.422339 | 590.9355
1682.5432 | 2.8701904 | 2.870419 | 3.6336179 | 2.9864774 | 625.21649 | 36.336179 | 1.422335 | 590.907
1682.5632 | 2.8711915 | 2.8712957 | 3.6335862 | 2.9864836 | 625.20874 | 36.335862 | 1.422338 | 590.8997
1682.5833 | 2.8721924 | 2.8722358 | 3.6347818 | 2.9877207 | 625.16187 | 36.347818 | 1.422927 | 590.8554
1682.6033 | 2.8731933 | 2.8735089 | 3.6472812 | 2.9974725 | 625.11829 | 36.472812 | 1.427572 | 590.8142
1682.6233 | 2.8741944 | 2.8741639 | 3.6522312 | 3.0011246 | 625.01184 | 36.522312 | 1.429311 | 590.7136
1682.6433 | 2.8751953 | 2.8753281 | 3.6541729 | 3.0020661 | 625.13574 | 36.541729 | 1.42976 | 590.8307
1682.6633 | 2.8761964 | 2.8763521 | 3.6541429 | 3.0021038 | 625.10083 | 36.541429 | 1.429777 | 590.7977
1682.6833 | 2.8771973 | 2.8772604 | 3.6541562 | 3.0020726 | 624.98279 | 36.541562 | 1.429763 | 590.6861
1682.7034 | 2.8781981 | 2.8784492 | 3.6541667 | 3.0020933 | 625.05518 | 36.541667 | 1.429772 | 590.7546
1682.7234 | 2.8791993 | 2.8794 | 3.6563582 | 3.0045998 | 624.922 | 36.563582 | 1.430966 | 590.6287
1682.7434 | 2.8802001 | 2.8801363 | 3.6659746 | 3.0121126 | 624.68988 | 36.659746 | 1.434544 | 590.4093
1682.7634 | 2.8812013 | 2.8812792 | 3.6687515 | 3.0145905 | 624.72449 | 36.687515 | 1.435724 | 590.442
1682.7834 | 2.8822021 | 2.8823397 | 3.6718426 | 3.016715 | 624.78479 | 36.718426 | 1.436736 | 590.499
1682.8035 | 2.883203 | 2.8832633 | 3.6718445 | 3.0167465 | 624.70764 | 36.718445 | 1.436751 | 590.4261
1682.8235 | 2.8842041 | 2.8843865 | 3.6718593 | 3.0167441 | 624.69489 | 36.718593 | 1.43675 | 590.414
1682.8435 | 2.885205 | 2.8854527 | 3.6739981 | 3.0167589 | 624.55121 | 36.739981 | 1.436757 | 590.2782
1682.8635 | 2.8862062 | 2.8864729 | 3.6740146 | 3.0177486 | 624.48889 | 36.740146 | 1.437228 | 590.2193
1682.8835 | 2.887207 | 2.8874354 | 3.6865287 | 3.0274436 | 624.38904 | 36.865287 | 1.441846 | 590.125
1682.9036 | 2.8882079 | 2.8882313 | 3.6892257 | 3.0298448 | 624.42145 | 36.892257 | 1.442989 | 590.1556
1682.9236 | 2.889209 | 2.8895741 | 3.6892538 | 3.0298483 | 624.57288 | 36.892538 | 1.442991 | 590.2987
1682.9436 | 2.8902099 | 2.8903666 | 3.689234 | 3.0298381 | 624.38422 | 36.89234 | 1.442986 | 590.1204
1682.9636 | 2.891211 | 2.8914104 | 3.6917696 | 3.0310612 | 624.383 | 36.917696 | 1.443569 | 590.1193
1682.9836 | 2.8922119 | 2.892318 | 3.7017784 | 3.0311086 | 624.31134 | 37.017784 | 1.443591 | 590.0515
1683.0037 | 2.8932128 | 2.8934364 | 3.7036438 | 3.0398207 | 624.2995 | 37.036438 | 1.44774 | 590.0403
1683.0237 | 2.8942139 | 2.8943632 | 3.7083092 | 3.0431912 | 624.21997 | 37.083092 | 1.449346 | 589.9652
1683.0437 | 2.8952148 | 2.8952742 | 3.7082901 | 3.0432391 | 624.15765 | 37.082901 | 1.449369 | 589.9063
1683.0637 | 2.8962159 | 2.8964217 | 3.7083194 | 3.0432174 | 624.14093 | 37.083194 | 1.449358 | 589.8905
1683.0837 | 2.8972168 | 2.8972175 | 3.7083006 | 3.0432498 | 624.13794 | 37.083006 | 1.449374 | 589.8876
1683.1038 | 2.8982177 | 2.8982103 | 3.7098744 | 3.0432546 | 624.17401 | 37.098744 | 1.449376 | 589.9217
1683.1238 | 2.8992188 | 2.8994961 | 3.7228954 | 3.0553451 | 624.19135 | 37.228954 | 1.455134 | 589.9381
1683.1438 | 2.9002197 | 2.9003763 | 3.7251029 | 3.0562148 | 624.01697 | 37.251029 | 1.455548 | 589.7733
1683.1638 | 2.9012208 | 2.9011469 | 3.7275717 | 3.0587935 | 623.94019 | 37.275717 | 1.456776 | 589.7007
1683.1838 | 2.9022217 | 2.9023736 | 3.7316 | 3.0613029 | 623.91302 | 37.316 | 1.457972 | 589.6751
1683.2039 | 2.9032226 | 2.9033673 | 3.7338374 | 3.0637553 | 623.8205 | 37.338374 | 1.45914 | 589.5876
1683.2239 | 2.9042237 | 2.9043701 | 3.7368541 | 3.0658417 | 623.66821 | 37.368541 | 1.460133 | 589.4437
1683.2439 | 2.9052246 | 2.9054568 | 3.7390885 | 3.0671892 | 623.62384 | 37.390885 | 1.460775 | 589.4018
1683.2639 | 2.9062257 | 2.9065132 | 3.7431324 | 3.0696025 | 623.71448 | 37.431324 | 1.461924 | 589.4874
1683.2839 | 2.9072266 | 2.9073102 | 3.7446949 | 3.0721426 | 623.63324 | 37.446949 | 1.463134 | 589.4106
1683.304 | 2.9082274 | 2.9082882 | 3.7490659 | 3.0742896 | 623.51147 | 37.490659 | 1.464157 | 589.2956
1683.324 | 2.9092286 | 2.909349 | 3.7491 | 3.074296 | 623.46674 | 37.491 | 1.46416 | 589.2533
1683.344 | 2.9102294 | 2.910383 | 3.7490849 | 3.0742896 | 623.388 | 37.490849 | 1.464157 | 589.1789
1683.364 | 2.9112306 | 2.9114599 | 3.7490816 | 3.0743232 | 623.47137 | 37.490816 | 1.464173 | 589.2577
1683.384 | 2.9122314 | 2.9123497 | 3.7509413 | 3.0755231 | 623.43066 | 37.509413 | 1.464744 | 589.2192
1683.4041 | 2.9132323 | 2.9133246 | 3.7611368 | 3.0835712 | 623.32513 | 37.611368 | 1.468577 | 589.1194
1683.4241 | 2.9142334 | 2.9144421 | 3.7633686 | 3.0860929 | 623.18835 | 37.633686 | 1.469778 | 588.9902
1683.4441 | 2.9152343 | 2.9155312 | 3.7633727 | 3.0860791 | 623.22467 | 37.633727 | 1.469771 | 589.0245
1683.4641 | 2.9162354 | 2.9164891 | 3.7633882 | 3.0861249 | 623.13928 | 37.633882 | 1.469793 | 588.9438
1683.4841 | 2.9172363 | 2.9174137 | 3.7633724 | 3.086082 | 623.06061 | 37.633724 | 1.469773 | 588.8694
1683.5042 | 2.9182372 | 2.9182394 | 3.7682571 | 3.0883269 | 623.05554 | 37.682571 | 1.470842 | 588.8646
1683.5242 | 2.9192383 | 2.9193373 | 3.7783673 | 3.0970578 | 623.06445 | 37.783673 | 1.475 | 588.8731
1683.5442 | 2.9202392 | 2.920398 | 3.7811027 | 3.0991931 | 623.08716 | 37.811027 | 1.476017 | 588.8945
1683.5642 | 2.9212403 | 2.921453 | 3.7811112 | 3.099184 | 622.94281 | 37.811112 | 1.476013 | 588.7581
1683.5842 | 2.9222412 | 2.9222777 | 3.781117 | 3.0991836 | 622.79236 | 37.81117 | 1.476013 | 588.6159
1683.6042 | 2.9232421 | 2.9234807 | 3.7811298 | 3.0992012 | 622.83258 | 37.811298 | 1.476021 | 588.6539
1683.6243 | 2.9242432 | 2.9243877 | 3.7842026 | 3.0992339 | 622.70367 | 37.842026 | 1.476037 | 588.5321
1683.6443 | 2.9252441 | 2.925324 | 3.7850952 | 3.1017683 | 622.71539 | 37.850952 | 1.477244 | 588.5432
1683.6643 | 2.9262452 | 2.9263229 | 3.7979465 | 3.1111071 | 622.71381 | 37.979465 | 1.481691 | 588.5417
1683.6843 | 2.9272461 | 2.9272506 | 3.8008001 | 3.1136143 | 622.78345 | 38.008001 | 1.482885 | 588.6075
1683.7043 | 2.928247 | 2.9283435 | 3.8007996 | 3.1136298 | 622.76697 | 38.007996 | 1.482893 | 588.5919
1683.7244 | 2.9292481 | 2.9292166 | 3.8007979 | 3.1135964 | 622.67834 | 38.007979 | 1.482877 | 588.5081
1683.7444 | 2.930249 | 2.9305561 | 3.8026621 | 3.1148667 | 622.52521 | 38.026621 | 1.483482 | 588.3634
1683.7644 | 2.9312501 | 2.9314241 | 3.8137815 | 3.1232131 | 622.4447 | 38.137815 | 1.487457 | 588.2873
1683.7844 | 2.932251 | 2.9323213 | 3.8162909 | 3.1256831 | 622.43036 | 38.162909 | 1.488633 | 588.2738
1683.8044 | 2.9332519 | 2.9333963 | 3.8194447 | 3.1278758 | 622.44135 | 38.194447 | 1.489677 | 588.2842
1683.8245 | 2.934253 | 2.9344089 | 3.8194485 | 3.1278615 | 622.35645 | 38.194485 | 1.489671 | 588.2039
1683.8445 | 2.9352539 | 2.9352453 | 3.8194222 | 3.1279042 | 622.28986 | 38.194222 | 1.489691 | 588.141
1683.8645 | 2.936255 | 2.9364672 | 3.8194058 | 3.127862 | 622.25592 | 38.194058 | 1.489671 | 588.1089
1683.8845 | 2.9372559 | 2.9373124 | 3.8245583 | 3.1294036 | 622.12164 | 38.245583 | 1.490405 | 587.982
1683.9045 | 2.9382567 | 2.9384255 | 3.8324807 | 3.1372797 | 622.13 | 38.324807 | 1.494156 | 587.9899
1683.9246 | 2.9392579 | 2.9394474 | 3.8352351 | 3.1400328 | 621.96741 | 38.352351 | 1.495467 | 587.8362
1683.9446 | 2.9402587 | 2.9403806 | 3.8352423 | 3.1400151 | 621.86414 | 38.352423 | 1.495459 | 587.7386
1683.9646 | 2.9412599 | 2.9412937 | 3.8352373 | 3.1400778 | 621.93195 | 38.352373 | 1.495489 | 587.8027
1683.9846 | 2.9422607 | 2.9424653 | 3.8352089 | 3.1400418 | 621.88885 | 38.352089 | 1.495472 | 587.762
1684.0046 | 2.9432616 | 2.9432759 | 3.8393199 | 3.1422238 | 621.72968 | 38.393199 | 1.496511 | 587.6115
1684.0247 | 2.9442627 | 2.9443769 | 3.8498836 | 3.150928 | 621.72461 | 38.498836 | 1.500656 | 587.6068
1684.0447 | 2.9452636 | 2.9454019 | 3.8524482 | 3.1526384 | 621.62225 | 38.524482 | 1.501471 | 587.51
1684.0647 | 2.9462647 | 2.9463961 | 3.8567772 | 3.1551819 | 621.67944 | 38.567772 | 1.502682 | 587.5641
1684.0847 | 2.9472656 | 2.9473176 | 3.8567777 | 3.1551452 | 621.60315 | 38.567777 | 1.502665 | 587.492
1684.1047 | 2.9482665 | 2.9484141 | 3.8567328 | 3.1551771 | 621.64777 | 38.567328 | 1.50268 | 587.5341
1684.1248 | 2.9492676 | 2.9495656 | 3.8567357 | 3.1551588 | 621.6449 | 38.567357 | 1.502671 | 587.5314
1684.1448 | 2.9502685 | 2.95033 | 3.866317 | 3.1580164 | 621.60834 | 38.66317 | 1.504032 | 587.4969
1684.1648 | 2.9512696 | 2.951509 | 3.8717027 | 3.1648097 | 621.56042 | 38.717027 | 1.507268 | 587.4516
1684.1848 | 2.9522705 | 2.9523757 | 3.8760958 | 3.1676447 | 621.33875 | 38.760958 | 1.508618 | 587.2421
1684.2048 | 2.9532714 | 2.9531558 | 3.8763857 | 3.1701536 | 621.14893 | 38.763857 | 1.509813 | 587.0627
1684.2249 | 2.9542725 | 2.9544849 | 3.8763866 | 3.1701267 | 621.2677 | 38.763866 | 1.5098 | 587.1749
1684.2449 | 2.9552734 | 2.9554808 | 3.8763971 | 3.1701388 | 621.23419 | 38.763971 | 1.509806 | 587.1432
1684.2649 | 2.9562745 | 2.9566011 | 3.8780036 | 3.1713443 | 621.12982 | 38.780036 | 1.51038 | 587.0446
1684.2849 | 2.9572754 | 2.9572372 | 3.8882456 | 3.1797411 | 620.85425 | 38.882456 | 1.514379 | 586.7842
1684.3049 | 2.9582763 | 2.9585266 | 3.8910646 | 3.1819396 | 621.01337 | 38.910646 | 1.515426 | 586.9345
1684.325 | 2.9592774 | 2.9595025 | 3.8910773 | 3.1819024 | 620.84222 | 38.910773 | 1.515408 | 586.7728
1684.345 | 2.9602783 | 2.9603803 | 3.8910646 | 3.1819675 | 620.672 | 38.910646 | 1.515439 | 586.6119
1684.365 | 2.9612794 | 2.9614027 | 3.8910728 | 3.1819403 | 620.77795 | 38.910728 | 1.515426 | 586.712
1684.385 | 2.9622803 | 2.9624689 | 3.8953974 | 3.1844053 | 620.67841 | 38.953974 | 1.5166 | 586.618
1684.405 | 2.9632812 | 2.9633675 | 3.8954198 | 3.184382 | 620.61896 | 38.954198 | 1.516589 | 586.5618
1684.425 | 2.9642823 | 2.9645524 | 3.9065983 | 3.1930437 | 620.72888 | 39.065983 | 1.520714 | 586.6657
1684.4451 | 2.9652832 | 2.9653974 | 3.9115591 | 3.1965332 | 620.46564 | 39.115591 | 1.522376 | 586.4169
1684.4651 | 2.9662843 | 2.9664621 | 3.9115489 | 3.196533 | 620.44733 | 39.115489 | 1.522376 | 586.3996
1684.4851 | 2.9672852 | 2.9674654 | 3.911545 | 3.1965656 | 620.3587 | 39.11545 | 1.522392 | 586.3158
1684.5051 | 2.968286 | 2.9684949 | 3.9115367 | 3.1965539 | 620.25555 | 39.115367 | 1.522386 | 586.2183
1684.5251 | 2.9692872 | 2.9693909 | 3.9140465 | 3.1985397 | 620.19861 | 39.140465 | 1.523332 | 586.1645
1684.5452 | 2.970288 | 2.9705455 | 3.9203632 | 3.1990499 | 620.0578 | 39.203632 | 1.523575 | 586.0314
1684.5652 | 2.9712892 | 2.9714193 | 3.929853 | 3.2087359 | 620.06903 | 39.29853 | 1.528188 | 586.042
1684.5852 | 2.97229 | 2.9725809 | 3.9342661 | 3.2108867 | 620.05927 | 39.342661 | 1.529212 | 586.0328
1684.6052 | 2.9732909 | 2.9737082 | 3.9342928 | 3.2133892 | 619.99701 | 39.342928 | 1.530404 | 585.974
1684.6252 | 2.974292 | 2.9745853 | 3.9342723 | 3.2134266 | 619.90137 | 39.342723 | 1.530422 | 585.8836
1684.6453 | 2.9752929 | 2.9755054 | 3.9342713 | 3.2134027 | 619.85571 | 39.342713 | 1.53041 | 585.8404
1684.6653 | 2.976294 | 2.9764521 | 3.9349017 | 3.2133749 | 619.82184 | 39.349017 | 1.530397 | 585.8084
1684.6853 | 2.9772949 | 2.9775348 | 3.9447584 | 3.2146139 | 619.72272 | 39.447584 | 1.530987 | 585.7147
1684.7053 | 2.9782958 | 2.9786458 | 3.9486938 | 3.2243395 | 619.61798 | 39.486938 | 1.535619 | 585.6157
1684.7253 | 2.9792969 | 2.9793341 | 3.9508116 | 3.2267857 | 619.47253 | 39.508116 | 1.536784 | 585.4783
1684.7454 | 2.9802978 | 2.9803739 | 3.950851 | 3.2268124 | 619.52069 | 39.50851 | 1.536797 | 585.5238
1684.7654 | 2.9812989 | 2.9814675 | 3.9507911 | 3.2267904 | 619.55389 | 39.507911 | 1.536786 | 585.5552
1684.7854 | 2.9822998 | 2.9825962 | 3.9508119 | 3.2267895 | 619.49872 | 39.508119 | 1.536786 | 585.503
1684.8054 | 2.9833007 | 2.9836485 | 3.9634676 | 3.2292557 | 619.41608 | 39.634676 | 1.537961 | 585.4249
1684.8254 | 2.9843018 | 2.9844651 | 3.9659858 | 3.2376707 | 619.27594 | 39.659858 | 1.541968 | 585.2925
1684.8455 | 2.9853027 | 2.9855022 | 3.9679189 | 3.239856 | 619.22528 | 39.679189 | 1.543009 | 585.2446
1684.8655 | 2.9863038 | 2.9865203 | 3.9678779 | 3.2398775 | 619.11566 | 39.678779 | 1.543019 | 585.141
1684.8855 | 2.9873047 | 2.9874547 | 3.9679666 | 3.2398608 | 619.01752 | 39.679666 | 1.543011 | 585.0482
1684.9055 | 2.9883056 | 2.9885602 | 3.9679394 | 3.2398686 | 618.98358 | 39.679394 | 1.543015 | 585.0161
1684.9255 | 2.9893067 | 2.9894574 | 3.9726198 | 3.2423296 | 618.79919 | 39.726198 | 1.544187 | 584.8419
1684.9456 | 2.9903076 | 2.9907777 | 3.9838078 | 3.2507439 | 618.76495 | 39.838078 | 1.548194 | 584.8095
1684.9656 | 2.9913087 | 2.9915102 | 3.9865801 | 3.2531955 | 618.63959 | 39.865801 | 1.549362 | 584.691
1684.9856 | 2.9923096 | 2.9924233 | 3.9906597 | 3.2556715 | 618.51648 | 39.906597 | 1.550541 | 584.5747
1685.0056 | 2.9933105 | 2.9935691 | 3.9906592 | 3.2557127 | 618.55078 | 39.906592 | 1.550561 | 584.6071
1685.0256 | 2.9943116 | 2.994575 | 3.9906368 | 3.2556906 | 618.53186 | 39.906368 | 1.55055 | 584.5892
1685.0457 | 2.9953125 | 2.9955347 | 3.9906666 | 3.255724 | 618.32788 | 39.906666 | 1.550566 | 584.3964
1685.0657 | 2.9963136 | 2.9964757 | 3.9925525 | 3.256942 | 618.29944 | 39.925525 | 1.551146 | 584.3695
1685.0857 | 2.9973145 | 2.9975638 | 4.0030823 | 3.265321 | 618.258 | 40.030823 | 1.555137 | 584.3304
1685.1057 | 2.9983153 | 2.9986305 | 4.010323 | 3.2675183 | 618.31671 | 40.10323 | 1.556183 | 584.3859
1685.1257 | 2.9993165 | 2.9995232 | 4.010273 | 3.2704391 | 618.02258 | 40.10273 | 1.557574 | 584.1079
1685.1458 | 3.0003173 | 3.0005317 | 4.010232 | 3.2703843 | 617.97809 | 40.10232 | 1.557548 | 584.0658
1685.1658 | 3.0013185 | 3.0015192 | 4.010263 | 3.2704136 | 617.89764 | 40.10263 | 1.557562 | 583.9898
1685.1858 | 3.0023193 | 3.0027132 | 4.0118461 | 3.2716174 | 617.67609 | 40.118461 | 1.558136 | 583.7804
1685.2058 | 3.0033202 | 3.0039134 | 4.021513 | 3.2786956 | 617.67328 | 40.21513 | 1.561507 | 583.7777
1685.2258 | 3.0043213 | 3.0046382 | 4.0264683 | 3.282491 | 617.62842 | 40.264683 | 1.563314 | 583.7353
1685.2458 | 3.0053222 | 3.0055871 | 4.0264521 | 3.2825146 | 617.66235 | 40.264521 | 1.563326 | 583.7674
1685.2659 | 3.0063233 | 3.0065868 | 4.0264783 | 3.2824872 | 617.58301 | 40.264783 | 1.563312 | 583.6924
1685.2859 | 3.0073242 | 3.0077114 | 4.026485 | 3.2824671 | 617.41272 | 40.26485 | 1.563303 | 583.5315
1685.3059 | 3.0083251 | 3.0085738 | 4.0286403 | 3.2849314 | 617.23145 | 40.286403 | 1.564477 | 583.3602
1685.3259 | 3.0093262 | 3.0094678 | 4.0408139 | 3.2852631 | 617.17279 | 40.408139 | 1.564635 | 583.3047
1685.3459 | 3.0103271 | 3.0106883 | 4.0433812 | 3.2936826 | 617.05823 | 40.433812 | 1.568644 | 583.1964
1685.366 | 3.0113282 | 3.0116949 | 4.047646 | 3.2962108 | 616.96649 | 40.47646 | 1.569848 | 583.1097
1685.386 | 3.0123291 | 3.0125859 | 4.0478716 | 3.2986693 | 616.77844 | 40.478716 | 1.571019 | 582.932
1685.406 | 3.01333 | 3.0135932 | 4.0479822 | 3.2987075 | 616.71362 | 40.479822 | 1.571038 | 582.8707
1685.426 | 3.0143311 | 3.0145235 | 4.0479417 | 3.2986977 | 616.61847 | 40.479417 | 1.571033 | 582.7808
1685.446 | 3.015332 | 3.0156343 | 4.050468 | 3.3012438 | 616.55463 | 40.50468 | 1.572245 | 582.7205
1685.4661 | 3.0163331 | 3.0167484 | 4.0607553 | 3.3083863 | 616.44641 | 40.607553 | 1.575647 | 582.6182
1685.4861 | 3.017334 | 3.0174851 | 4.063518 | 3.310873 | 616.29535 | 40.63518 | 1.576831 | 582.4754
1685.5061 | 3.0183349 | 3.0186017 | 4.067555 | 3.3130326 | 616.24945 | 40.67555 | 1.57786 | 582.432
1685.5261 | 3.019336 | 3.0197675 | 4.0675516 | 3.3130236 | 616.10883 | 40.675516 | 1.577856 | 582.2991
1685.5461 | 3.0203369 | 3.0205445 | 4.0675964 | 3.3130498 | 616.04266 | 40.675964 | 1.577868 | 582.2366
1685.5662 | 3.021338 | 3.0217729 | 4.0675478 | 3.3130288 | 615.89539 | 40.675478 | 1.577858 | 582.0974
1685.5862 | 3.0223389 | 3.0226209 | 4.0800705 | 3.3142922 | 615.7135 | 40.800705 | 1.57846 | 581.9255
1685.6062 | 3.0233397 | 3.0235293 | 4.0828319 | 3.322624 | 615.63269 | 40.828319 | 1.582428 | 581.8491
1685.6262 | 3.0243409 | 3.024641 | 4.0828438 | 3.325182 | 615.49774 | 40.828438 | 1.583646 | 581.7216
1685.6462 | 3.0253417 | 3.0257244 | 4.0828524 | 3.3251574 | 615.46899 | 40.828524 | 1.583635 | 581.6944
1685.6663 | 3.0263429 | 3.0266471 | 4.0828238 | 3.3251686 | 615.4743 | 40.828238 | 1.58364 | 581.6994
1685.6863 | 3.0273438 | 3.0277927 | 4.0828362 | 3.3251672 | 615.34113 | 40.828362 | 1.583639 | 581.5736
1685.7063 | 3.0283446 | 3.0286953 | 4.0981216 | 3.3273673 | 615.18445 | 40.981216 | 1.584687 | 581.4255
1685.7263 | 3.0293458 | 3.029516 | 4.0980988 | 3.3360405 | 615.11169 | 40.980988 | 1.588818 | 581.3567
1685.7463 | 3.0303466 | 3.0307062 | 4.100564 | 3.3382332 | 615.14362 | 41.00564 | 1.589862 | 581.3869
1685.7664 | 3.0313478 | 3.0316882 | 4.1005335 | 3.3382182 | 614.97382 | 41.005335 | 1.589855 | 581.2264
1685.7864 | 3.0323486 | 3.0326686 | 4.1005826 | 3.3382251 | 614.75702 | 41.005826 | 1.589858 | 581.0215
1685.8064 | 3.0333495 | 3.033627 | 4.1005349 | 3.3382633 | 614.74457 | 41.005349 | 1.589876 | 581.0097
1685.8264 | 3.0343506 | 3.0346596 | 4.1036258 | 3.3407326 | 614.71411 | 41.036258 | 1.591052 | 580.981
1685.8464 | 3.0353515 | 3.035589 | 4.1158509 | 3.3493524 | 614.61859 | 41.158509 | 1.595158 | 580.8907
1685.8665 | 3.0363526 | 3.0366561 | 4.1186419 | 3.3517904 | 614.45013 | 41.186419 | 1.596319 | 580.7315
1685.8865 | 3.0373535 | 3.0376806 | 4.1186213 | 3.3518589 | 614.43463 | 41.186213 | 1.596351 | 580.7168
1685.9065 | 3.0383544 | 3.0385914 | 4.1186371 | 3.351846 | 614.2348 | 41.186371 | 1.596345 | 580.528
1685.9265 | 3.0393555 | 3.0397835 | 4.1185842 | 3.3518937 | 614.0907 | 41.185842 | 1.596368 | 580.3918
1685.9465 | 3.0403564 | 3.0406463 | 4.1233149 | 3.3545973 | 613.96655 | 41.233149 | 1.597656 | 580.2744
1685.9666 | 3.0413575 | 3.0416946 | 4.1341667 | 3.3566623 | 613.87354 | 41.341667 | 1.598639 | 580.1865
1685.9866 | 3.0423584 | 3.042594 | 4.1395049 | 3.363039 | 613.72186 | 41.395049 | 1.601676 | 580.0432
1686.0066 | 3.0433593 | 3.0437429 | 4.1432133 | 3.3667979 | 613.50043 | 41.432133 | 1.603466 | 579.8339
1686.0266 | 3.0443604 | 3.0447891 | 4.1431789 | 3.3692286 | 613.47546 | 41.431789 | 1.604624 | 579.8103
1686.0466 | 3.0453613 | 3.0457211 | 4.1432052 | 3.3692074 | 613.40344 | 41.432052 | 1.604614 | 579.7422
1686.0667 | 3.0463624 | 3.046778 | 4.1431828 | 3.3692024 | 613.2926 | 41.431828 | 1.604611 | 579.6375
1686.0867 | 3.0473633 | 3.047806 | 4.144743 | 3.3704808 | 613.1853 | 41.44743 | 1.60522 | 579.536
1686.1067 | 3.0483642 | 3.0487404 | 4.1555986 | 3.3791909 | 612.99817 | 41.555986 | 1.609368 | 579.3592
1686.1267 | 3.0493653 | 3.0496218 | 4.1583972 | 3.3816495 | 612.87701 | 41.583972 | 1.610539 | 579.2447
1686.1467 | 3.0503662 | 3.0507493 | 4.1583943 | 3.381741 | 612.96149 | 41.583943 | 1.610583 | 579.3245
1686.1667 | 3.0513673 | 3.0517359 | 4.1584086 | 3.3816924 | 612.8031 | 41.584086 | 1.61056 | 579.1748
1686.1868 | 3.0523682 | 3.0528092 | 4.1584034 | 3.3816898 | 612.64673 | 41.584034 | 1.610559 | 579.027
1686.2068 | 3.053369 | 3.0537605 | 4.1583853 | 3.3816662 | 612.43262 | 41.583853 | 1.610547 | 578.8247
1686.2268 | 3.0543702 | 3.0548253 | 4.1743026 | 3.3913984 | 612.27411 | 41.743026 | 1.615182 | 578.6749
1686.2468 | 3.055371 | 3.0557199 | 4.1770806 | 3.3929839 | 612.1441 | 41.770806 | 1.615937 | 578.552
1686.2668 | 3.0563722 | 3.0567241 | 4.1770692 | 3.3954425 | 612.05554 | 41.770692 | 1.617108 | 578.4683
1686.2869 | 3.057373 | 3.057796 | 4.1770716 | 3.3954391 | 611.76978 | 41.770716 | 1.617107 | 578.1982
1686.3069 | 3.0583739 | 3.0587132 | 4.1771026 | 3.3954442 | 611.61487 | 41.771026 | 1.617109 | 578.0518
1686.3269 | 3.059375 | 3.0598392 | 4.1770711 | 3.3954086 | 611.56207 | 41.770711 | 1.617092 | 578.0019
1686.3469 | 3.0603759 | 3.060746 | 4.1799216 | 3.3979988 | 611.49469 | 41.799216 | 1.618326 | 577.9382
1686.3669 | 3.061377 | 3.0618055 | 4.1924057 | 3.4069796 | 611.28412 | 41.924057 | 1.622603 | 577.7392
1686.387 | 3.0623779 | 3.0627558 | 4.1976032 | 3.4107456 | 611.08307 | 41.976032 | 1.624397 | 577.5492
1686.407 | 3.0633788 | 3.0638113 | 4.2004671 | 3.4129362 | 610.98517 | 42.004671 | 1.62544 | 577.4567
1686.427 | 3.0643799 | 3.0647564 | 4.2004924 | 3.4129236 | 610.87988 | 42.004924 | 1.625434 | 577.3571
1686.447 | 3.0653808 | 3.0657957 | 4.2004681 | 3.4129071 | 610.70319 | 42.004681 | 1.625426 | 577.1901
1686.467 | 3.0663819 | 3.0667307 | 4.2004495 | 3.4129465 | 610.53528 | 42.004495 | 1.625445 | 577.0314
1686.4871 | 3.0673828 | 3.0679855 | 4.2025843 | 3.4144781 | 610.32965 | 42.025843 | 1.626174 | 576.8371
1686.5071 | 3.0683837 | 3.0686812 | 4.2147617 | 3.4230618 | 609.93707 | 42.147617 | 1.630262 | 576.4661
1686.5271 | 3.0693848 | 3.0696673 | 4.2201581 | 3.4268551 | 609.90375 | 42.201581 | 1.632069 | 576.4346
1686.5471 | 3.0703857 | 3.0708864 | 4.2201238 | 3.4268899 | 609.97119 | 42.201238 | 1.632085 | 576.4983
1686.5671 | 3.0713868 | 3.0719862 | 4.2201433 | 3.4268718 | 609.87189 | 42.201433 | 1.632077 | 576.4045
1686.5872 | 3.0723877 | 3.0727525 | 4.2201176 | 3.4268794 | 609.59564 | 42.201176 | 1.63208 | 576.1434
1686.6072 | 3.0733886 | 3.0738902 | 4.2201538 | 3.4268661 | 609.54773 | 42.201538 | 1.632074 | 576.0981
1686.6272 | 3.0743897 | 3.0747845 | 4.235002 | 3.4313002 | 609.31342 | 42.35002 | 1.634186 | 575.8766
1686.6472 | 3.0753906 | 3.0758419 | 4.2387428 | 3.438035 | 609.23297 | 42.387428 | 1.637393 | 575.8006
1686.6672 | 3.0763917 | 3.076761 | 4.2422042 | 3.4402955 | 609.11212 | 42.422042 | 1.63847 | 575.6864
1686.6873 | 3.0773926 | 3.0778575 | 4.2421956 | 3.4426823 | 608.88892 | 42.421956 | 1.639607 | 575.4754
1686.7073 | 3.0783935 | 3.078757 | 4.2421999 | 3.4427128 | 608.62842 | 42.421999 | 1.639621 | 575.2292
1686.7273 | 3.0793946 | 3.0798924 | 4.2421765 | 3.4427652 | 608.54572 | 42.421765 | 1.639646 | 575.1511
1686.7473 | 3.0803955 | 3.0808718 | 4.2437549 | 3.44396 | 608.45758 | 42.437549 | 1.640215 | 575.0678
1686.7673 | 3.0813966 | 3.0819108 | 4.254962 | 3.4523845 | 608.25641 | 42.54962 | 1.644228 | 574.8776
1686.7874 | 3.0823975 | 3.0830088 | 4.2577834 | 3.4551935 | 608.10712 | 42.577834 | 1.645565 | 574.7365
1686.8074 | 3.0833983 | 3.0839708 | 4.2577538 | 3.4552028 | 608.03131 | 42.577538 | 1.64557 | 574.6649
1686.8274 | 3.0843995 | 3.0848701 | 4.2577286 | 3.455173 | 607.68658 | 42.577286 | 1.645556 | 574.3391
1686.8474 | 3.0854003 | 3.0859098 | 4.2577648 | 3.4551942 | 607.51025 | 42.577648 | 1.645566 | 574.1724
1686.8674 | 3.0864015 | 3.0868711 | 4.262104 | 3.4576597 | 607.34454 | 42.62104 | 1.64674 | 574.0158
1686.8875 | 3.0874023 | 3.0879753 | 4.2730103 | 3.466217 | 607.31873 | 42.730103 | 1.650815 | 573.9914
1686.9075 | 3.0884032 | 3.0888391 | 4.2786365 | 3.4665055 | 607.13593 | 42.786365 | 1.650953 | 573.8186
1686.9275 | 3.0894043 | 3.0898652 | 4.2823367 | 3.4717395 | 606.9483 | 42.823367 | 1.653445 | 573.6413
1686.9475 | 3.0904052 | 3.090868 | 4.282362 | 3.47258 | 606.7149 | 42.82362 | 1.653846 | 573.4207
1686.9675 | 3.0914063 | 3.0919521 | 4.2823505 | 3.4725509 | 606.57062 | 42.823505 | 1.653832 | 573.2844
1686.9875 | 3.0924072 | 3.0929673 | 4.2823691 | 3.4725676 | 606.41656 | 42.823691 | 1.65384 | 573.1387
1687.0076 | 3.0934081 | 3.0937786 | 4.284224 | 3.4738243 | 606.18463 | 42.84224 | 1.654438 | 572.9195
1687.0276 | 3.0944092 | 3.0949991 | 4.2957458 | 3.4829223 | 606.06476 | 42.957458 | 1.658771 | 572.8063
1687.0476 | 3.0954101 | 3.0961051 | 4.298461 | 3.4839871 | 605.90723 | 42.98461 | 1.659279 | 572.6574
1687.0676 | 3.0964112 | 3.0968864 | 4.2984719 | 3.4854009 | 605.56653 | 42.984719 | 1.659952 | 572.3354
1687.0876 | 3.0974121 | 3.0978942 | 4.2985268 | 3.4853985 | 605.42407 | 42.985268 | 1.659951 | 572.2007
1687.1077 | 3.098413 | 3.0990224 | 4.2985058 | 3.485394 | 605.32904 | 42.985058 | 1.659949 | 572.1109
1687.1277 | 3.0994141 | 3.0999813 | 4.3012829 | 3.4854116 | 605.10986 | 43.012829 | 1.659957 | 571.9038
1687.1477 | 3.100415 | 3.1007783 | 4.3141441 | 3.4885945 | 604.9624 | 43.141441 | 1.661473 | 571.7644
1687.1677 | 3.1014161 | 3.1020153 | 4.3184428 | 3.4975264 | 604.68866 | 43.184428 | 1.665727 | 571.5057
1687.1877 | 3.102417 | 3.1031361 | 4.31847 | 3.4994903 | 604.48132 | 43.1847 | 1.666662 | 571.3097
1687.2078 | 3.1034179 | 3.1039162 | 4.3184462 | 3.4994664 | 604.16132 | 43.184462 | 1.666651 | 571.0073
1687.2278 | 3.104419 | 3.1050143 | 4.3184013 | 3.4994822 | 603.96735 | 43.184013 | 1.666658 | 570.8239
1687.2478 | 3.1054199 | 3.1059363 | 4.3206244 | 3.4994605 | 603.77283 | 43.206244 | 1.666648 | 570.6401
1687.2678 | 3.106421 | 3.1070158 | 4.3224916 | 3.5019124 | 603.44385 | 43.224916 | 1.667816 | 570.3292
1687.2878 | 3.1074219 | 3.1080892 | 4.3337011 | 3.5109808 | 603.16742 | 43.337011 | 1.672134 | 570.0679
1687.3079 | 3.1084228 | 3.1089993 | 4.3387022 | 3.514657 | 602.97632 | 43.387022 | 1.673885 | 569.8873
1687.3279 | 3.1094239 | 3.1098876 | 4.3415771 | 3.5174778 | 602.72986 | 43.415771 | 1.675229 | 569.6544
1687.3479 | 3.1104248 | 3.1109979 | 4.3415747 | 3.517463 | 602.69629 | 43.415747 | 1.675222 | 569.6226
1687.3679 | 3.1114259 | 3.112128 | 4.3415694 | 3.5174668 | 602.49957 | 43.415694 | 1.675224 | 569.4367
1687.3879 | 3.1124268 | 3.1130226 | 4.341527 | 3.5174415 | 602.20038 | 43.41527 | 1.675211 | 569.1539
1687.408 | 3.1134276 | 3.1140115 | 4.3555107 | 3.5187471 | 602.01532 | 43.555107 | 1.675833 | 568.979
1687.428 | 3.1144288 | 3.1150558 | 4.3586407 | 3.5292335 | 601.66931 | 43.586407 | 1.680827 | 568.652
1687.448 | 3.1154296 | 3.1160583 | 4.3608036 | 3.531466 | 601.52179 | 43.608036 | 1.681891 | 568.5126
1687.468 | 3.1164308 | 3.1170096 | 4.3608007 | 3.5315003 | 601.3504 | 43.608007 | 1.681907 | 568.3506
1687.488 | 3.1174316 | 3.1181684 | 4.3608232 | 3.5315194 | 601.18994 | 43.608232 | 1.681916 | 568.1989
1687.5081 | 3.1184325 | 3.1190047 | 4.3608198 | 3.531512 | 600.91248 | 43.608198 | 1.681913 | 567.9367
1687.5281 | 3.1194336 | 3.1200209 | 4.3639297 | 3.5339847 | 600.65546 | 43.639297 | 1.68309 | 567.6938
1687.5481 | 3.1204345 | 3.1212571 | 4.3760705 | 3.5366459 | 600.62427 | 43.760705 | 1.684358 | 567.6643
1687.5681 | 3.1214356 | 3.1220987 | 4.3791943 | 3.5443969 | 600.31006 | 43.791943 | 1.688049 | 567.3673
1687.5881 | 3.1224365 | 3.1233859 | 4.3792048 | 3.545404 | 600.0614 | 43.792048 | 1.688529 | 567.1323
1687.6082 | 3.1234374 | 3.1239946 | 4.3791838 | 3.5454373 | 599.64575 | 43.791838 | 1.688545 | 566.7395
1687.6282 | 3.1244385 | 3.1251681 | 4.3792005 | 3.5453906 | 599.45087 | 43.792005 | 1.688522 | 566.5553
1687.6482 | 3.1254394 | 3.1261368 | 4.3826399 | 3.546627 | 599.26587 | 43.826399 | 1.689111 | 566.3805
1687.6682 | 3.1264405 | 3.1271267 | 4.3941059 | 3.5560021 | 598.90076 | 43.941059 | 1.693576 | 566.0354
1687.6882 | 3.1274414 | 3.1282463 | 4.3981342 | 3.5584762 | 598.75165 | 43.981342 | 1.694755 | 565.8945
1687.7083 | 3.1284423 | 3.129061 | 4.400701 | 3.5612772 | 598.52069 | 44.00701 | 1.696089 | 565.6762
1687.7283 | 3.1294434 | 3.1299996 | 4.4007068 | 3.5612602 | 598.17816 | 44.007068 | 1.69608 | 565.3524
1687.7483 | 3.1304443 | 3.131331 | 4.4006724 | 3.5612857 | 598.16168 | 44.006724 | 1.696093 | 565.3369
1687.7683 | 3.1314454 | 3.132123 | 4.4006853 | 3.5612366 | 597.80304 | 44.006853 | 1.696069 | 564.9979
1687.7883 | 3.1324463 | 3.1330609 | 4.4027996 | 3.5628042 | 597.5528 | 44.027996 | 1.696816 | 564.7614
1687.8083 | 3.1334472 | 3.1341896 | 4.4147506 | 3.5712299 | 597.29926 | 44.147506 | 1.700829 | 564.5218
1687.8284 | 3.1344483 | 3.1352429 | 4.4202518 | 3.5752785 | 596.97528 | 44.202518 | 1.702757 | 564.2156
1687.8484 | 3.1354492 | 3.136183 | 4.4202809 | 3.5752878 | 596.63971 | 44.202809 | 1.702761 | 563.8984
1687.8684 | 3.1364503 | 3.1372006 | 4.4203 | 3.5752792 | 596.42407 | 44.203 | 1.702757 | 563.6946
1687.8884 | 3.1374512 | 3.1383364 | 4.4202871 | 3.5753098 | 596.22418 | 44.202871 | 1.702772 | 563.5057
1687.9084 | 3.1384521 | 3.1392255 | 4.4203787 | 3.5752482 | 595.95074 | 44.203787 | 1.702742 | 563.2473
1687.9285 | 3.1394532 | 3.1404316 | 4.435864 | 3.587209 | 595.59796 | 44.35864 | 1.708439 | 562.9138
1687.9485 | 3.1404541 | 3.1412301 | 4.4395947 | 3.5888815 | 595.31873 | 44.395947 | 1.709235 | 562.6499
1687.9685 | 3.1414552 | 3.1422918 | 4.4396439 | 3.5896459 | 594.97089 | 44.396439 | 1.709599 | 562.3212
1687.9885 | 3.1424561 | 3.1433964 | 4.4396229 | 3.5896182 | 594.65619 | 44.396229 | 1.709586 | 562.0237
1688.0085 | 3.1434569 | 3.1445265 | 4.4395995 | 3.5896406 | 594.23901 | 44.395995 | 1.709597 | 561.6295
1688.0286 | 3.1444581 | 3.1453347 | 4.442008 | 3.5896668 | 593.89172 | 44.42008 | 1.709609 | 561.3012
1688.0486 | 3.1454589 | 3.1463275 | 4.4423251 | 3.5921617 | 593.65259 | 44.423251 | 1.710798 | 561.0752
1688.0686 | 3.1464601 | 3.1475489 | 4.4547601 | 3.6011837 | 593.30878 | 44.547601 | 1.715094 | 560.7503
1688.0886 | 3.1474609 | 3.1483889 | 4.460463 | 3.6054947 | 592.92822 | 44.60463 | 1.717148 | 560.3906
1688.1086 | 3.1484618 | 3.1492138 | 4.4635549 | 3.6079922 | 592.69214 | 44.635549 | 1.718337 | 560.1675
1688.1287 | 3.1494629 | 3.1502531 | 4.4635534 | 3.6079578 | 592.42462 | 44.635534 | 1.718321 | 559.9146
1688.1487 | 3.1504638 | 3.151288 | 4.4635682 | 3.6080017 | 592.09558 | 44.635682 | 1.718342 | 559.6036
1688.1687 | 3.1514649 | 3.1524358 | 4.4656234 | 3.6080136 | 591.60223 | 44.656234 | 1.718347 | 559.1374
1688.1887 | 3.1524658 | 3.1533442 | 4.4782596 | 3.6105819 | 591.18945 | 44.782596 | 1.71957 | 558.7472
1688.2087 | 3.1534667 | 3.1543903 | 4.4825101 | 3.6213624 | 590.83795 | 44.825101 | 1.724705 | 558.415
1688.2288 | 3.1544678 | 3.155452 | 4.4853373 | 3.6241794 | 590.36279 | 44.853373 | 1.726046 | 557.9659
1688.2488 | 3.1554687 | 3.156225 | 4.4853525 | 3.6241863 | 590.03088 | 44.853525 | 1.72605 | 557.6523
1688.2688 | 3.1564698 | 3.1573377 | 4.4853373 | 3.6241601 | 589.65247 | 44.853373 | 1.726037 | 557.2946
1688.2888 | 3.1574707 | 3.1583922 | 4.4853539 | 3.6241622 | 589.38763 | 44.853539 | 1.726038 | 557.0443
1688.3088 | 3.1584716 | 3.1595774 | 4.4875345 | 3.6254609 | 588.92151 | 44.875345 | 1.726657 | 556.6038
1688.3289 | 3.1594727 | 3.1603944 | 4.5006046 | 3.6351061 | 588.38391 | 45.006046 | 1.73125 | 556.0957
1688.3489 | 3.1604736 | 3.1613784 | 4.5037627 | 3.6378858 | 587.93042 | 45.037627 | 1.732574 | 555.6671
1688.3689 | 3.1614747 | 3.1623271 | 4.5037618 | 3.6378405 | 587.53278 | 45.037618 | 1.732553 | 555.2912
1688.3889 | 3.1624756 | 3.1634889 | 4.5037451 | 3.6378872 | 587.32983 | 45.037451 | 1.732575 | 555.0994
1688.4089 | 3.1634765 | 3.1644218 | 4.5037093 | 3.6378753 | 586.87378 | 45.037093 | 1.732569 | 554.6684
1688.429 | 3.1644776 | 3.165657 | 4.5084052 | 3.6407161 | 586.54785 | 45.084052 | 1.733922 | 554.3604
1688.449 | 3.1654785 | 3.1664572 | 4.5202184 | 3.6458681 | 586.02808 | 45.202184 | 1.736376 | 553.8691
1688.469 | 3.1664796 | 3.167336 | 4.5241923 | 3.6527991 | 585.5979 | 45.241923 | 1.739677 | 553.4625
1688.489 | 3.1674805 | 3.1685381 | 4.5288486 | 3.6555517 | 585.16022 | 45.288486 | 1.740988 | 553.0489
1688.509 | 3.1684813 | 3.1697733 | 4.5288897 | 3.6555886 | 584.6958 | 45.288897 | 1.741005 | 552.6099
1688.5291 | 3.1694825 | 3.170475 | 4.5289183 | 3.6556282 | 584.16931 | 45.289183 | 1.741024 | 552.1123
1688.5491 | 3.1704834 | 3.1714818 | 4.5289145 | 3.6555598 | 583.76208 | 45.289145 | 1.740991 | 551.7275
1688.5691 | 3.1714845 | 3.1726303 | 4.5307612 | 3.6571429 | 583.39996 | 45.307612 | 1.741745 | 551.3852
1688.5891 | 3.1724854 | 3.173553 | 4.5428519 | 3.6668134 | 582.91138 | 45.428519 | 1.746351 | 550.9234
1688.6091 | 3.1734862 | 3.174746 | 4.5466461 | 3.6695685 | 582.52948 | 45.466461 | 1.747663 | 550.5625
1688.6292 | 3.1744874 | 3.1755164 | 4.5513449 | 3.6723783 | 581.85791 | 45.513449 | 1.749001 | 549.9278
1688.6492 | 3.1754882 | 3.1764753 | 4.551311 | 3.6724038 | 581.32648 | 45.51311 | 1.749014 | 549.4255
1688.6692 | 3.1764894 | 3.1777005 | 4.5512929 | 3.6724164 | 580.84131 | 45.512929 | 1.74902 | 548.967
1688.6892 | 3.1774902 | 3.178545 | 4.5520954 | 3.6724124 | 580.12775 | 45.520954 | 1.749018 | 548.2926
1688.7092 | 3.1784911 | 3.1798346 | 4.5662928 | 3.6758742 | 579.58185 | 45.662928 | 1.750666 | 547.7766
1688.7292 | 3.1794922 | 3.1807127 | 4.5696964 | 3.6870577 | 578.83124 | 45.696964 | 1.755993 | 547.0672
1688.7493 | 3.1804931 | 3.1816809 | 4.5696692 | 3.6870706 | 578.08838 | 45.696692 | 1.755999 | 546.3651
1688.7693 | 3.1814942 | 3.1826277 | 4.5697541 | 3.6870522 | 577.31146 | 45.697541 | 1.75599 | 545.6308
1688.7893 | 3.1824951 | 3.1838424 | 4.5697455 | 3.6870346 | 576.59973 | 45.697455 | 1.755982 | 544.9582
1688.8093 | 3.183496 | 3.1846554 | 4.5697589 | 3.6870031 | 575.79834 | 45.697589 | 1.755967 | 544.2007
1688.8293 | 3.1844971 | 3.1858294 | 4.5730834 | 3.6886978 | 575.04034 | 45.730834 | 1.756774 | 543.4843
1688.8494 | 3.185498 | 3.1867766 | 4.5880446 | 3.7004614 | 574.00952 | 45.880446 | 1.762376 | 542.5101
1688.8694 | 3.1864991 | 3.1879189 | 4.5933633 | 3.7039185 | 573.0257 | 45.933633 | 1.764023 | 541.5803
1688.8894 | 3.1875 | 3.1888902 | 4.5965233 | 3.7073345 | 572.04144 | 45.965233 | 1.76565 | 540.65
1688.9094 | 3.1885009 | 3.1900213 | 4.5965185 | 3.7073236 | 570.94177 | 45.965185 | 1.765644 | 539.6107
1688.9294 | 3.189502 | 3.1909919 | 4.5965638 | 3.7073607 | 569.79999 | 45.965638 | 1.765662 | 538.5316
1688.9495 | 3.1905029 | 3.1919291 | 4.5965023 | 3.7073197 | 568.48364 | 45.965023 | 1.765643 | 537.2874
1688.9695 | 3.191504 | 3.1930423 | 4.6148481 | 3.7085605 | 566.80121 | 46.148481 | 1.766234 | 535.6973
1688.9895 | 3.1925049 | 3.1940691 | 4.6201835 | 3.7238719 | 564.97681 | 46.201835 | 1.773526 | 533.9731
1689.0095 | 3.1935058 | 3.1951609 | 4.6260214 | 3.7276933 | 562.61835 | 46.260214 | 1.775346 | 531.744
1689.0295 | 3.1945069 | 3.196193 | 4.6260424 | 3.7278798 | 559.52686 | 46.260424 | 1.775434 | 528.8222
1689.0496 | 3.1955078 | 3.1973467 | 4.6260433 | 3.7279205 | 556.81677 | 46.260433 | 1.775454 | 526.2608
1689.0696 | 3.1965089 | 3.1984599 | 4.6260266 | 3.7278655 | 554.2218 | 46.260266 | 1.775428 | 523.8082
1689.0896 | 3.1975098 | 3.1995301 | 4.629478 | 3.7303758 | 551.85608 | 46.29478 | 1.776623 | 521.5723
1689.1096 | 3.1985106 | 3.200654 | 4.6548157 | 3.7303042 | 549.50909 | 46.548157 | 1.776589 | 519.3541
1689.1296 | 3.1995118 | 3.2015886 | 4.6611819 | 3.753943 | 547.07776 | 46.611819 | 1.787847 | 517.0562
1689.1497 | 3.2005126 | 3.2030125 | 4.6612263 | 3.7538877 | 544.21143 | 46.612263 | 1.787821 | 514.3472
1689.1697 | 3.2015138 | 3.2038698 | 4.6612096 | 3.7539122 | 540.55377 | 46.612096 | 1.787833 | 510.8903
1689.1897 | 3.2025146 | 3.2048783 | 4.6612043 | 3.7539029 | 535.87408 | 46.612043 | 1.787828 | 506.4674
1689.2097 | 3.2035155 | 3.2062449 | 4.6639833 | 3.7566292 | 528.6347 | 46.639833 | 1.789127 | 499.6253
1689.2297 | 3.2045166 | 3.2076247 | 4.6920896 | 3.7769282 | 517.34454 | 46.920896 | 1.798794 | 488.9547
1689.2498 | 3.2055175 | 3.2353282 | 4.7045364 | 3.7840562 | 1.9675405 | 47.045364 | 1.802189 | 1.859569
1689.2698 | 3.20625 | 3.2303867 | 4.7045603 | 3.7872779 | 0.42464256 | 47.045603 | 1.803723 | 0.4013398
1689.2898 | 3.20625 | 3.2290008 | 4.7045131 | 3.78725 | 0.18945788 | 47.045131 | 1.80371 | 0.1790612
1689.3098 | 3.20625 | 3.2288394 | 4.7045789 | 3.7872925 | 0.11564176 | 47.045789 | 1.80373 | 0.1092958
1689.3298 | 3.20625 | 3.2289433 | 4.7267227 | 3.78725 | 0.11068563 | 47.267227 | 1.80371 | 0.1046116

## LTA11
Time | ActuatorDispl Command | ActuatorDispl | AD6 VicGauge0 | AD7 VicGauge1 | Load | Strain (Gauge0) | Strain (Gauge1) | Engr. Stress | Specimen | LTA11
s | mm | mm | V | V | N | % | mm | MPa | Width | 1.016 | mm
1804.1909 | 0.9158569 | 0.91780174 | 0.00094315357 | 0.00078100647 | 1.4436603 | 0.0094315357 | 0.000371961 | 1.371126 | Thickness | 1.03632 | mm
1804.2109 | 0.9158569 | 0.91766989 | 0.00092184136 | 0.00084624131 | 1.4254521 | 0.0092184136 | 0.0004030296 | 1.353833 | Stress Area | 1.05290112 | mm^2
1804.231 | 0.91591793 | 0.91764617 | 0.00091538735 | 0.0005680992 | 1.4338328 | 0.0091538735 | 0.0002705621 | 1.361792 | VICGauge Factor | 10 | %/V
1804.251 | 0.91691893 | 0.91784018 | 0.0012743216 | 0.0008724503 | 1.5811999 | 0.012743216 | 0.0004155119 | 1.501755 | VICGauge 1 Factor | 0.4762585 | mm/V
1804.271 | 0.91791987 | 0.9180637 | 0.00097276107 | 0.00081783661 | 1.9473245 | 0.0097276107 | 0.0003895016 | 1.849485
1804.291 | 0.91892087 | 0.91854739 | 0.00098695431 | 0.00054908317 | 2.3094087 | 0.0098695431 | 0.0002615055 | 2.193377
1804.311 | 0.91992182 | 0.91904497 | 0.00095539843 | 0.00054836227 | 2.8869295 | 0.0095539843 | 0.0002611622 | 2.741881
1804.3311 | 0.92092282 | 0.92020589 | 0.00098150934 | 0.00053407461 | 3.8654182 | 0.0098150934 | 0.0002543576 | 3.671207
1804.3511 | 0.92192382 | 0.92128634 | 0.00127845 | 0.00052747596 | 4.8808956 | 0.0127845 | 0.0002512149 | 4.635664
1804.3711 | 0.92292476 | 0.92207229 | 0.00064923102 | 0.0014299925 | 5.8982143 | 0.0064923102 | 0.0006810461 | 5.601869
1804.3911 | 0.92392576 | 0.92295069 | 0.0012956732 | 0.0017255736 | 6.9917593 | 0.012956732 | 0.0008218191 | 6.640471
1804.4111 | 0.9249267 | 0.92385727 | 0.0016003335 | 0.0038490216 | 8.2898197 | 0.016003335 | 0.001833129 | 7.873313
1804.4312 | 0.9259277 | 0.92492342 | 0.0015799004 | 0.0039426829 | 9.5165653 | 0.015799004 | 0.001877736 | 9.038423
1804.4512 | 0.9269287 | 0.92534637 | 0.0015709287 | 0.0039616148 | 10.901669 | 0.015709287 | 0.001886753 | 10.35393
1804.4712 | 0.92792964 | 0.9268117 | 0.0016242799 | 0.0039301412 | 12.606957 | 0.016242799 | 0.001871763 | 11.97354
1804.4912 | 0.92893064 | 0.92776752 | 0.0015447419 | 0.0039512422 | 13.963494 | 0.015447419 | 0.001881813 | 13.26192
1804.5112 | 0.92993158 | 0.92859626 | 0.0025534967 | 0.0011450517 | 15.471228 | 0.025534967 | 0.0005453406 | 14.6939
1804.5313 | 0.93093258 | 0.92964327 | 0.0025560847 | 0.0017411718 | 17.1588 | 0.025560847 | 0.0008292479 | 16.29669
1804.5513 | 0.93193358 | 0.93018281 | 0.0025422985 | 0.0017094337 | 18.64455 | 0.025422985 | 0.0008141324 | 17.70779
1804.5713 | 0.93293452 | 0.9313013 | 0.0025473316 | 0.0017617812 | 20.49984 | 0.025473316 | 0.0008390633 | 19.46986
1804.5913 | 0.93393552 | 0.93228519 | 0.0025471777 | 0.0017732638 | 22.154106 | 0.025471777 | 0.000844532 | 21.04101
1804.6113 | 0.93493646 | 0.93323648 | 0.0050655557 | 0.0017822292 | 23.779821 | 0.050655557 | 0.0008488018 | 22.58505
1804.6313 | 0.93593746 | 0.93444395 | 0.0050490438 | 0.0033415724 | 25.459362 | 0.050490438 | 0.001591452 | 24.1802
1804.6514 | 0.93693846 | 0.93494463 | 0.0022327816 | 0.0017888504 | 27.01881 | 0.022327816 | 0.0008519552 | 25.6613
1804.6714 | 0.93793941 | 0.93619901 | 0.0012612252 | 0.0017520087 | 28.868361 | 0.012612252 | 0.0008344091 | 27.41792
1804.6914 | 0.93894041 | 0.93716729 | 0.001921754 | 0.0024131276 | 30.534943 | 0.01921754 | 0.001149273 | 29.00077
1804.7114 | 0.93994135 | 0.93803185 | 0.0024803996 | 0.0043102643 | 32.045395 | 0.024803996 | 0.0020528 | 30.43533
1804.7314 | 0.94094235 | 0.93900681 | 0.0034275563 | 0.0049584243 | 33.65062 | 0.034275563 | 0.002361492 | 31.95991
1804.7515 | 0.94194335 | 0.93986291 | 0.0028577172 | 0.0027336008 | 35.23877 | 0.028577172 | 0.001301901 | 33.46826
1804.7715 | 0.94294429 | 0.94077444 | 0.0028636542 | 0.002721695 | 36.94239 | 0.028636542 | 0.00129623 | 35.08629
1804.7915 | 0.94394529 | 0.94180572 | 0.0025067683 | 0.0026736031 | 38.375004 | 0.025067683 | 0.001273326 | 36.44692
1804.8115 | 0.94494623 | 0.94260055 | 0.0028737404 | 0.0030503538 | 39.678959 | 0.028737404 | 0.001452757 | 37.68536
1804.8315 | 0.94594723 | 0.9436332 | 0.0025198339 | 0.0030463526 | 41.05389 | 0.025198339 | 0.001450851 | 38.99121
1804.8516 | 0.94694823 | 0.94465154 | 0.0025630523 | 0.0030412222 | 42.366119 | 0.025630523 | 0.001448408 | 40.23751
1804.8716 | 0.94794917 | 0.94570744 | 0.0025005036 | 0.0030574051 | 43.677254 | 0.025005036 | 0.001456115 | 41.48277
1804.8916 | 0.94895017 | 0.94659525 | 0.0028683422 | 0.0027905167 | 44.683895 | 0.028683422 | 0.001329007 | 42.43883
1804.9116 | 0.94995111 | 0.94746745 | 0.0037709959 | 0.0044915057 | 45.855858 | 0.037709959 | 0.002139118 | 43.55191
1804.9316 | 0.95095211 | 0.94858146 | 0.0034733757 | 0.0046171206 | 47.106895 | 0.034733757 | 0.002198943 | 44.74009
1804.9517 | 0.95195311 | 0.94940937 | 0.0034658334 | 0.0030443929 | 48.176662 | 0.034658334 | 0.001449918 | 45.75611
1804.9717 | 0.95295405 | 0.95055777 | 0.0034938459 | 0.0030629914 | 49.29435 | 0.034938459 | 0.001458776 | 46.81764
1804.9917 | 0.95395505 | 0.951455 | 0.0034650876 | 0.003074972 | 50.389805 | 0.034650876 | 0.001464482 | 47.85806
1805.0117 | 0.954956 | 0.95274019 | 0.0034766854 | 0.0030291397 | 51.560856 | 0.034766854 | 0.001442654 | 48.97027
1805.0317 | 0.955957 | 0.95337766 | 0.0031247698 | 0.0026948228 | 52.545773 | 0.031247698 | 0.001283432 | 49.90571
1805.0518 | 0.956958 | 0.95464545 | 0.0065749842 | 0.0049477499 | 53.625191 | 0.065749842 | 0.002356408 | 50.93089
1805.0718 | 0.95795894 | 0.95552701 | 0.0056424779 | 0.0036307001 | 54.633358 | 0.056424779 | 0.001729152 | 51.8884
1805.0918 | 0.95895994 | 0.95647025 | 0.0056085251 | 0.003636067 | 55.642036 | 0.056085251 | 0.001731708 | 52.8464
1805.1118 | 0.95996088 | 0.95766962 | 0.0056378595 | 0.0036316225 | 56.666973 | 0.056378595 | 0.001729591 | 53.81984
1805.1318 | 0.96096188 | 0.95849216 | 0.0056534754 | 0.0036428531 | 57.418476 | 0.056534754 | 0.00173494 | 54.53359
1805.1519 | 0.96196288 | 0.95983106 | 0.0040609394 | 0.0036787472 | 58.344433 | 0.040609394 | 0.001752035 | 55.41302
1805.1719 | 0.96296382 | 0.96062946 | 0.0034328701 | 0.003377636 | 58.921474 | 0.034328701 | 0.001608628 | 55.96107
1805.1919 | 0.96396482 | 0.96159059 | 0.0040760622 | 0.0042755138 | 59.728527 | 0.040760622 | 0.00203625 | 56.72757
1805.2119 | 0.96496576 | 0.96263039 | 0.0053913118 | 0.004897309 | 60.459778 | 0.053913118 | 0.002332385 | 57.42209
1805.2319 | 0.96596676 | 0.96374172 | 0.0053921118 | 0.0049308063 | 60.915577 | 0.053921118 | 0.002348338 | 57.85498
1805.252 | 0.96696776 | 0.96470416 | 0.0053517893 | 0.0049070711 | 61.480137 | 0.053517893 | 0.002337034 | 58.39118
1805.272 | 0.9679687 | 0.96546638 | 0.0053182989 | 0.0049051745 | 62.087326 | 0.053182989 | 0.002336131 | 58.96786
1805.292 | 0.9689697 | 0.96647578 | 0.0034451364 | 0.0052476395 | 62.639 | 0.034451364 | 0.002499233 | 59.49182
1805.312 | 0.96997064 | 0.96771002 | 0.0065850224 | 0.0051892176 | 63.328735 | 0.065850224 | 0.002471409 | 60.1469
1805.332 | 0.97097164 | 0.9687503 | 0.005703364 | 0.0045584473 | 63.967766 | 0.05703364 | 0.002170999 | 60.75382
1805.3521 | 0.97197264 | 0.96956968 | 0.0043841498 | 0.0039699823 | 64.478432 | 0.043841498 | 0.001890738 | 61.23883
1805.3721 | 0.97297359 | 0.97066939 | 0.0043572355 | 0.0040048272 | 65.075562 | 0.043572355 | 0.001907333 | 61.80596
1805.3921 | 0.97397459 | 0.97163367 | 0.0043708975 | 0.0039513577 | 65.809769 | 0.043708975 | 0.001881868 | 62.50328
1805.4121 | 0.97497553 | 0.97271729 | 0.0043887361 | 0.004279526 | 66.427971 | 0.043887361 | 0.002038161 | 63.09042
1805.4321 | 0.97597653 | 0.97363687 | 0.0040565757 | 0.0033497089 | 66.975273 | 0.040565757 | 0.001595327 | 63.61022
1805.4521 | 0.97697753 | 0.97443521 | 0.0037705384 | 0.0036467321 | 67.612885 | 0.037705384 | 0.001736787 | 64.2158
1805.4722 | 0.97797847 | 0.97573924 | 0.0037885688 | 0.0036612996 | 68.350327 | 0.037885688 | 0.001743725 | 64.91619
1805.4922 | 0.97897947 | 0.97682643 | 0.0037872067 | 0.0036693842 | 68.864906 | 0.037872067 | 0.001747575 | 65.40491
1805.5122 | 0.97998041 | 0.97779024 | 0.0038032155 | 0.0036138394 | 69.556747 | 0.038032155 | 0.001721122 | 66.06199
1805.5322 | 0.98098141 | 0.97878444 | 0.0040890272 | 0.0036463332 | 70.17495 | 0.040890272 | 0.001736597 | 66.64914
1805.5522 | 0.98198241 | 0.97970581 | 0.0040913112 | 0.0036741998 | 70.793076 | 0.040913112 | 0.001749869 | 67.23621
1805.5723 | 0.98298335 | 0.98073709 | 0.0062445598 | 0.0057985266 | 71.439613 | 0.062445598 | 0.002761598 | 67.85026
1805.5923 | 0.98398435 | 0.98151314 | 0.0062506963 | 0.0064113648 | 71.998123 | 0.062506963 | 0.003053467 | 68.38071
1805.6123 | 0.98498529 | 0.98280418 | 0.0056653228 | 0.006081799 | 72.801773 | 0.056653228 | 0.002896509 | 69.14398
1805.6323 | 0.98598629 | 0.98368621 | 0.0056609563 | 0.0061204173 | 73.230591 | 0.056609563 | 0.002914901 | 69.55125
1805.6523 | 0.98698729 | 0.98486817 | 0.0056621321 | 0.006117031 | 73.974892 | 0.056621321 | 0.002913288 | 70.25816
1805.6724 | 0.98798823 | 0.98573673 | 0.0046638669 | 0.0061225886 | 74.59684 | 0.046638669 | 0.002915935 | 70.84886
1805.6924 | 0.98898923 | 0.9868257 | 0.0047705993 | 0.0045706294 | 75.268372 | 0.047705993 | 0.002176801 | 71.48665
1805.7124 | 0.98999017 | 0.98779041 | 0.0050175707 | 0.0045659803 | 75.874115 | 0.050175707 | 0.002174587 | 72.06196
1805.7324 | 0.99099118 | 0.98862052 | 0.0047608479 | 0.004548226 | 76.572838 | 0.047608479 | 0.002166131 | 72.72557
1805.7524 | 0.99199218 | 0.98983467 | 0.0047146999 | 0.004583268 | 77.3246 | 0.047146999 | 0.00218282 | 73.43956
1805.7725 | 0.99299312 | 0.99063355 | 0.0046813181 | 0.0045889635 | 77.775948 | 0.046813181 | 0.002185533 | 73.86824
1805.7925 | 0.99399412 | 0.99189419 | 0.0047172564 | 0.0046215616 | 78.587128 | 0.047172564 | 0.002201058 | 74.63866
1805.8125 | 0.99499506 | 0.99277616 | 0.0056552119 | 0.0052221771 | 79.065201 | 0.056552119 | 0.002487106 | 75.09271
1805.8325 | 0.99599606 | 0.99371052 | 0.0053733266 | 0.005819682 | 79.677315 | 0.053733266 | 0.002771673 | 75.67407
1805.8525 | 0.99699706 | 0.99453568 | 0.0049928753 | 0.0058111735 | 80.544228 | 0.049928753 | 0.002767621 | 76.49743
1805.8726 | 0.997998 | 0.99574184 | 0.0050348407 | 0.0058076205 | 81.263931 | 0.050348407 | 0.002765929 | 77.18097
1805.8926 | 0.998999 | 0.99666357 | 0.0050296565 | 0.0057951203 | 81.842865 | 0.050296565 | 0.002759975 | 77.73082
1805.9126 | 0.99999994 | 0.99781692 | 0.0050232275 | 0.0058228755 | 82.620628 | 0.050232275 | 0.002773194 | 78.4695
1805.9326 | 1.001001 | 0.9986279 | 0.0057104132 | 0.0045822565 | 83.09037 | 0.057104132 | 0.002182339 | 78.91564
1805.9526 | 1.0020019 | 0.99975753 | 0.0056726532 | 0.0070471498 | 83.970093 | 0.056726532 | 0.003356265 | 79.75117
1805.9727 | 1.0030029 | 1.0006253 | 0.0056958254 | 0.007303339 | 84.629944 | 0.056958254 | 0.003478277 | 80.37786
1805.9927 | 1.0040039 | 1.0014894 | 0.0053475327 | 0.0057991478 | 85.367928 | 0.053475327 | 0.002761894 | 81.07877
1806.0127 | 1.0050049 | 1.002569 | 0.0053445762 | 0.0058007166 | 86.118179 | 0.053445762 | 0.002762641 | 81.79133
1806.0327 | 1.0060059 | 1.0035663 | 0.0053524082 | 0.0057943328 | 86.823418 | 0.053524082 | 0.0027596 | 82.46113
1806.0527 | 1.0070068 | 1.0045953 | 0.0053944741 | 0.0058529815 | 87.507263 | 0.053944741 | 0.002787532 | 83.11062
1806.0728 | 1.0080078 | 1.0055466 | 0.0056838812 | 0.0052252319 | 88.181007 | 0.056838812 | 0.002488561 | 83.75051
1806.0928 | 1.0090088 | 1.0068805 | 0.0043534385 | 0.0045948341 | 88.992813 | 0.043534385 | 0.002188329 | 84.52153
1806.1128 | 1.0100098 | 1.0076749 | 0.0044013602 | 0.0064376052 | 89.589104 | 0.044013602 | 0.003065964 | 85.08786
1806.1328 | 1.0110108 | 1.0088198 | 0.0066013997 | 0.0064205569 | 90.308395 | 0.066013997 | 0.003057845 | 85.77101
1806.1528 | 1.0120116 | 1.0097134 | 0.006604562 | 0.0064345226 | 90.947716 | 0.06604562 | 0.003064496 | 86.37821
1806.1729 | 1.0130126 | 1.0107269 | 0.0066132583 | 0.0064065224 | 91.810547 | 0.066132583 | 0.003051161 | 87.19769
1806.1929 | 1.0140136 | 1.0117385 | 0.0065814611 | 0.0064364895 | 92.412582 | 0.065814611 | 0.003065433 | 87.76948
1806.2129 | 1.0150146 | 1.012625 | 0.0069192606 | 0.0064044921 | 93.070793 | 0.069192606 | 0.003050194 | 88.39462
1806.2329 | 1.0160156 | 1.01389 | 0.0078190137 | 0.0079478985 | 93.784172 | 0.078190137 | 0.003785254 | 89.07216
1806.2529 | 1.0170165 | 1.0146339 | 0.0068758503 | 0.0079384856 | 94.536446 | 0.068758503 | 0.003780771 | 89.78663
1806.2729 | 1.0180175 | 1.0156188 | 0.0065999376 | 0.0060964264 | 95.221703 | 0.065999376 | 0.002903475 | 90.43746
1806.293 | 1.0190185 | 1.0169854 | 0.006563724 | 0.0060603172 | 95.957062 | 0.06563724 | 0.002886278 | 91.13587
1806.313 | 1.0200195 | 1.0176555 | 0.0065901466 | 0.0060863011 | 96.649101 | 0.065901466 | 0.002898653 | 91.79314
1806.333 | 1.0210205 | 1.0185629 | 0.0066147894 | 0.0061104912 | 97.268898 | 0.066147894 | 0.002910173 | 92.3818
1806.353 | 1.0220214 | 1.0197055 | 0.0062490092 | 0.0057558431 | 98.186493 | 0.062490092 | 0.002741269 | 93.25329
1806.373 | 1.0230224 | 1.020588 | 0.0059363707 | 0.0045283828 | 98.685234 | 0.059363707 | 0.002156681 | 93.72697
1806.3931 | 1.0240234 | 1.0217006 | 0.0056274375 | 0.0058092638 | 99.531075 | 0.056274375 | 0.002766711 | 94.53032
1806.4131 | 1.0250244 | 1.0225768 | 0.0056937314 | 0.0057748631 | 100.35162 | 0.056937314 | 0.002750328 | 95.30963
1806.4331 | 1.0260254 | 1.0238711 | 0.0056841741 | 0.0057967482 | 100.99332 | 0.056841741 | 0.002760751 | 95.91909
1806.4531 | 1.0270263 | 1.024652 | 0.0056909905 | 0.0057928688 | 101.59566 | 0.056909905 | 0.002758903 | 96.49117
1806.4731 | 1.0280273 | 1.0257249 | 0.0065963385 | 0.0064522424 | 102.44145 | 0.065963385 | 0.003072935 | 97.29446
1806.4932 | 1.0290283 | 1.026686 | 0.008462809 | 0.0079199215 | 103.14509 | 0.08462809 | 0.00377193 | 97.96275
1806.5132 | 1.0300293 | 1.0277572 | 0.008501593 | 0.0073409458 | 104.02517 | 0.08501593 | 0.003496188 | 98.79861
1806.5332 | 1.0310303 | 1.0287589 | 0.0084368428 | 0.0073142052 | 104.65174 | 0.084368428 | 0.003483452 | 99.3937
1806.5532 | 1.0320312 | 1.0295037 | 0.0084794071 | 0.0073276758 | 105.39706 | 0.084794071 | 0.003489868 | 100.1016
1806.5732 | 1.0330322 | 1.030641 | 0.0084529305 | 0.0073714531 | 106.12718 | 0.084529305 | 0.003510717 | 100.795
1806.5933 | 1.0340332 | 1.0316589 | 0.0084916567 | 0.0065256404 | 107.03363 | 0.084916567 | 0.003107892 | 101.6559
1806.6133 | 1.0350342 | 1.0326414 | 0.0084904376 | 0.006417064 | 107.79601 | 0.084904376 | 0.003056181 | 102.38
1806.6333 | 1.0360352 | 1.0335758 | 0.006910549 | 0.0063788537 | 108.54935 | 0.06910549 | 0.003037983 | 103.0955
1806.6533 | 1.0370361 | 1.034615 | 0.0062872074 | 0.0063502113 | 109.43147 | 0.062872074 | 0.003024342 | 103.9333
1806.6733 | 1.0380371 | 1.0356442 | 0.0062860548 | 0.0063960766 | 110.25002 | 0.062860548 | 0.003046186 | 104.7107
1806.6934 | 1.0390381 | 1.0366852 | 0.0062733656 | 0.0064036548 | 110.966 | 0.062733656 | 0.003049795 | 105.3907
1806.7134 | 1.0400391 | 1.0373969 | 0.0062898034 | 0.0064123813 | 111.63609 | 0.062898034 | 0.003053951 | 106.0271
1806.7334 | 1.0410401 | 1.0384743 | 0.0065867351 | 0.0063487152 | 112.43873 | 0.065867351 | 0.00302363 | 106.7894
1806.7534 | 1.0420409 | 1.0396857 | 0.006562449 | 0.0070258481 | 113.40151 | 0.06562449 | 0.00334612 | 107.7039
1806.7734 | 1.0430419 | 1.0406867 | 0.0093813539 | 0.0079681939 | 114.09209 | 0.093813539 | 0.00379492 | 108.3597
1806.7935 | 1.0440429 | 1.0416621 | 0.0094447304 | 0.0082510207 | 114.88062 | 0.094447304 | 0.003929619 | 109.1087
1806.8135 | 1.0450439 | 1.0425464 | 0.0091088312 | 0.0070367376 | 115.67912 | 0.091088312 | 0.003351306 | 109.867
1806.8335 | 1.0460449 | 1.0435401 | 0.0091145709 | 0.0070301532 | 116.53433 | 0.091145709 | 0.00334817 | 110.6793
1806.8535 | 1.0470458 | 1.0445008 | 0.0090606799 | 0.0069765509 | 117.37158 | 0.090606799 | 0.003322642 | 111.4745
1806.8735 | 1.0480468 | 1.0456113 | 0.007527574 | 0.0073278667 | 118.12531 | 0.07527574 | 0.003489959 | 112.1903
1806.8936 | 1.0490478 | 1.046508 | 0.0078486288 | 0.0067029046 | 119.034 | 0.078486288 | 0.003192315 | 113.0534
1806.9136 | 1.0500488 | 1.0475885 | 0.007511965 | 0.0067387079 | 119.7011 | 0.07511965 | 0.003209367 | 113.6869
1806.9336 | 1.0510498 | 1.048378 | 0.0074917832 | 0.0070318528 | 120.51903 | 0.074917832 | 0.00334898 | 114.4638
1806.9536 | 1.0520507 | 1.0496869 | 0.0074944547 | 0.0070985779 | 121.42532 | 0.074944547 | 0.003380758 | 115.3245
1806.9736 | 1.0530517 | 1.0506377 | 0.0075086486 | 0.0070202905 | 122.0443 | 0.075086486 | 0.003343473 | 115.9124
1806.9937 | 1.0540527 | 1.0517687 | 0.0075542605 | 0.0070123794 | 123.05809 | 0.075542605 | 0.003339705 | 116.8753
1807.0137 | 1.0550537 | 1.0525626 | 0.0078897262 | 0.0076177204 | 123.74104 | 0.078897262 | 0.003628004 | 117.5239
1807.0337 | 1.0560547 | 1.0535846 | 0.0091110617 | 0.0082610678 | 124.59762 | 0.091110617 | 0.003934404 | 118.3374
1807.0537 | 1.0570556 | 1.0545957 | 0.0097308196 | 0.0085745323 | 125.58982 | 0.097308196 | 0.004083694 | 119.2798
1807.0737 | 1.0580566 | 1.055455 | 0.0097050685 | 0.0086421389 | 126.34058 | 0.097050685 | 0.004115892 | 119.9928
1807.0938 | 1.0590576 | 1.056687 | 0.0097339181 | 0.008575337 | 127.2727 | 0.097339181 | 0.004084077 | 120.8781
1807.1138 | 1.0600586 | 1.0575547 | 0.0097217727 | 0.0085993186 | 128.03168 | 0.097217727 | 0.004095499 | 121.599
1807.1338 | 1.0610596 | 1.0587237 | 0.0097583821 | 0.0089062247 | 128.7226 | 0.097583821 | 0.004241665 | 122.2552
1807.1538 | 1.0620605 | 1.0594881 | 0.008503899 | 0.009215462 | 129.62662 | 0.08503899 | 0.004388942 | 123.1138
1807.1738 | 1.0630615 | 1.0605127 | 0.0090888347 | 0.0082774721 | 130.49284 | 0.090888347 | 0.003942217 | 123.9365
1807.1938 | 1.0640625 | 1.0616405 | 0.0081707109 | 0.007995313 | 131.45282 | 0.081707109 | 0.003807836 | 124.8482
1807.2139 | 1.0650635 | 1.0625051 | 0.0081597958 | 0.0079422863 | 132.21579 | 0.081597958 | 0.003782581 | 125.5728
1807.2339 | 1.0660645 | 1.0634613 | 0.0081717586 | 0.0079323174 | 133.03709 | 0.081717586 | 0.003777834 | 126.3529
1807.2539 | 1.0670654 | 1.0646169 | 0.0081598833 | 0.0078960806 | 134.07256 | 0.081598833 | 0.003760576 | 127.3363
1807.2739 | 1.0680664 | 1.0653725 | 0.0090887602 | 0.0089292424 | 134.8831 | 0.090887602 | 0.004252628 | 128.1061
1807.2939 | 1.0690674 | 1.0664564 | 0.0094233463 | 0.008901081 | 135.85387 | 0.094233463 | 0.004239216 | 129.0281
1807.314 | 1.0700684 | 1.0677198 | 0.0094102928 | 0.0088993106 | 136.68204 | 0.094102928 | 0.004238372 | 129.8147
1807.334 | 1.0710694 | 1.0683054 | 0.010017728 | 0.0092126373 | 137.45404 | 0.10017728 | 0.004387597 | 130.5479
1807.354 | 1.0720702 | 1.0694891 | 0.010043221 | 0.0092525193 | 138.59229 | 0.10043221 | 0.004406591 | 131.629
1807.374 | 1.0730712 | 1.0705607 | 0.0099947173 | 0.0091970954 | 139.37677 | 0.099947173 | 0.004380195 | 132.374
1807.394 | 1.0740722 | 1.0715039 | 0.010009412 | 0.0082623949 | 140.33177 | 0.10009412 | 0.003935036 | 133.2811
1807.4141 | 1.0750732 | 1.0725276 | 0.009747345 | 0.0095445616 | 141.05675 | 0.09747345 | 0.004545679 | 133.9696
1807.4341 | 1.0760742 | 1.0736345 | 0.0094190827 | 0.0085690068 | 142.00369 | 0.094190827 | 0.004081062 | 134.869
1807.4541 | 1.0770751 | 1.0743212 | 0.0094040129 | 0.0086449226 | 142.9738 | 0.094040129 | 0.004117218 | 135.7903
1807.4741 | 1.0780761 | 1.0755465 | 0.0093804942 | 0.0085619129 | 143.82227 | 0.093804942 | 0.004077684 | 136.5962
1807.4941 | 1.0790771 | 1.0764843 | 0.0094426377 | 0.0086535215 | 144.60751 | 0.094426377 | 0.004121313 | 137.342
1807.5142 | 1.0800781 | 1.0773909 | 0.0091056172 | 0.0085972575 | 145.54309 | 0.091056172 | 0.004094517 | 138.2305
1807.5342 | 1.0810791 | 1.0785621 | 0.0090893535 | 0.0086048394 | 146.40291 | 0.090893535 | 0.004098128 | 139.0472
1807.5542 | 1.08208 | 1.0792439 | 0.010645724 | 0.0095073814 | 147.1909 | 0.10645724 | 0.004527971 | 139.7956
1807.5742 | 1.083081 | 1.0804402 | 0.010668742 | 0.009529585 | 148.27145 | 0.10668742 | 0.004538546 | 140.8218
1807.5942 | 1.084082 | 1.0813999 | 0.010605425 | 0.0095398203 | 149.17873 | 0.10605425 | 0.004543421 | 141.6835
1807.6143 | 1.085083 | 1.0822922 | 0.010660171 | 0.0095335469 | 149.92119 | 0.10660171 | 0.004540433 | 142.3887
1807.6343 | 1.086084 | 1.0834031 | 0.010610707 | 0.0095388647 | 151.03314 | 0.10610707 | 0.004542966 | 143.4448
1807.6543 | 1.0870849 | 1.0843705 | 0.010609834 | 0.0095164515 | 151.9149 | 0.10609834 | 0.004532291 | 144.2822
1807.6743 | 1.0880859 | 1.0852963 | 0.010324374 | 0.0098023042 | 152.68953 | 0.10324374 | 0.004668431 | 145.0179
1807.6943 | 1.0890869 | 1.0862695 | 0.010628372 | 0.01017184 | 153.59937 | 0.10628372 | 0.004844425 | 145.882
1807.7144 | 1.0900879 | 1.0872593 | 0.010008491 | 0.0098630888 | 154.52505 | 0.10008491 | 0.00469738 | 146.7612
1807.7344 | 1.0910889 | 1.0885185 | 0.010021063 | 0.0098610632 | 155.55171 | 0.10021063 | 0.004696415 | 147.7363
1807.7544 | 1.0920898 | 1.0893888 | 0.010035595 | 0.0098255696 | 156.35904 | 0.10035595 | 0.004679511 | 148.5031
1807.7744 | 1.0930908 | 1.0903063 | 0.010044772 | 0.0098445732 | 157.11244 | 0.10044772 | 0.004688562 | 149.2186
1807.7944 | 1.0940918 | 1.0913532 | 0.011303702 | 0.01044833 | 158.02184 | 0.11303702 | 0.004976106 | 150.0823
1807.8145 | 1.0950928 | 1.09227 | 0.010982183 | 0.010171173 | 159.00633 | 0.10982183 | 0.004844108 | 151.0173
1807.8345 | 1.0960938 | 1.0933166 | 0.011040132 | 0.010468104 | 159.93391 | 0.11040132 | 0.004985524 | 151.8983
1807.8545 | 1.0970947 | 1.0944328 | 0.01129384 | 0.010757219 | 160.85382 | 0.1129384 | 0.005123217 | 152.772
1807.8745 | 1.0980957 | 1.0955898 | 0.011279193 | 0.010800673 | 161.74126 | 0.11279193 | 0.005143912 | 153.6149
1807.8945 | 1.0990967 | 1.0964195 | 0.011267491 | 0.010740817 | 162.65837 | 0.11267491 | 0.005115406 | 154.4859
1807.9146 | 1.1000977 | 1.0972183 | 0.010990361 | 0.010482496 | 163.63666 | 0.10990361 | 0.004992378 | 155.415
1807.9346 | 1.1010987 | 1.0982401 | 0.011035465 | 0.01044412 | 164.50063 | 0.11035465 | 0.004974101 | 156.2356
1807.9546 | 1.1020995 | 1.0992478 | 0.011638831 | 0.010747898 | 165.36771 | 0.11638831 | 0.005118778 | 157.0591
1807.9746 | 1.1031005 | 1.1002308 | 0.010686003 | 0.011120515 | 166.22107 | 0.10686003 | 0.00529624 | 157.8696
1807.9946 | 1.1041015 | 1.1013927 | 0.010667102 | 0.011107933 | 167.23326 | 0.10667102 | 0.005290248 | 158.8309
1808.0146 | 1.1051025 | 1.1024826 | 0.010687779 | 0.011075426 | 168.0453 | 0.10687779 | 0.005274766 | 159.6022
1808.0347 | 1.1061035 | 1.1033297 | 0.010666141 | 0.011081845 | 168.90086 | 0.10666141 | 0.005277823 | 160.4147
1808.0547 | 1.1071044 | 1.10423 | 0.010669721 | 0.011113634 | 169.80879 | 0.10669721 | 0.005292963 | 161.2771
1808.0747 | 1.1081054 | 1.1052301 | 0.012237419 | 0.011128242 | 170.84598 | 0.12237419 | 0.00529992 | 162.2621
1808.0947 | 1.1091064 | 1.1064755 | 0.011579767 | 0.011111043 | 171.84215 | 0.11579767 | 0.005291729 | 163.2083
1808.1147 | 1.1101074 | 1.1072247 | 0.012196315 | 0.011775684 | 172.42708 | 0.12196315 | 0.00560827 | 163.7638
1808.1348 | 1.1111084 | 1.1082815 | 0.012192497 | 0.011736164 | 173.43298 | 0.12192497 | 0.005589448 | 164.7192
1808.1548 | 1.1121093 | 1.1092341 | 0.012247208 | 0.011778688 | 174.29173 | 0.12247208 | 0.0056097 | 165.5348
1808.1748 | 1.1131103 | 1.1103718 | 0.012508947 | 0.011720663 | 175.2928 | 0.12508947 | 0.005582066 | 166.4855
1808.1948 | 1.1141113 | 1.1112731 | 0.012514876 | 0.011133408 | 176.20528 | 0.12514876 | 0.00530238 | 167.3522
1808.2148 | 1.1151123 | 1.1122596 | 0.012535943 | 0.011395095 | 176.95985 | 0.12535943 | 0.005427011 | 168.0688
1808.2349 | 1.1161133 | 1.1131644 | 0.011945028 | 0.011423554 | 177.85309 | 0.11945028 | 0.005440565 | 168.9172
1808.2549 | 1.1171142 | 1.1142404 | 0.01190301 | 0.012036526 | 178.86707 | 0.1190301 | 0.005732498 | 169.8802
1808.2749 | 1.1181152 | 1.1153352 | 0.011908773 | 0.012033101 | 179.80907 | 0.11908773 | 0.005730867 | 170.7749
1808.2949 | 1.1191162 | 1.1161234 | 0.011927135 | 0.012030875 | 180.79532 | 0.11927135 | 0.005729807 | 171.7116
1808.3149 | 1.1201172 | 1.1172025 | 0.012886374 | 0.012071351 | 181.57013 | 0.12886374 | 0.005749084 | 172.4475
1808.335 | 1.1211182 | 1.1182458 | 0.012860365 | 0.012306057 | 182.59911 | 0.12860365 | 0.005860864 | 173.4247
1808.355 | 1.1221191 | 1.1192356 | 0.012824422 | 0.01232509 | 183.51286 | 0.12824422 | 0.005869929 | 174.2926
1808.375 | 1.1231201 | 1.1201427 | 0.013151518 | 0.012038996 | 184.44287 | 0.13151518 | 0.005733674 | 175.1759
1808.395 | 1.1241211 | 1.1211351 | 0.013143638 | 0.012039736 | 185.30853 | 0.13143638 | 0.005734027 | 175.998
1808.415 | 1.1251221 | 1.1220841 | 0.013156591 | 0.012020022 | 186.19926 | 0.13156591 | 0.005724638 | 176.844
1808.4351 | 1.1261231 | 1.1231521 | 0.013171305 | 0.012012095 | 187.07227 | 0.13171305 | 0.005720863 | 177.6732
1808.4551 | 1.127124 | 1.1242487 | 0.013126522 | 0.012053433 | 188.06224 | 0.13126522 | 0.00574055 | 178.6134
1808.4751 | 1.128125 | 1.1251262 | 0.013480049 | 0.012324445 | 188.9218 | 0.13480049 | 0.005869622 | 179.4298
1808.4951 | 1.129126 | 1.1261803 | 0.013733654 | 0.012640903 | 189.94392 | 0.13733654 | 0.006020338 | 180.4005
1808.5151 | 1.130127 | 1.1271365 | 0.013756962 | 0.012590195 | 190.69374 | 0.13756962 | 0.005996188 | 181.1127
1808.5352 | 1.131128 | 1.127984 | 0.013768261 | 0.012619818 | 191.74146 | 0.13768261 | 0.006010296 | 182.1078
1808.5552 | 1.1321288 | 1.1292032 | 0.013784399 | 0.01261797 | 192.68262 | 0.13784399 | 0.006009416 | 183.0016
1808.5752 | 1.1331298 | 1.1301839 | 0.01313169 | 0.012960899 | 193.48589 | 0.1313169 | 0.006172738 | 183.7645
1808.5952 | 1.1341308 | 1.1312103 | 0.013126506 | 0.012978307 | 194.43179 | 0.13126506 | 0.006181029 | 184.6629
1808.6152 | 1.1351318 | 1.1320982 | 0.014112173 | 0.013277095 | 195.25861 | 0.14112173 | 0.00632333 | 185.4482
1808.6353 | 1.1361328 | 1.133083 | 0.013760855 | 0.013279504 | 196.3627 | 0.13760855 | 0.006324477 | 186.4968
1808.6553 | 1.1371337 | 1.1340414 | 0.014109816 | 0.013264661 | 197.3345 | 0.14109816 | 0.006317408 | 187.4198
1808.6753 | 1.1381347 | 1.1350594 | 0.014124859 | 0.013294399 | 198.17516 | 0.14124859 | 0.006331571 | 188.2182
1808.6953 | 1.1391357 | 1.1359816 | 0.014143769 | 0.013286435 | 199.00769 | 0.14143769 | 0.006327778 | 189.0089
1808.7153 | 1.1401367 | 1.1371913 | 0.013493429 | 0.013013584 | 199.93944 | 0.13493429 | 0.00619783 | 189.8938
1808.7354 | 1.1411377 | 1.1381514 | 0.014077759 | 0.012959134 | 200.86591 | 0.14077759 | 0.006171898 | 190.7738
1808.7554 | 1.1421386 | 1.1388484 | 0.014131372 | 0.013007601 | 201.70023 | 0.14131372 | 0.006194981 | 191.5662
1808.7754 | 1.1431396 | 1.1402065 | 0.014099321 | 0.013849264 | 202.69336 | 0.14099321 | 0.00659583 | 192.5094
1808.7954 | 1.1441406 | 1.1409754 | 0.013788266 | 0.0145277 | 203.39497 | 0.13788266 | 0.006918941 | 193.1758
1808.8154 | 1.1451416 | 1.1418891 | 0.013751786 | 0.014512395 | 204.41397 | 0.13751786 | 0.006911652 | 194.1436
1808.8354 | 1.1461426 | 1.1431967 | 0.013814798 | 0.014500386 | 205.42868 | 0.13814798 | 0.006905932 | 195.1073
1808.8555 | 1.1471435 | 1.1439084 | 0.013773577 | 0.014465438 | 206.34607 | 0.13773577 | 0.006889288 | 195.9786
1808.8755 | 1.1481445 | 1.1448878 | 0.013461876 | 0.01449809 | 207.15802 | 0.13461876 | 0.006904839 | 196.7497
1808.8955 | 1.1491455 | 1.1460904 | 0.014745614 | 0.014143031 | 208.06683 | 0.14745614 | 0.006735739 | 197.6129
1808.9155 | 1.1501465 | 1.1469531 | 0.014998663 | 0.013855081 | 209.01265 | 0.14998663 | 0.0065986 | 198.5112
1808.9355 | 1.1511475 | 1.1480229 | 0.015007424 | 0.01417263 | 209.98657 | 0.15007424 | 0.006749836 | 199.4362
1808.9556 | 1.1521484 | 1.1490059 | 0.015024884 | 0.014218223 | 210.71585 | 0.15024884 | 0.00677155 | 200.1288
1808.9756 | 1.1531494 | 1.1500139 | 0.015024119 | 0.014187372 | 211.63567 | 0.15024119 | 0.006756857 | 201.0024
1808.9956 | 1.1541504 | 1.1509961 | 0.015057688 | 0.014174793 | 212.67035 | 0.15057688 | 0.006750866 | 201.9851
1809.0156 | 1.1551514 | 1.1518759 | 0.015061345 | 0.013846601 | 213.453 | 0.15061345 | 0.006594562 | 202.7284
1809.0356 | 1.1561524 | 1.1530601 | 0.014513064 | 0.013809144 | 214.50266 | 0.14513064 | 0.006576722 | 203.7254
1809.0557 | 1.1571532 | 1.153867 | 0.014421741 | 0.014168755 | 215.3316 | 0.14421741 | 0.00674799 | 204.5127
1809.0757 | 1.1581542 | 1.1549046 | 0.014772918 | 0.014803302 | 216.39676 | 0.14772918 | 0.007050199 | 205.5243
1809.0957 | 1.1591552 | 1.1558897 | 0.014713664 | 0.014808938 | 217.22571 | 0.14713664 | 0.007052883 | 206.3116
1809.1157 | 1.1601563 | 1.157041 | 0.014768247 | 0.014876291 | 218.06349 | 0.14768247 | 0.00708496 | 207.1073
1809.1357 | 1.1611573 | 1.1579189 | 0.014767731 | 0.014829541 | 218.88638 | 0.14767731 | 0.007062695 | 207.8888
1809.1558 | 1.1621581 | 1.1590008 | 0.014397162 | 0.014815601 | 219.75439 | 0.14397162 | 0.007056056 | 208.7132
1809.1758 | 1.1631591 | 1.1598653 | 0.016009517 | 0.014848433 | 220.61879 | 0.16009517 | 0.007071693 | 209.5342
1809.1958 | 1.1641601 | 1.1607769 | 0.015985411 | 0.014578143 | 221.71524 | 0.15985411 | 0.006942965 | 210.5756
1809.2158 | 1.1651611 | 1.1617795 | 0.015979055 | 0.014548394 | 222.50734 | 0.15979055 | 0.006928796 | 211.3279
1809.2358 | 1.1661621 | 1.1630348 | 0.015978277 | 0.014505368 | 223.44112 | 0.15978277 | 0.006908305 | 212.2147
1809.2559 | 1.167163 | 1.1638525 | 0.015980627 | 0.014480897 | 224.16368 | 0.15980627 | 0.00689665 | 212.901
1809.2759 | 1.168164 | 1.1648337 | 0.016013226 | 0.014496539 | 225.21509 | 0.16013226 | 0.0069041 | 213.8996
1809.2959 | 1.169165 | 1.1658363 | 0.016006105 | 0.0148306 | 226.25403 | 0.16006105 | 0.0070632 | 214.8863
1809.3159 | 1.170166 | 1.1669383 | 0.015471024 | 0.014872037 | 227.09514 | 0.15471024 | 0.007082934 | 215.6852
1809.3359 | 1.171167 | 1.1679096 | 0.015347863 | 0.015440745 | 228.06789 | 0.15347863 | 0.007353786 | 216.609
1809.356 | 1.1721679 | 1.1688583 | 0.015389179 | 0.015444024 | 228.90755 | 0.15389179 | 0.007355348 | 217.4065
1809.376 | 1.1731689 | 1.1699052 | 0.015359329 | 0.015436987 | 229.8636 | 0.15359329 | 0.007351996 | 218.3145
1809.396 | 1.1741699 | 1.1707823 | 0.015359904 | 0.015465598 | 230.73404 | 0.15359904 | 0.007365623 | 219.1412
1809.416 | 1.1751709 | 1.1719294 | 0.016216751 | 0.015445706 | 231.60342 | 0.16216751 | 0.007356149 | 219.9669
1809.436 | 1.1761719 | 1.1729321 | 0.017229974 | 0.016030252 | 232.53448 | 0.17229974 | 0.007634544 | 220.8512
1809.4561 | 1.1771728 | 1.1737819 | 0.017216206 | 0.016671505 | 233.27705 | 0.17216206 | 0.007939946 | 221.5565
1809.4761 | 1.1781738 | 1.174638 | 0.017172847 | 0.016651366 | 234.40363 | 0.17172847 | 0.007930355 | 222.6264
1809.4961 | 1.1791748 | 1.1757238 | 0.017248385 | 0.016667765 | 235.37782 | 0.17248385 | 0.007938165 | 223.5517
1809.5161 | 1.1801758 | 1.176921 | 0.017255012 | 0.016673548 | 236.22563 | 0.17255012 | 0.007940919 | 224.3569
1809.5361 | 1.1811768 | 1.1779541 | 0.017253779 | 0.016084116 | 237.29991 | 0.17253779 | 0.007660197 | 225.3772
1809.5562 | 1.1821777 | 1.1788182 | 0.017234504 | 0.015121176 | 238.19539 | 0.17234504 | 0.007201589 | 226.2277
1809.5762 | 1.1831787 | 1.1797315 | 0.017568206 | 0.015418353 | 239.14262 | 0.17568206 | 0.007343122 | 227.1273
1809.5962 | 1.1841797 | 1.1806922 | 0.016910475 | 0.016039241 | 240.10463 | 0.16910475 | 0.007638825 | 228.041
1809.6162 | 1.1851807 | 1.1817431 | 0.016914602 | 0.016016738 | 241.10544 | 0.16914602 | 0.007628108 | 228.9915
1809.6362 | 1.1861817 | 1.1828835 | 0.016899563 | 0.016095582 | 242.11241 | 0.16899563 | 0.007665658 | 229.9479
1809.6563 | 1.1871825 | 1.1837034 | 0.016936464 | 0.016088698 | 242.89903 | 0.16936464 | 0.007662379 | 230.695
1809.6763 | 1.1881835 | 1.1845957 | 0.017525706 | 0.015746757 | 243.91376 | 0.17525706 | 0.007499527 | 231.6588
1809.6963 | 1.1891845 | 1.1857209 | 0.018454438 | 0.016680501 | 244.87772 | 0.18454438 | 0.007944231 | 232.5743
1809.7163 | 1.1901855 | 1.1866865 | 0.01754638 | 0.016698752 | 245.82614 | 0.1754638 | 0.007952923 | 233.475
1809.7363 | 1.1911865 | 1.1878622 | 0.01786818 | 0.017274098 | 246.77412 | 0.1786818 | 0.008226936 | 234.3754
1809.7563 | 1.1921874 | 1.1885899 | 0.017825069 | 0.017281499 | 247.51645 | 0.17825069 | 0.008230461 | 235.0804
1809.7764 | 1.1931884 | 1.1897197 | 0.017858434 | 0.017330635 | 248.58812 | 0.17858434 | 0.008253862 | 236.0983
1809.7964 | 1.1941894 | 1.1906097 | 0.017828496 | 0.017244954 | 249.57559 | 0.17828496 | 0.008213056 | 237.0361
1809.8164 | 1.1951904 | 1.1918305 | 0.017836489 | 0.016363125 | 250.41467 | 0.17836489 | 0.007793078 | 237.833
1809.8364 | 1.1961914 | 1.1926379 | 0.017835293 | 0.016658228 | 251.23381 | 0.17835293 | 0.007933623 | 238.611
1809.8564 | 1.1971923 | 1.193718 | 0.017831579 | 0.016628344 | 252.31146 | 0.17831579 | 0.00791939 | 239.6345
1809.8765 | 1.1981933 | 1.1945556 | 0.018767338 | 0.016972531 | 253.24287 | 0.18767338 | 0.008083312 | 240.5191
1809.8965 | 1.1991943 | 1.1955235 | 0.018782558 | 0.016958475 | 254.33075 | 0.18782558 | 0.008076618 | 241.5524
1809.9165 | 1.2001953 | 1.1965203 | 0.01877182 | 0.016942129 | 255.18745 | 0.1877182 | 0.008068833 | 242.366
1809.9365 | 1.2011963 | 1.1976272 | 0.018743265 | 0.016946882 | 256.1456 | 0.18743265 | 0.008071097 | 243.276
1809.9565 | 1.2021972 | 1.1985718 | 0.018141696 | 0.017309844 | 257.13129 | 0.18141696 | 0.008243961 | 244.2122
1809.9766 | 1.2031982 | 1.1996232 | 0.018695155 | 0.018251112 | 258.21967 | 0.18695155 | 0.008692247 | 245.2459
1809.9966 | 1.2041992 | 1.2006108 | 0.018484809 | 0.018258186 | 259.14337 | 0.18484809 | 0.008695617 | 246.1232
1810.0166 | 1.2052002 | 1.2016362 | 0.018427689 | 0.018201672 | 260.18942 | 0.18427689 | 0.008668701 | 247.1167
1810.0366 | 1.2062012 | 1.202647 | 0.018439122 | 0.018258587 | 261.22366 | 0.18439122 | 0.008695807 | 248.0989
1810.0566 | 1.2072021 | 1.2036175 | 0.018456643 | 0.01821097 | 262.13144 | 0.18456643 | 0.008673129 | 248.9611
1810.0767 | 1.2082031 | 1.2045414 | 0.018754944 | 0.017990332 | 263.28503 | 0.18754944 | 0.008568049 | 250.0567
1810.0967 | 1.2092041 | 1.2055733 | 0.018159647 | 0.017969657 | 264.33621 | 0.18159647 | 0.008558202 | 251.0551
1810.1167 | 1.2102051 | 1.2065804 | 0.017845973 | 0.017922454 | 265.34158 | 0.17845973 | 0.008535721 | 252.01
1810.1367 | 1.2112061 | 1.2075416 | 0.018131329 | 0.018248029 | 266.29684 | 0.18131329 | 0.008690779 | 252.9172
1810.1567 | 1.212207 | 1.2084165 | 0.018146915 | 0.018507324 | 267.19321 | 0.18146915 | 0.008814271 | 253.7686
1810.1768 | 1.213208 | 1.2095823 | 0.018128086 | 0.018557604 | 268.37875 | 0.18128086 | 0.008838217 | 254.8945
1810.1968 | 1.214209 | 1.2106954 | 0.018109703 | 0.018505754 | 269.27048 | 0.18109703 | 0.008813523 | 255.7415
1810.2168 | 1.21521 | 1.2113578 | 0.019081468 | 0.018211329 | 270.25064 | 0.19081468 | 0.0086733 | 256.6724
1810.2368 | 1.216211 | 1.2126794 | 0.020293076 | 0.018865654 | 271.59 | 0.20293076 | 0.008984928 | 257.9444
1810.2568 | 1.2172118 | 1.2135081 | 0.019948926 | 0.018882837 | 272.36163 | 0.19948926 | 0.008993112 | 258.6773
1810.2769 | 1.2182128 | 1.214627 | 0.019663421 | 0.019129965 | 273.45969 | 0.19663421 | 0.009110809 | 259.7202
1810.2969 | 1.2192138 | 1.2154979 | 0.01964267 | 0.018509554 | 274.52698 | 0.1964267 | 0.008815333 | 260.7339
1810.3169 | 1.2202148 | 1.2165189 | 0.019268138 | 0.018515404 | 275.62164 | 0.19268138 | 0.008818119 | 261.7735
1810.3369 | 1.2212158 | 1.2175283 | 0.019302974 | 0.019193271 | 276.85577 | 0.19302974 | 0.009140959 | 262.9457
1810.3569 | 1.2222167 | 1.2185453 | 0.019290298 | 0.019196011 | 277.83582 | 0.19290298 | 0.009142264 | 263.8765
1810.377 | 1.2232177 | 1.2195615 | 0.019331886 | 0.018846005 | 278.8606 | 0.19331886 | 0.00897557 | 264.8498
1810.397 | 1.2242187 | 1.2205194 | 0.019334301 | 0.019478461 | 279.69397 | 0.19334301 | 0.009276783 | 265.6413
1810.417 | 1.2252197 | 1.2213657 | 0.019972764 | 0.019167952 | 280.82019 | 0.19972764 | 0.0091289 | 266.7109
1810.437 | 1.2262207 | 1.222726 | 0.019987551 | 0.019177662 | 282.12564 | 0.19987551 | 0.009133525 | 267.9507
1810.457 | 1.2272216 | 1.223545 | 0.019994151 | 0.019150726 | 282.98679 | 0.19994151 | 0.009120696 | 268.7686
1810.4771 | 1.2282226 | 1.2244569 | 0.019968256 | 0.019193187 | 284.01306 | 0.19968256 | 0.009140919 | 269.7433
1810.4971 | 1.2292236 | 1.2254002 | 0.020444594 | 0.019435201 | 285.15439 | 0.20444594 | 0.00925618 | 270.8273
1810.5171 | 1.2302246 | 1.2264016 | 0.020916089 | 0.019489584 | 286.25684 | 0.20916089 | 0.00928208 | 271.8744
1810.5371 | 1.2312256 | 1.2273617 | 0.020860255 | 0.019472269 | 287.35059 | 0.20860255 | 0.009273834 | 272.9132
1810.5571 | 1.2322265 | 1.2285433 | 0.020924769 | 0.01951121 | 288.43878 | 0.20924769 | 0.00929238 | 273.9467
1810.5771 | 1.2332275 | 1.2293135 | 0.02087763 | 0.019498564 | 289.48935 | 0.2087763 | 0.009286357 | 274.9445
1810.5972 | 1.2342285 | 1.2302549 | 0.020909321 | 0.019453971 | 290.71469 | 0.20909321 | 0.009265119 | 276.1083
1810.6172 | 1.2352295 | 1.2314718 | 0.021195378 | 0.019478336 | 291.88715 | 0.21195378 | 0.009276723 | 277.2218
1810.6372 | 1.2362305 | 1.2323163 | 0.020555073 | 0.020037364 | 293.01077 | 0.20555073 | 0.009542965 | 278.289
1810.6572 | 1.2372314 | 1.2333412 | 0.021507842 | 0.020065812 | 294.03732 | 0.21507842 | 0.009556514 | 279.2639
1810.6772 | 1.2382324 | 1.2340204 | 0.021553252 | 0.020073272 | 295.05933 | 0.21553252 | 0.009560067 | 280.2346
1810.6973 | 1.2392334 | 1.2354021 | 0.021508999 | 0.020087918 | 296.45135 | 0.21508999 | 0.009567042 | 281.5567
1810.7173 | 1.2402344 | 1.2362336 | 0.021546317 | 0.020075735 | 297.47559 | 0.21546317 | 0.00956124 | 282.5295
1810.7373 | 1.2412354 | 1.2372501 | 0.021514889 | 0.020073853 | 298.64868 | 0.21514889 | 0.009560343 | 283.6436
1810.7573 | 1.2422363 | 1.2383012 | 0.02215698 | 0.020310303 | 299.96091 | 0.2215698 | 0.009672955 | 284.8899
1810.7773 | 1.2432373 | 1.2393048 | 0.022173781 | 0.020734716 | 301.14169 | 0.22173781 | 0.009875085 | 286.0114
1810.7974 | 1.2442383 | 1.2403557 | 0.022168744 | 0.020411558 | 302.3447 | 0.22168744 | 0.009721178 | 287.1539
1810.8174 | 1.2452393 | 1.2414951 | 0.022148026 | 0.020724032 | 303.35928 | 0.22148026 | 0.009869997 | 288.1175
1810.8374 | 1.2462403 | 1.2419686 | 0.022155542 | 0.020745752 | 304.54373 | 0.22155542 | 0.009880341 | 289.2425
1810.8574 | 1.2472411 | 1.2432382 | 0.022159636 | 0.020721627 | 305.91562 | 0.22159636 | 0.009868851 | 290.5454
1810.8774 | 1.2482421 | 1.2443719 | 0.021840483 | 0.020740451 | 307.14862 | 0.21840483 | 0.009877816 | 291.7165
1810.8975 | 1.2492431 | 1.2451385 | 0.022154298 | 0.021360382 | 308.27386 | 0.22154298 | 0.01017306 | 292.7852
1810.9175 | 1.2502441 | 1.2462749 | 0.022149106 | 0.021379858 | 309.50583 | 0.22149106 | 0.01018234 | 293.9553
1810.9375 | 1.2512451 | 1.2470536 | 0.022122793 | 0.021329399 | 310.81116 | 0.22122793 | 0.01015831 | 295.195
1810.9575 | 1.252246 | 1.2482119 | 0.022124594 | 0.021316815 | 312.07697 | 0.22124594 | 0.01015231 | 296.3972
1810.9775 | 1.253247 | 1.2490975 | 0.022125464 | 0.021349007 | 313.19513 | 0.22125464 | 0.01016765 | 297.4592
1810.9976 | 1.254248 | 1.2501913 | 0.022398932 | 0.021323973 | 314.47986 | 0.22398932 | 0.01015572 | 298.6794
1811.0176 | 1.255249 | 1.2511261 | 0.022765912 | 0.021357 | 315.63614 | 0.22765912 | 0.01017145 | 299.7776
1811.0376 | 1.25625 | 1.2518047 | 0.022144761 | 0.021324364 | 316.86658 | 0.22144761 | 0.01015591 | 300.9462
1811.0576 | 1.2572509 | 1.2531216 | 0.022175968 | 0.021637382 | 318.28714 | 0.22175968 | 0.01030499 | 302.2954
1811.0776 | 1.2582519 | 1.2540833 | 0.02216677 | 0.021641143 | 319.48056 | 0.2216677 | 0.01030678 | 303.4288
1811.0977 | 1.2592529 | 1.2550265 | 0.022150109 | 0.021673897 | 320.79819 | 0.22150109 | 0.01032238 | 304.6803
1811.1177 | 1.2602539 | 1.2561575 | 0.022152096 | 0.021659538 | 322.19507 | 0.22152096 | 0.01031554 | 306.007
1811.1377 | 1.2612549 | 1.2572831 | 0.0221607 | 0.021645697 | 323.39499 | 0.221607 | 0.01030895 | 307.1466
1811.1577 | 1.2622558 | 1.2580748 | 0.023681346 | 0.022926211 | 324.45313 | 0.23681346 | 0.0109188 | 308.1516
1811.1777 | 1.2632568 | 1.2590145 | 0.024270944 | 0.022626666 | 325.92993 | 0.24270944 | 0.01077614 | 309.5542
1811.1978 | 1.2642578 | 1.2601124 | 0.024283547 | 0.022937112 | 327.23657 | 0.24283547 | 0.01092399 | 310.7952
1811.2178 | 1.2652588 | 1.2610252 | 0.024298185 | 0.022896931 | 328.42831 | 0.24298185 | 0.01090486 | 311.927
1811.2378 | 1.2662598 | 1.2619054 | 0.024344679 | 0.022931591 | 329.84625 | 0.24344679 | 0.01092137 | 313.2737
1811.2578 | 1.2672607 | 1.2630432 | 0.024291329 | 0.022919536 | 331.09479 | 0.24291329 | 0.01091562 | 314.4595
1811.2778 | 1.2682617 | 1.263737 | 0.023707129 | 0.02223454 | 332.42294 | 0.23707129 | 0.01058939 | 315.7209
1811.2979 | 1.2692627 | 1.265027 | 0.024020055 | 0.023461446 | 333.79636 | 0.24020055 | 0.01117371 | 317.0254
1811.3179 | 1.2702637 | 1.2659426 | 0.024017598 | 0.023521528 | 335.13602 | 0.24017598 | 0.01120233 | 318.2977
1811.3379 | 1.2712647 | 1.2668542 | 0.024023019 | 0.023516707 | 336.43341 | 0.24023019 | 0.01120003 | 319.5299
1811.3579 | 1.2722656 | 1.2680597 | 0.024027679 | 0.02353685 | 337.79623 | 0.24027679 | 0.01120963 | 320.8243
1811.3779 | 1.2732666 | 1.2688332 | 0.023977637 | 0.023514507 | 339.01672 | 0.23977637 | 0.01119898 | 321.9834
1811.3979 | 1.2742676 | 1.2697988 | 0.0249492 | 0.024176182 | 340.35645 | 0.249492 | 0.01151411 | 323.2559
1811.418 | 1.2752686 | 1.2706811 | 0.025557382 | 0.023843849 | 341.79056 | 0.25557382 | 0.01135584 | 324.6179
1811.438 | 1.2762696 | 1.2719164 | 0.025906838 | 0.024172626 | 343.21997 | 0.25906838 | 0.01151242 | 325.9755
1811.458 | 1.2772704 | 1.2728841 | 0.025281735 | 0.024442691 | 344.32825 | 0.25281735 | 0.01164104 | 327.0281
1811.478 | 1.2782714 | 1.2736866 | 0.02526756 | 0.024484033 | 345.7616 | 0.2526756 | 0.01166073 | 328.3894
1811.498 | 1.2792724 | 1.2748891 | 0.025271812 | 0.024425793 | 347.12344 | 0.25271812 | 0.01163299 | 329.6828
1811.5181 | 1.2802734 | 1.2757984 | 0.02527827 | 0.024483476 | 348.31729 | 0.2527827 | 0.01166046 | 330.8167
1811.5381 | 1.2812744 | 1.2767774 | 0.02566004 | 0.024440933 | 349.73517 | 0.2566004 | 0.0116402 | 332.1634
1811.5581 | 1.2822753 | 1.277807 | 0.02623475 | 0.024715062 | 350.94336 | 0.2623475 | 0.01177076 | 333.3108
1811.5781 | 1.2832763 | 1.2787542 | 0.026208786 | 0.025098935 | 352.23941 | 0.26208786 | 0.01195358 | 334.5418
1811.5981 | 1.2842773 | 1.2797627 | 0.026221167 | 0.025085829 | 353.58801 | 0.26221167 | 0.01194734 | 335.8226
1811.6182 | 1.2852783 | 1.2807828 | 0.026191602 | 0.025102623 | 354.97809 | 0.26191602 | 0.01195534 | 337.1429
1811.6382 | 1.2862793 | 1.2817695 | 0.026228618 | 0.025025336 | 356.32446 | 0.26228618 | 0.01191853 | 338.4216
1811.6582 | 1.2872802 | 1.2826649 | 0.026205234 | 0.024444981 | 357.68817 | 0.26205234 | 0.01164213 | 339.7168
1811.6782 | 1.2882812 | 1.2836881 | 0.026856489 | 0.026005395 | 358.99146 | 0.26856489 | 0.01238529 | 340.9546
1811.6982 | 1.2892822 | 1.2845218 | 0.02715205 | 0.026010817 | 360.32126 | 0.2715205 | 0.01238787 | 342.2176
1811.7183 | 1.2902832 | 1.2854074 | 0.027131945 | 0.026034236 | 361.77304 | 0.27131945 | 0.01239903 | 343.5964
1811.7383 | 1.2912842 | 1.2865661 | 0.027174953 | 0.026007527 | 363.28345 | 0.27174953 | 0.01238631 | 345.0309
1811.7583 | 1.2922851 | 1.2876278 | 0.027139934 | 0.026016345 | 364.7269 | 0.27139934 | 0.01239051 | 346.4019
1811.7783 | 1.2932861 | 1.2887906 | 0.027184505 | 0.026297368 | 366.0094 | 0.27184505 | 0.01252435 | 347.6199
1811.7983 | 1.2942871 | 1.289479 | 0.028075239 | 0.026314575 | 367.22754 | 0.28075239 | 0.01253254 | 348.7769
1811.8184 | 1.2952881 | 1.2904687 | 0.028105751 | 0.025683362 | 368.84946 | 0.28105751 | 0.01223192 | 350.3173
1811.8384 | 1.2962891 | 1.2914513 | 0.027791496 | 0.026351888 | 370.23349 | 0.27791496 | 0.01255031 | 351.6318
1811.8584 | 1.29729 | 1.2926507 | 0.027782686 | 0.026990699 | 371.59003 | 0.27782686 | 0.01285455 | 352.9202
1811.8784 | 1.298291 | 1.2935725 | 0.027825775 | 0.02702206 | 373.12061 | 0.27825775 | 0.01286949 | 354.3738
1811.8984 | 1.299292 | 1.2944403 | 0.027818296 | 0.027016744 | 374.43655 | 0.27818296 | 0.01286695 | 355.6237
1811.9185 | 1.300293 | 1.2954532 | 0.027790118 | 0.027263913 | 375.83408 | 0.27790118 | 0.01298467 | 356.951
1811.9385 | 1.301294 | 1.2964375 | 0.028665094 | 0.027251756 | 377.20541 | 0.28665094 | 0.01297888 | 358.2534
1811.9585 | 1.3022949 | 1.2974416 | 0.029288396 | 0.027530525 | 378.60788 | 0.29288396 | 0.01311165 | 359.5854
1811.9785 | 1.3032959 | 1.2984707 | 0.028973762 | 0.028156955 | 380.01498 | 0.28973762 | 0.01340999 | 360.9218
1811.9985 | 1.3042969 | 1.2992208 | 0.029008217 | 0.028166775 | 381.33994 | 0.29008217 | 0.01341467 | 362.1802
1812.0186 | 1.3052979 | 1.3004479 | 0.028990641 | 0.028202964 | 382.94864 | 0.28990641 | 0.0134319 | 363.7081
1812.0386 | 1.3062989 | 1.301625 | 0.029000599 | 0.028158572 | 384.35895 | 0.29000599 | 0.01341076 | 365.0475
1812.0586 | 1.3072997 | 1.3023192 | 0.029329171 | 0.028081236 | 385.58762 | 0.29329171 | 0.01337393 | 366.2145
1812.0786 | 1.3083007 | 1.3034462 | 0.029655704 | 0.028488228 | 387.11276 | 0.29655704 | 0.01356776 | 367.663
1812.0986 | 1.3093017 | 1.3044305 | 0.029644813 | 0.0285105 | 388.24124 | 0.29644813 | 0.01357837 | 368.7348
1812.1187 | 1.3103027 | 1.3051865 | 0.029615078 | 0.028537104 | 389.61441 | 0.29615078 | 0.01359104 | 370.0389
1812.1387 | 1.3113037 | 1.3064176 | 0.02963851 | 0.028484251 | 391.25436 | 0.2963851 | 0.01356587 | 371.5965
1812.1587 | 1.3123046 | 1.3071918 | 0.029656526 | 0.028503511 | 392.56879 | 0.29656526 | 0.01357504 | 372.8449
1812.1787 | 1.3133056 | 1.3082844 | 0.029932719 | 0.028524838 | 394.01398 | 0.29932719 | 0.0135852 | 374.2175
1812.1987 | 1.3143066 | 1.3092934 | 0.030846428 | 0.028829291 | 395.38199 | 0.30846428 | 0.0137302 | 375.5167
1812.2188 | 1.3153076 | 1.3102375 | 0.030555137 | 0.029383795 | 396.73502 | 0.30555137 | 0.01399428 | 376.8018
1812.2388 | 1.3163086 | 1.3112501 | 0.03119706 | 0.029798299 | 398.17563 | 0.3119706 | 0.01419169 | 378.17
1812.2588 | 1.3173095 | 1.3122121 | 0.031192645 | 0.029765148 | 399.5231 | 0.31192645 | 0.01417591 | 379.4498
1812.2788 | 1.3183105 | 1.313225 | 0.031142239 | 0.029765636 | 400.93573 | 0.31142239 | 0.01417614 | 380.7914
1812.2988 | 1.3193115 | 1.3142166 | 0.031165315 | 0.029756375 | 402.23969 | 0.31165315 | 0.01417173 | 382.0299
1812.3188 | 1.3203125 | 1.3153355 | 0.030554617 | 0.02976159 | 403.75739 | 0.30554617 | 0.01417421 | 383.4713
1812.3389 | 1.3213135 | 1.3160959 | 0.032414157 | 0.030384606 | 404.98648 | 0.32414157 | 0.01447093 | 384.6387
1812.3589 | 1.3223144 | 1.3172644 | 0.032161683 | 0.030726532 | 406.52441 | 0.32161683 | 0.01463377 | 386.0993
1812.3789 | 1.3233154 | 1.318087 | 0.032102529 | 0.030360032 | 407.93359 | 0.32102529 | 0.01445922 | 387.4377
1812.3989 | 1.3243164 | 1.3191787 | 0.032056805 | 0.030341137 | 409.43451 | 0.32056805 | 0.01445022 | 388.8632
1812.4189 | 1.3253174 | 1.3200674 | 0.032123912 | 0.030393202 | 410.88644 | 0.32123912 | 0.01447502 | 390.2422
1812.439 | 1.3263184 | 1.3210003 | 0.032148842 | 0.030396342 | 412.29459 | 0.32148842 | 0.01447652 | 391.5796
1812.459 | 1.3273193 | 1.3220612 | 0.032129761 | 0.030988645 | 413.7132 | 0.32129761 | 0.01475861 | 392.9269
1812.479 | 1.3283203 | 1.3231421 | 0.032733545 | 0.031283259 | 415.19983 | 0.32733545 | 0.01489892 | 394.3389
1812.499 | 1.3293213 | 1.3239342 | 0.03335958 | 0.031277448 | 416.47842 | 0.3335958 | 0.01489615 | 395.5532
1812.519 | 1.3303223 | 1.3249567 | 0.033381738 | 0.031257182 | 418.00851 | 0.33381738 | 0.0148865 | 397.0064
1812.5391 | 1.3313233 | 1.3260725 | 0.033379305 | 0.031307533 | 419.33316 | 0.33379305 | 0.01491048 | 398.2645
1812.5591 | 1.3323241 | 1.3268006 | 0.033374149 | 0.031353101 | 420.72162 | 0.33374149 | 0.01493218 | 399.5832
1812.5791 | 1.3333251 | 1.3279281 | 0.034000963 | 0.03195129 | 422.34335 | 0.34000963 | 0.01521707 | 401.1235
1812.5991 | 1.3343261 | 1.3290372 | 0.034339197 | 0.032834902 | 423.63544 | 0.34339197 | 0.0156379 | 402.3506
1812.6191 | 1.3353271 | 1.3297068 | 0.03435611 | 0.033512387 | 425.07071 | 0.3435611 | 0.01596056 | 403.7138
1812.6392 | 1.3363281 | 1.3310578 | 0.03431439 | 0.033475846 | 426.64465 | 0.3431439 | 0.01594316 | 405.2087
1812.6592 | 1.337329 | 1.3318262 | 0.034328192 | 0.033480309 | 427.94135 | 0.34328192 | 0.01594528 | 406.4402
1812.6792 | 1.33833 | 1.3328521 | 0.034340832 | 0.033524439 | 429.36487 | 0.34340832 | 0.0159663 | 407.7922
1812.6992 | 1.339331 | 1.3339868 | 0.03557612 | 0.033537783 | 430.67603 | 0.3557612 | 0.01597265 | 409.0375
1812.7192 | 1.340332 | 1.3349617 | 0.03586866 | 0.033594448 | 432.1095 | 0.3586866 | 0.01599964 | 410.3989
1812.7393 | 1.341333 | 1.3358968 | 0.036196128 | 0.033816189 | 433.42282 | 0.36196128 | 0.01610525 | 411.6463
1812.7593 | 1.3423339 | 1.336832 | 0.036178574 | 0.034419563 | 434.87527 | 0.36178574 | 0.01639261 | 413.0257
1812.7793 | 1.3433349 | 1.3379925 | 0.036215849 | 0.034403108 | 436.40945 | 0.36215849 | 0.01638477 | 414.4828
1812.7993 | 1.3443359 | 1.3385093 | 0.036174424 | 0.034429919 | 437.81076 | 0.36174424 | 0.01639754 | 415.8137
1812.8193 | 1.3453369 | 1.3396654 | 0.036153089 | 0.034411505 | 439.41565 | 0.36153089 | 0.01638877 | 417.338
1812.8394 | 1.3463379 | 1.340782 | 0.036474429 | 0.03476201 | 440.70822 | 0.36474429 | 0.0165557 | 418.5656
1812.8594 | 1.3473388 | 1.3417016 | 0.037426308 | 0.035643358 | 442.18594 | 0.37426308 | 0.01697545 | 419.9691
1812.8794 | 1.3483398 | 1.3428277 | 0.03810269 | 0.035347402 | 443.53937 | 0.3810269 | 0.0168345 | 421.2545
1812.8994 | 1.3493408 | 1.3435559 | 0.03807104 | 0.036010712 | 444.83813 | 0.3807104 | 0.01715041 | 422.488
1812.9194 | 1.3503418 | 1.3447384 | 0.038073082 | 0.035988133 | 446.56769 | 0.38073082 | 0.01713965 | 424.1307
1812.9395 | 1.3513428 | 1.3456422 | 0.038054705 | 0.036000185 | 447.81204 | 0.38054705 | 0.01714539 | 425.3125
1812.9595 | 1.3523437 | 1.3467276 | 0.038095273 | 0.0360028 | 449.11346 | 0.38095273 | 0.01714664 | 426.5486
1812.9795 | 1.3533447 | 1.3477236 | 0.038067572 | 0.036274321 | 450.39023 | 0.38067572 | 0.01727595 | 427.7612
1812.9995 | 1.3543457 | 1.3488631 | 0.039298356 | 0.037209053 | 451.83545 | 0.39298356 | 0.01772113 | 429.1338
1813.0195 | 1.3553467 | 1.3496709 | 0.039325897 | 0.037549645 | 453.29987 | 0.39325897 | 0.01788334 | 430.5246
1813.0396 | 1.3563477 | 1.3506817 | 0.039618887 | 0.036887579 | 454.689 | 0.39618887 | 0.01756802 | 431.844
1813.0596 | 1.3573486 | 1.3517259 | 0.0396422 | 0.036897309 | 456.1095 | 0.396422 | 0.01757266 | 433.1931
1813.0796 | 1.3583496 | 1.3525735 | 0.039575208 | 0.036850438 | 457.40991 | 0.39575208 | 0.01755033 | 434.4282
1813.0996 | 1.3593506 | 1.353595 | 0.03963872 | 0.036897995 | 458.93869 | 0.3963872 | 0.01757298 | 435.8801
1813.1196 | 1.3603516 | 1.3545213 | 0.040299516 | 0.037547208 | 460.27234 | 0.40299516 | 0.01788218 | 437.1468
1813.1396 | 1.3613526 | 1.3557403 | 0.040917344 | 0.039216954 | 461.66406 | 0.40917344 | 0.01867741 | 438.4686
1813.1597 | 1.3623534 | 1.3565682 | 0.04083243 | 0.039408732 | 463.11725 | 0.4083243 | 0.01876874 | 439.8488
1813.1797 | 1.3633544 | 1.3575454 | 0.040857762 | 0.039369319 | 464.51532 | 0.40857762 | 0.01874997 | 441.1766
1813.1997 | 1.3643554 | 1.3585272 | 0.040890578 | 0.039442241 | 465.79529 | 0.40890578 | 0.0187847 | 442.3922
1813.2197 | 1.3653564 | 1.3596063 | 0.041698754 | 0.039411355 | 467.24887 | 0.41698754 | 0.01876999 | 443.7728
1813.2397 | 1.3663574 | 1.3605084 | 0.041778907 | 0.039437618 | 468.72885 | 0.41778907 | 0.0187825 | 445.1784
1813.2598 | 1.3673583 | 1.3614414 | 0.043366592 | 0.040931895 | 470.19141 | 0.43366592 | 0.01949416 | 446.5675
1813.2798 | 1.3683593 | 1.3626009 | 0.04304146 | 0.04156103 | 471.5108 | 0.4304146 | 0.01979379 | 447.8206
1813.2998 | 1.3693603 | 1.3637208 | 0.043347478 | 0.041571289 | 472.69647 | 0.43347478 | 0.01979868 | 448.9467
1813.3198 | 1.3703613 | 1.3643962 | 0.043402497 | 0.041552726 | 473.92429 | 0.43402497 | 0.01978984 | 450.1128
1813.3398 | 1.3713623 | 1.3654366 | 0.043310296 | 0.041578148 | 475.46704 | 0.43310296 | 0.01980195 | 451.5781
1813.3599 | 1.3723632 | 1.3663301 | 0.043606106 | 0.041566622 | 477.01135 | 0.43606106 | 0.01979646 | 453.0448
1813.3799 | 1.3733642 | 1.3674316 | 0.045486577 | 0.041996144 | 478.41953 | 0.45486577 | 0.02000102 | 454.3822
1813.3999 | 1.3743652 | 1.3685626 | 0.045771152 | 0.043368839 | 479.66147 | 0.45771152 | 0.02065478 | 455.5617
1813.4199 | 1.3753662 | 1.3692877 | 0.046415783 | 0.043463055 | 480.86276 | 0.46415783 | 0.02069965 | 456.7027
1813.4399 | 1.3763672 | 1.3704795 | 0.046428591 | 0.043470688 | 482.46829 | 0.46428591 | 0.02070329 | 458.2275
1813.46 | 1.3773681 | 1.3712761 | 0.046409722 | 0.043467402 | 483.85345 | 0.46409722 | 0.02070172 | 459.5431
1813.48 | 1.3783691 | 1.3723209 | 0.046441481 | 0.043437585 | 485.2576 | 0.46441481 | 0.02068752 | 460.8767
1813.5 | 1.3793701 | 1.3733629 | 0.046442367 | 0.043791849 | 486.68338 | 0.46442367 | 0.02085624 | 462.2309
1813.52 | 1.3803711 | 1.3743222 | 0.047967579 | 0.044675224 | 488.00647 | 0.47967579 | 0.02127696 | 463.4875
1813.54 | 1.3813721 | 1.3753107 | 0.048927162 | 0.045364317 | 489.25168 | 0.48927162 | 0.02160514 | 464.6701
1813.5601 | 1.382373 | 1.3762668 | 0.048948858 | 0.045287371 | 490.69101 | 0.48948858 | 0.0215685 | 466.0371
1813.5801 | 1.383374 | 1.3774287 | 0.048930343 | 0.045306195 | 492.04379 | 0.48930343 | 0.02157746 | 467.3219
1813.6001 | 1.384375 | 1.3784778 | 0.048959829 | 0.04530634 | 493.17001 | 0.48959829 | 0.02157753 | 468.3916
1813.6201 | 1.385376 | 1.3792303 | 0.048890542 | 0.045911834 | 494.41104 | 0.48890542 | 0.0218659 | 469.5702
1813.6401 | 1.386377 | 1.3802021 | 0.050181441 | 0.045915656 | 495.85114 | 0.50181441 | 0.02186772 | 470.938
1813.6602 | 1.3873779 | 1.3813133 | 0.050177321 | 0.047728699 | 497.23477 | 0.50177321 | 0.0227312 | 472.2521
1813.6802 | 1.3883789 | 1.3822883 | 0.051375732 | 0.048001587 | 498.40582 | 0.51375732 | 0.02286116 | 473.3643
1813.7002 | 1.3893799 | 1.3832549 | 0.051395684 | 0.048052151 | 499.79279 | 0.51395684 | 0.02288525 | 474.6816
1813.7202 | 1.3903809 | 1.3841051 | 0.051386848 | 0.047987171 | 501.03442 | 0.51386848 | 0.0228543 | 475.8608
1813.7402 | 1.3913819 | 1.3850935 | 0.051396772 | 0.048010219 | 502.21002 | 0.51396772 | 0.02286528 | 476.9774
1813.7603 | 1.3923827 | 1.3862219 | 0.051718861 | 0.048321411 | 503.57443 | 0.51718861 | 0.02301348 | 478.2732
1813.7803 | 1.3933837 | 1.3871977 | 0.053654347 | 0.050820708 | 504.79031 | 0.53654347 | 0.02420379 | 479.428
1813.8003 | 1.3943847 | 1.38825 | 0.053605668 | 0.050831623 | 506.17136 | 0.53605668 | 0.02420899 | 480.7397
1813.8203 | 1.3953857 | 1.3892692 | 0.054516703 | 0.051100276 | 507.50787 | 0.54516703 | 0.02433694 | 482.0091
1813.8403 | 1.3963867 | 1.390318 | 0.054503761 | 0.051145598 | 508.67557 | 0.54503761 | 0.02435853 | 483.1181
1813.8604 | 1.3973876 | 1.391205 | 0.054562896 | 0.051092565 | 509.76593 | 0.54562896 | 0.02433327 | 484.1537
1813.8804 | 1.3983886 | 1.3923476 | 0.055207815 | 0.051132493 | 511.02667 | 0.55207815 | 0.02435229 | 485.3511
1813.9004 | 1.3993896 | 1.3930458 | 0.057369564 | 0.051203273 | 512.20673 | 0.57369564 | 0.02438599 | 486.4718
1813.9204 | 1.4003906 | 1.3940861 | 0.057945132 | 0.054250047 | 513.51617 | 0.57945132 | 0.02583705 | 487.7155
1813.9404 | 1.4013916 | 1.3950195 | 0.05791913 | 0.054233961 | 514.68683 | 0.5791913 | 0.02582939 | 488.8273
1813.9604 | 1.4023925 | 1.3960092 | 0.057926871 | 0.05420687 | 515.9151 | 0.57926871 | 0.02581648 | 489.9939
1813.9805 | 1.4033935 | 1.3969927 | 0.057896428 | 0.054193221 | 517.11066 | 0.57896428 | 0.02580998 | 491.1294
1814.0005 | 1.4043945 | 1.397931 | 0.058264952 | 0.054214168 | 518.31702 | 0.58264952 | 0.02581996 | 492.2751
1814.0205 | 1.4053955 | 1.3992591 | 0.058261067 | 0.055138096 | 519.61877 | 0.58261067 | 0.02625999 | 493.5115
1814.0405 | 1.4063965 | 1.4002175 | 0.060462318 | 0.056716766 | 520.74316 | 0.60462318 | 0.02701184 | 494.5794
1814.0605 | 1.4073974 | 1.401226 | 0.061714627 | 0.057710752 | 521.92957 | 0.61714627 | 0.02748524 | 495.7062
1814.0806 | 1.4083984 | 1.4020978 | 0.0622335 | 0.058226097 | 523.04529 | 0.622335 | 0.02773067 | 496.7658
1814.1006 | 1.4093994 | 1.4031944 | 0.062288545 | 0.058244273 | 524.21216 | 0.62288545 | 0.02773933 | 497.8741
1814.1206 | 1.4104004 | 1.4040706 | 0.062273718 | 0.058284014 | 525.35205 | 0.62273718 | 0.02775826 | 498.9567
1814.1406 | 1.4114014 | 1.4049629 | 0.062938847 | 0.05823487 | 526.48663 | 0.62938847 | 0.02773485 | 500.0343
1814.1606 | 1.4124023 | 1.4060366 | 0.06323728 | 0.05890036 | 527.78955 | 0.6323728 | 0.0280518 | 501.2717
1814.1807 | 1.4134033 | 1.4070398 | 0.065776981 | 0.061081607 | 528.94476 | 0.65776981 | 0.02909064 | 502.3689
1814.2007 | 1.4144043 | 1.4079821 | 0.066975944 | 0.062000789 | 529.98254 | 0.66975944 | 0.0295284 | 503.3545
1814.2207 | 1.4154053 | 1.4092445 | 0.067637771 | 0.062673748 | 531.01746 | 0.67637771 | 0.02984891 | 504.3374
1814.2407 | 1.4164063 | 1.4100045 | 0.067604601 | 0.062664293 | 532.05042 | 0.67604601 | 0.0298444 | 505.3185
1814.2607 | 1.4174072 | 1.4109277 | 0.067586929 | 0.062632941 | 533.20587 | 0.67586929 | 0.02982947 | 506.4159
1814.2808 | 1.4184082 | 1.4121919 | 0.067611858 | 0.062655054 | 534.3512 | 0.67611858 | 0.02984 | 507.5037
1814.3008 | 1.4194092 | 1.4130037 | 0.067899875 | 0.063294671 | 535.30707 | 0.67899875 | 0.03014463 | 508.4115
1814.3208 | 1.4204102 | 1.4141731 | 0.0712744 | 0.065771557 | 536.52545 | 0.712744 | 0.03132426 | 509.5687
1814.3408 | 1.4214112 | 1.415086 | 0.072529532 | 0.067025095 | 537.42218 | 0.72529532 | 0.03192127 | 510.4204
1814.3608 | 1.422412 | 1.4161232 | 0.073422879 | 0.067931779 | 538.54309 | 0.73422879 | 0.03235309 | 511.485
1814.3809 | 1.423413 | 1.4169644 | 0.073486216 | 0.067929 | 539.47217 | 0.73486216 | 0.03235176 | 512.3674
1814.4009 | 1.424414 | 1.4180686 | 0.073453158 | 0.067945048 | 540.53644 | 0.73453158 | 0.03235941 | 513.3782
1814.4209 | 1.425415 | 1.4191375 | 0.074064694 | 0.068028957 | 541.46783 | 0.74064694 | 0.03239937 | 514.2628
1814.4409 | 1.426416 | 1.4200699 | 0.077855587 | 0.06898462 | 542.30164 | 0.77855587 | 0.03285451 | 515.0547
1814.4609 | 1.4274169 | 1.4209507 | 0.077903584 | 0.071668565 | 543.22131 | 0.77903584 | 0.03413276 | 515.9281
1814.481 | 1.4284179 | 1.4222095 | 0.078465059 | 0.072308622 | 544.25208 | 0.78465059 | 0.0344376 | 516.9071
1814.501 | 1.4294189 | 1.4228997 | 0.078479022 | 0.07224685 | 545.1767 | 0.78479022 | 0.03440818 | 517.7853
1814.521 | 1.4304199 | 1.4239645 | 0.078504607 | 0.072290383 | 546.22614 | 0.78504607 | 0.03442891 | 518.782
1814.541 | 1.4314209 | 1.424978 | 0.07847853 | 0.072276972 | 547.06049 | 0.7847853 | 0.03442252 | 519.5744
1814.561 | 1.4324218 | 1.4261197 | 0.079419389 | 0.073441461 | 548.08075 | 0.79419389 | 0.03497712 | 520.5434
1814.5811 | 1.4334228 | 1.4271581 | 0.083431229 | 0.07658948 | 548.97699 | 0.83431229 | 0.03647639 | 521.3946
1814.6011 | 1.4344238 | 1.4281125 | 0.085045807 | 0.07786148 | 549.77179 | 0.85045807 | 0.03708219 | 522.1495
1814.6211 | 1.4354248 | 1.4290187 | 0.08502204 | 0.077839859 | 550.53436 | 0.8502204 | 0.0370719 | 522.8738
1814.6411 | 1.4364258 | 1.4299575 | 0.084993459 | 0.077834234 | 551.2652 | 0.84993459 | 0.03706922 | 523.5679
1814.6611 | 1.4374267 | 1.4310164 | 0.085024148 | 0.077877998 | 552.21643 | 0.85024148 | 0.03709006 | 524.4713
1814.6812 | 1.4384277 | 1.432127 | 0.086267971 | 0.078770861 | 552.98169 | 0.86267971 | 0.03751529 | 525.1981
1814.7012 | 1.4394287 | 1.4332145 | 0.090929113 | 0.082197525 | 553.88983 | 0.90929113 | 0.03914727 | 526.0606
1814.7212 | 1.4404297 | 1.4342419 | 0.09221448 | 0.084072277 | 554.66064 | 0.9221448 | 0.04004014 | 526.7927
1814.7412 | 1.4414307 | 1.4351243 | 0.093718611 | 0.085323051 | 555.43762 | 0.93718611 | 0.04063583 | 527.5307
1814.7612 | 1.4424316 | 1.4362388 | 0.093766883 | 0.085363463 | 556.25879 | 0.93766883 | 0.04065508 | 528.3106
1814.7813 | 1.4434326 | 1.4372933 | 0.093721166 | 0.085338943 | 556.99127 | 0.93721166 | 0.0406434 | 529.0062
1814.8013 | 1.4444336 | 1.4382424 | 0.093733862 | 0.085317731 | 557.73499 | 0.93733862 | 0.0406333 | 529.7126
1814.8213 | 1.4454346 | 1.4390413 | 0.093978718 | 0.085620061 | 558.54169 | 0.93978718 | 0.04077728 | 530.4788
1814.8413 | 1.4464356 | 1.4401517 | 0.099013552 | 0.090023316 | 559.25922 | 0.99013552 | 0.04287437 | 531.1602
1814.8613 | 1.4474365 | 1.4411628 | 0.10062828 | 0.091539025 | 560.01874 | 1.0062828 | 0.04359624 | 531.8816
1814.8813 | 1.4484375 | 1.4423274 | 0.10060552 | 0.091573969 | 560.70532 | 1.0060552 | 0.04361288 | 532.5337
1814.9014 | 1.4494385 | 1.4433037 | 0.10059343 | 0.091546215 | 561.32697 | 1.0059343 | 0.04359966 | 533.1241
1814.9214 | 1.4504395 | 1.4443212 | 0.10063969 | 0.091570176 | 562.13165 | 1.0063969 | 0.04361108 | 533.8884
1814.9414 | 1.4514405 | 1.4451866 | 0.10183952 | 0.092334062 | 562.68158 | 1.0183952 | 0.04397488 | 534.4107
1814.9614 | 1.4524413 | 1.446436 | 0.10748629 | 0.097559974 | 563.38123 | 1.0748629 | 0.04646377 | 535.0752
1814.9814 | 1.4534423 | 1.4474146 | 0.10866544 | 0.098384805 | 564.04065 | 1.0866544 | 0.0468566 | 535.7014
1815.0015 | 1.4544433 | 1.4484326 | 0.10868993 | 0.09847194 | 564.64996 | 1.0868993 | 0.0468981 | 536.2801
1815.0215 | 1.4554443 | 1.4493423 | 0.10866139 | 0.098456889 | 565.3764 | 1.0866139 | 0.04689093 | 536.9701
1815.0415 | 1.4564453 | 1.4504979 | 0.10867306 | 0.098453797 | 565.86969 | 1.0867306 | 0.04688946 | 537.4386
1815.0615 | 1.4574462 | 1.4513369 | 0.11025786 | 0.098660253 | 566.53979 | 1.1025786 | 0.04698779 | 538.075
1815.0815 | 1.4584472 | 1.4523808 | 0.11023224 | 0.099733293 | 567.14185 | 1.1023224 | 0.04749883 | 538.6468
1815.1016 | 1.4594482 | 1.4532632 | 0.11649205 | 0.10471576 | 567.63416 | 1.1649205 | 0.04987177 | 539.1144
1815.1216 | 1.4604492 | 1.4543602 | 0.11828411 | 0.10687924 | 568.23505 | 1.1828411 | 0.05090215 | 539.6851
1815.1416 | 1.4614502 | 1.4554009 | 0.11992812 | 0.10810748 | 568.74725 | 1.1992812 | 0.05148711 | 540.1716
1815.1616 | 1.4624511 | 1.4566222 | 0.11984777 | 0.10814086 | 569.47418 | 1.1984777 | 0.05150301 | 540.862
1815.1816 | 1.4634521 | 1.4574885 | 0.11988534 | 0.10815537 | 569.90985 | 1.1988534 | 0.05150992 | 541.2758
1815.2017 | 1.4644531 | 1.4582485 | 0.1205391 | 0.1081703 | 570.43268 | 1.205391 | 0.05151703 | 541.7723
1815.2217 | 1.4654541 | 1.4593947 | 0.12708218 | 0.1147021 | 571.0304 | 1.2708218 | 0.05462785 | 542.34
1815.2417 | 1.4664551 | 1.4606581 | 0.12893339 | 0.11559777 | 571.47736 | 1.2893339 | 0.05505442 | 542.7645
1815.2617 | 1.467456 | 1.4614533 | 0.13081248 | 0.11710803 | 571.89514 | 1.3081248 | 0.0557737 | 543.1613
1815.2817 | 1.468457 | 1.4623394 | 0.13080648 | 0.11714485 | 572.44708 | 1.3080648 | 0.05579123 | 543.6855
1815.3018 | 1.469458 | 1.4635347 | 0.13074429 | 0.11711224 | 573.03198 | 1.3074429 | 0.0557757 | 544.241
1815.3218 | 1.470459 | 1.4645253 | 0.1308129 | 0.11716581 | 573.33997 | 1.308129 | 0.05580121 | 544.5335
1815.3418 | 1.47146 | 1.4656657 | 0.13177219 | 0.11810113 | 573.8595 | 1.3177219 | 0.05624667 | 545.027
1815.3618 | 1.4724609 | 1.4665933 | 0.13826858 | 0.12399986 | 574.336 | 1.3826858 | 0.05905599 | 545.4795
1815.3818 | 1.4734619 | 1.4675473 | 0.1404373 | 0.12519325 | 574.7688 | 1.404373 | 0.05962435 | 545.8906
1815.4019 | 1.4744629 | 1.4688843 | 0.14233831 | 0.1271254 | 575.16467 | 1.4233831 | 0.06054455 | 546.2666
1815.4219 | 1.4754639 | 1.4696269 | 0.14232217 | 0.12710549 | 575.48114 | 1.4232217 | 0.06053507 | 546.5671
1815.4419 | 1.4764649 | 1.4704521 | 0.14228223 | 0.12711811 | 575.93762 | 1.4228223 | 0.06054108 | 547.0007
1815.4619 | 1.4774657 | 1.4716332 | 0.14229815 | 0.12712614 | 576.48193 | 1.4229815 | 0.06054491 | 547.5176
1815.4819 | 1.4784667 | 1.4725487 | 0.14326268 | 0.12798125 | 576.88794 | 1.4326268 | 0.06095216 | 547.9032
1815.502 | 1.4794677 | 1.4738134 | 0.15004779 | 0.1339158 | 577.26056 | 1.5004779 | 0.06377854 | 548.2571
1815.522 | 1.4804688 | 1.4748362 | 0.15195583 | 0.135484 | 577.44403 | 1.5195583 | 0.06452541 | 548.4314
1815.542 | 1.4814698 | 1.4758165 | 0.15196562 | 0.13552704 | 577.88489 | 1.5196562 | 0.06454591 | 548.8501
1815.562 | 1.4824706 | 1.4768729 | 0.15200777 | 0.13548009 | 578.22571 | 1.5200777 | 0.06452355 | 549.1738
1815.582 | 1.4834716 | 1.477674 | 0.15194598 | 0.13551614 | 578.5722 | 1.5194598 | 0.06454072 | 549.5029
1815.6021 | 1.4844726 | 1.4789311 | 0.15413208 | 0.13699426 | 579.1076 | 1.5413208 | 0.06524468 | 550.0114
1815.6221 | 1.4854736 | 1.4798313 | 0.16129656 | 0.143272 | 579.45923 | 1.6129656 | 0.06823451 | 550.3453
1815.6421 | 1.4864746 | 1.4808899 | 0.16468871 | 0.14633626 | 579.76703 | 1.6468871 | 0.06969389 | 550.6377
1815.6621 | 1.4874755 | 1.4818131 | 0.1665341 | 0.14796677 | 580.12659 | 1.665341 | 0.07047043 | 550.9792
1815.6821 | 1.4884765 | 1.4827406 | 0.1665377 | 0.14794192 | 580.29156 | 1.665377 | 0.0704586 | 551.1359
1815.7021 | 1.4894775 | 1.4836843 | 0.16653988 | 0.14796364 | 580.78113 | 1.6653988 | 0.07046894 | 551.6008
1815.7222 | 1.4904785 | 1.4851068 | 0.16652367 | 0.14793755 | 581.20575 | 1.6652367 | 0.07045652 | 552.0041
1815.7422 | 1.4914795 | 1.4858811 | 0.16780111 | 0.14854209 | 581.46014 | 1.6780111 | 0.07074443 | 552.2457
1815.7622 | 1.4924804 | 1.4869795 | 0.17530008 | 0.15540162 | 581.91809 | 1.7530008 | 0.07401134 | 552.6807
1815.7822 | 1.4934814 | 1.4881346 | 0.17746963 | 0.15729982 | 582.13623 | 1.7746963 | 0.07491538 | 552.8878
1815.8022 | 1.4944824 | 1.4890501 | 0.17746884 | 0.15730977 | 582.41333 | 1.7746884 | 0.07492012 | 553.151
1815.8223 | 1.4954834 | 1.4900627 | 0.17743038 | 0.15727803 | 582.66931 | 1.7743038 | 0.074905 | 553.3941
1815.8423 | 1.4964844 | 1.4910434 | 0.17742576 | 0.15731902 | 582.9422 | 1.7742576 | 0.07492452 | 553.6533
1815.8623 | 1.4974853 | 1.4919281 | 0.17962022 | 0.15881661 | 583.33905 | 1.7962022 | 0.07563776 | 554.0302
1815.8823 | 1.4984863 | 1.4930882 | 0.17964029 | 0.15877885 | 583.5376 | 1.7964029 | 0.07561978 | 554.2188
1815.9023 | 1.4994873 | 1.4941012 | 0.18773094 | 0.16565634 | 583.815 | 1.8773094 | 0.07889524 | 554.4823
1815.9224 | 1.5004883 | 1.4950833 | 0.19112003 | 0.16841057 | 584.15051 | 1.9112003 | 0.08020697 | 554.8009
1815.9424 | 1.5014893 | 1.4960377 | 0.19337973 | 0.17031762 | 584.38971 | 1.9337973 | 0.08111522 | 555.0281
1815.9624 | 1.5024902 | 1.4971101 | 0.19334984 | 0.17036004 | 584.6673 | 1.9334984 | 0.08113542 | 555.2917
1815.9824 | 1.5034912 | 1.4982555 | 0.19339618 | 0.17027706 | 584.89221 | 1.9339618 | 0.0810959 | 555.5054
1816.0024 | 1.5044922 | 1.4991589 | 0.1946238 | 0.17143941 | 585.0979 | 1.946238 | 0.08164948 | 555.7007
1816.0225 | 1.5054932 | 1.5003982 | 0.20240548 | 0.17870806 | 585.21832 | 2.0240548 | 0.08511123 | 555.8151
1816.0425 | 1.5060669 | 1.501255 | 0.20458178 | 0.18024287 | 585.2948 | 2.0458178 | 0.0858422 | 555.8877
1816.0625 | 1.5050659 | 1.5016757 | 0.20456247 | 0.18030755 | 583.98352 | 2.0456247 | 0.08587301 | 554.6423
1816.0825 | 1.5040649 | 1.5016024 | 0.20456107 | 0.1802703 | 582.0899 | 2.0456107 | 0.08585527 | 552.8438
1816.1025 | 1.5030639 | 1.5016315 | 0.2045767 | 0.18027842 | 580.57324 | 2.045767 | 0.08585913 | 551.4034
1816.1226 | 1.5020629 | 1.5016645 | 0.2067689 | 0.18215336 | 579.19806 | 2.067689 | 0.08675209 | 550.0973
1816.1426 | 1.501062 | 1.5013726 | 0.20676857 | 0.18214168 | 577.99921 | 2.0676857 | 0.08674653 | 548.9587
1816.1626 | 1.500061 | 1.5012609 | 0.21173802 | 0.18613978 | 576.81348 | 2.1173802 | 0.08865065 | 547.8325
1816.1826 | 1.49906 | 1.5009962 | 0.21330281 | 0.1871677 | 575.59955 | 2.1330281 | 0.08914021 | 546.6796
1816.2026 | 1.498059 | 1.5008738 | 0.21418095 | 0.18774478 | 574.48572 | 2.1418095 | 0.08941505 | 545.6217
1816.2227 | 1.497058 | 1.5004008 | 0.21419011 | 0.18777508 | 573.13501 | 2.1419011 | 0.08942948 | 544.3389
1816.2427 | 1.4960572 | 1.4999006 | 0.21417364 | 0.18776821 | 571.54279 | 2.1417364 | 0.08942621 | 542.8267
1816.2627 | 1.4950562 | 1.4992099 | 0.21418171 | 0.18778355 | 569.2547 | 2.1418171 | 0.08943351 | 540.6535
1816.2827 | 1.4940552 | 1.4983332 | 0.2148407 | 0.18835711 | 566.68976 | 2.148407 | 0.08970668 | 538.2175
1816.3027 | 1.4930542 | 1.4975076 | 0.21670958 | 0.18959685 | 564.26813 | 2.1670958 | 0.09029711 | 535.9175
1816.3228 | 1.4920532 | 1.4965947 | 0.21701765 | 0.19025245 | 561.84839 | 2.1701765 | 0.09060935 | 533.6193
1816.3428 | 1.4910523 | 1.495804 | 0.21699002 | 0.18995641 | 559.4624 | 2.1699002 | 0.09046836 | 531.3532
1816.3628 | 1.4900513 | 1.4948406 | 0.21696192 | 0.18993175 | 556.99127 | 2.1696192 | 0.09045661 | 529.0062
1816.3828 | 1.4890503 | 1.4938414 | 0.21702918 | 0.18994147 | 554.48676 | 2.1702918 | 0.09046124 | 526.6276
1816.4028 | 1.4880493 | 1.493098 | 0.21700726 | 0.18993583 | 552.05371 | 2.1700726 | 0.09045856 | 524.3168
1816.4229 | 1.4870483 | 1.4920404 | 0.21669766 | 0.18990554 | 549.56921 | 2.1669766 | 0.09044413 | 521.9571
1816.4429 | 1.4860474 | 1.4911132 | 0.21671407 | 0.18963569 | 547.14349 | 2.1671407 | 0.09031561 | 519.6533
1816.4629 | 1.4850464 | 1.4901364 | 0.2167116 | 0.18962672 | 544.78955 | 2.167116 | 0.09031134 | 517.4176
1816.4829 | 1.4840454 | 1.4892691 | 0.21671125 | 0.18962312 | 542.41589 | 2.1671125 | 0.09030963 | 515.1632
1816.5029 | 1.4830444 | 1.4883809 | 0.21671386 | 0.18964796 | 540.05194 | 2.1671386 | 0.09032146 | 512.918
1816.5229 | 1.4820434 | 1.4874899 | 0.21671988 | 0.18961787 | 537.64307 | 2.1671988 | 0.09030712 | 510.6302
1816.543 | 1.4810425 | 1.4865485 | 0.21671021 | 0.1895944 | 535.13782 | 2.1671021 | 0.09029595 | 508.2508
1816.563 | 1.4800415 | 1.4856598 | 0.21610728 | 0.18926473 | 532.63196 | 2.1610728 | 0.09013894 | 505.8708
1816.583 | 1.4790405 | 1.4849339 | 0.21576627 | 0.18867834 | 530.39264 | 2.1576627 | 0.08985967 | 503.744
1816.603 | 1.4780395 | 1.4839915 | 0.2157585 | 0.18864292 | 527.93353 | 2.157585 | 0.0898428 | 501.4085
1816.623 | 1.4770385 | 1.4829007 | 0.21574384 | 0.18900469 | 525.289 | 2.1574384 | 0.09001509 | 498.8968
1816.6431 | 1.4760376 | 1.4817845 | 0.2157934 | 0.18896742 | 522.86646 | 2.157934 | 0.08999734 | 496.596
1816.6631 | 1.4750366 | 1.480848 | 0.21580529 | 0.18897805 | 520.61206 | 2.1580529 | 0.09000241 | 494.4548
1816.6831 | 1.4740356 | 1.4799914 | 0.21577606 | 0.1890167 | 518.24774 | 2.1577606 | 0.09002081 | 492.2093
1816.7031 | 1.4730346 | 1.4792118 | 0.21569647 | 0.1886642 | 515.87817 | 2.1569647 | 0.08985293 | 489.9588
1816.7231 | 1.4720336 | 1.4781992 | 0.21481898 | 0.18777831 | 513.48846 | 2.1481898 | 0.08943102 | 487.6892
1816.7432 | 1.4710327 | 1.4770817 | 0.21511479 | 0.1877932 | 510.9201 | 2.1511479 | 0.08943811 | 485.2498
1816.7632 | 1.4700317 | 1.4762993 | 0.21482497 | 0.18744874 | 508.6701 | 2.1482497 | 0.08927406 | 483.1129
1816.7832 | 1.4690307 | 1.4754174 | 0.21483698 | 0.18746056 | 506.24966 | 2.1483698 | 0.08927969 | 480.8141
1816.8032 | 1.4680297 | 1.4746757 | 0.21483254 | 0.18744966 | 503.79086 | 2.1483254 | 0.0892745 | 478.4788
1816.8232 | 1.4670287 | 1.4733744 | 0.21482888 | 0.18742329 | 501.22427 | 2.1482888 | 0.08926194 | 476.0412
1816.8433 | 1.4660279 | 1.4723346 | 0.21453248 | 0.18740734 | 498.81146 | 2.1453248 | 0.08925434 | 473.7496
1816.8633 | 1.4650269 | 1.471601 | 0.21353078 | 0.18679915 | 496.50827 | 2.1353078 | 0.08896469 | 471.5621
1816.8833 | 1.4640259 | 1.4706408 | 0.21384534 | 0.18679364 | 494.20123 | 2.1384534 | 0.08896206 | 469.371
1816.9033 | 1.4630249 | 1.4698039 | 0.2138499 | 0.1868148 | 491.87946 | 2.138499 | 0.08897214 | 467.1659
1816.9233 | 1.4620239 | 1.4687914 | 0.21388026 | 0.18680754 | 489.40332 | 2.1388026 | 0.08896868 | 464.8141
1816.9434 | 1.461023 | 1.4675585 | 0.21389373 | 0.18685919 | 486.91113 | 2.1389373 | 0.08899328 | 462.4472
1816.9634 | 1.460022 | 1.466917 | 0.21386337 | 0.18716183 | 484.733 | 2.1386337 | 0.08913741 | 460.3785
1816.9834 | 1.459021 | 1.46606 | 0.21296847 | 0.18616067 | 482.26224 | 2.1296847 | 0.0886606 | 458.0318
1817.0034 | 1.45802 | 1.4650041 | 0.2129717 | 0.18612474 | 479.79745 | 2.129717 | 0.08864349 | 455.6909
1817.0234 | 1.457019 | 1.463959 | 0.21299295 | 0.18614671 | 477.46552 | 2.1299295 | 0.08865396 | 453.4761
1817.0435 | 1.4560181 | 1.4631512 | 0.21302035 | 0.18613568 | 475.09515 | 2.1302035 | 0.0886487 | 451.2249
1817.0635 | 1.4550171 | 1.4621892 | 0.21298 | 0.18619882 | 472.69876 | 2.1298 | 0.08867877 | 448.9489
1817.0835 | 1.4540161 | 1.4611051 | 0.21295604 | 0.18616222 | 470.40463 | 2.1295604 | 0.08866134 | 446.77
1817.1035 | 1.4530151 | 1.4602382 | 0.21233091 | 0.18590394 | 468.04153 | 2.1233091 | 0.08853833 | 444.5256
1817.1235 | 1.4520141 | 1.4592718 | 0.21230809 | 0.18586481 | 465.63837 | 2.1230809 | 0.0885197 | 442.2432
1817.1436 | 1.4510132 | 1.4581046 | 0.21230371 | 0.18583445 | 463.15735 | 2.1230371 | 0.08850524 | 439.8868
1817.1636 | 1.4500122 | 1.4571886 | 0.21266177 | 0.18589494 | 460.84378 | 2.1266177 | 0.08853405 | 437.6895
1817.1836 | 1.4490112 | 1.4564139 | 0.21236137 | 0.18554303 | 458.56305 | 2.1236137 | 0.08836645 | 435.5234
1817.2036 | 1.4480102 | 1.4554304 | 0.21208735 | 0.18530056 | 456.1825 | 2.1208735 | 0.08825097 | 433.2624
1817.2236 | 1.4470092 | 1.4544693 | 0.21177413 | 0.18528464 | 453.61633 | 2.1177413 | 0.08824339 | 430.8252
1817.2437 | 1.4460083 | 1.4532703 | 0.21171743 | 0.18530302 | 451.03809 | 2.1171743 | 0.08825214 | 428.3765
1817.2637 | 1.4450073 | 1.4524992 | 0.21139263 | 0.18467948 | 448.86783 | 2.1139263 | 0.08795517 | 426.3153
1817.2837 | 1.4440063 | 1.451438 | 0.21140611 | 0.18500312 | 446.67743 | 2.1140611 | 0.08810931 | 424.2349
1817.3037 | 1.4430053 | 1.4507432 | 0.2113796 | 0.18496758 | 444.3558 | 2.113796 | 0.08809238 | 422.0299
1817.3237 | 1.4420043 | 1.4496444 | 0.21137811 | 0.18497875 | 441.75278 | 2.1137811 | 0.0880977 | 419.5577
1817.3438 | 1.4410034 | 1.4486793 | 0.21141189 | 0.1849737 | 439.29062 | 2.1141189 | 0.0880953 | 417.2193
1817.3638 | 1.4400024 | 1.4477513 | 0.21139875 | 0.18469277 | 436.88785 | 2.1139875 | 0.0879615 | 414.9372
1817.3838 | 1.4390014 | 1.4466319 | 0.21076076 | 0.18403172 | 434.44424 | 2.1076076 | 0.08764667 | 412.6164
1817.4038 | 1.4380004 | 1.44577 | 0.21080567 | 0.18436599 | 432.25232 | 2.1080567 | 0.08780587 | 410.5346
1817.4238 | 1.4369994 | 1.4448147 | 0.21077293 | 0.18436477 | 430.03134 | 2.1077293 | 0.08780529 | 408.4252
1817.4438 | 1.4359986 | 1.4438902 | 0.21077093 | 0.18438169 | 427.81433 | 2.1077093 | 0.08781335 | 406.3196
1817.4639 | 1.4349976 | 1.4427704 | 0.2108051 | 0.1843878 | 425.35663 | 2.108051 | 0.08781626 | 403.9854
1817.4839 | 1.4339966 | 1.4418451 | 0.21079367 | 0.18404025 | 422.94012 | 2.1079367 | 0.08765074 | 401.6903
1817.5039 | 1.4329956 | 1.4409572 | 0.21078005 | 0.18400832 | 420.64456 | 2.1078005 | 0.08763553 | 399.51
1817.5239 | 1.4319946 | 1.4400296 | 0.20989957 | 0.18339461 | 418.27643 | 2.0989957 | 0.08734324 | 397.2609
1817.5439 | 1.4309937 | 1.4388852 | 0.21018372 | 0.18307358 | 415.92035 | 2.1018372 | 0.08719035 | 395.0232
1817.564 | 1.4299927 | 1.4379652 | 0.20958103 | 0.18307573 | 413.70981 | 2.0958103 | 0.08719137 | 392.9237
1817.584 | 1.4289917 | 1.4370174 | 0.20956418 | 0.18311134 | 411.43375 | 2.0956418 | 0.08720833 | 390.762
1817.604 | 1.4279907 | 1.4361123 | 0.20953017 | 0.1830982 | 409.00418 | 2.0953017 | 0.08720208 | 388.4545
1817.624 | 1.4269897 | 1.4350739 | 0.20986958 | 0.18307881 | 406.56454 | 2.0986958 | 0.08719284 | 386.1374
1817.644 | 1.4259888 | 1.4340264 | 0.20861924 | 0.18247993 | 404.32114 | 2.0861924 | 0.08690762 | 384.0068
1817.6641 | 1.4249878 | 1.4331363 | 0.2089062 | 0.18249168 | 402.05005 | 2.089062 | 0.08691322 | 381.8498
1817.6841 | 1.4239868 | 1.4322078 | 0.20890415 | 0.18250978 | 399.71179 | 2.0890415 | 0.08692184 | 379.629
1817.7041 | 1.4229858 | 1.4311972 | 0.20891048 | 0.18247718 | 397.58112 | 2.0891048 | 0.08690631 | 377.6054
1817.7241 | 1.4219848 | 1.430202 | 0.20892826 | 0.18245432 | 395.22476 | 2.0892826 | 0.08689542 | 375.3674
1817.7441 | 1.4209839 | 1.429346 | 0.20891689 | 0.18250087 | 393.11728 | 2.0891689 | 0.08691759 | 373.3658
1817.7642 | 1.4199829 | 1.4282713 | 0.20893022 | 0.18221535 | 390.90939 | 2.0893022 | 0.08678161 | 371.2689
1817.7842 | 1.4189819 | 1.4273468 | 0.20831026 | 0.18152812 | 388.49106 | 2.0831026 | 0.08645431 | 368.972
1817.8042 | 1.4179809 | 1.4262319 | 0.20830092 | 0.18185057 | 386.27084 | 2.0830092 | 0.08660788 | 366.8634
1817.8242 | 1.4169799 | 1.4254537 | 0.20834081 | 0.18186718 | 384.10889 | 2.0834081 | 0.08661579 | 364.81
1817.8442 | 1.415979 | 1.4244143 | 0.20836997 | 0.18186563 | 381.73227 | 2.0836997 | 0.08661505 | 362.5528
1817.8643 | 1.414978 | 1.4233713 | 0.20835325 | 0.18189412 | 379.42596 | 2.0835325 | 0.08662862 | 360.3624
1817.8843 | 1.413977 | 1.4223472 | 0.20837575 | 0.18160236 | 377.33041 | 2.0837575 | 0.08648967 | 358.3721
1817.9043 | 1.412976 | 1.4214281 | 0.20765437 | 0.18126442 | 375.01349 | 2.0765437 | 0.08632872 | 356.1716
1817.9243 | 1.411975 | 1.42064 | 0.20767204 | 0.18091765 | 372.61835 | 2.0767204 | 0.08616357 | 353.8968
1817.9443 | 1.4109741 | 1.4193954 | 0.20738092 | 0.18095163 | 370.33856 | 2.0738092 | 0.08617975 | 351.7316
1817.9644 | 1.4099731 | 1.4185495 | 0.20737058 | 0.18090326 | 368.11505 | 2.0737058 | 0.08615672 | 349.6198
1817.9844 | 1.4089721 | 1.4175442 | 0.20735836 | 0.18095085 | 365.77499 | 2.0735836 | 0.08617938 | 347.3973
1818.0044 | 1.4079711 | 1.4166206 | 0.20742118 | 0.18091582 | 363.57562 | 2.0742118 | 0.0861627 | 345.3084
1818.0244 | 1.4069701 | 1.4156113 | 0.20738922 | 0.18060429 | 361.24643 | 2.0738922 | 0.08601433 | 343.0963
1818.0444 | 1.4059693 | 1.4147158 | 0.20678449 | 0.18025963 | 359.16574 | 2.0678449 | 0.08585018 | 341.1201
1818.0645 | 1.4049683 | 1.4137632 | 0.20642914 | 0.17992882 | 356.9722 | 2.0642914 | 0.08569263 | 339.0368
1818.0845 | 1.4039673 | 1.4127645 | 0.20647767 | 0.17997921 | 354.77719 | 2.0647767 | 0.08571663 | 336.952
1818.1045 | 1.4029663 | 1.4116827 | 0.20645389 | 0.17996907 | 352.4357 | 2.0645389 | 0.0857118 | 334.7282
1818.1245 | 1.4019653 | 1.4107023 | 0.20644006 | 0.17999394 | 350.29056 | 2.0644006 | 0.08572365 | 332.6908
1818.1445 | 1.4009644 | 1.4097805 | 0.20648955 | 0.18025881 | 348.07275 | 2.0648955 | 0.08584979 | 330.5845
1818.1646 | 1.3999634 | 1.4088204 | 0.20584278 | 0.17969677 | 345.64444 | 2.0584278 | 0.08558212 | 328.2782
1818.1846 | 1.3989624 | 1.4078002 | 0.20582677 | 0.1796985 | 343.28452 | 2.0582677 | 0.08558294 | 326.0368
1818.2046 | 1.3979614 | 1.406713 | 0.20579344 | 0.17968515 | 340.99948 | 2.0579344 | 0.08557658 | 323.8666
1818.2246 | 1.3969604 | 1.4058744 | 0.20583862 | 0.17972851 | 338.86652 | 2.0583862 | 0.08559723 | 321.8408
1818.2446 | 1.3959595 | 1.4047952 | 0.20584178 | 0.17971224 | 336.83139 | 2.0584178 | 0.08558948 | 319.9079
1818.2646 | 1.3949585 | 1.4038045 | 0.20583215 | 0.17903231 | 334.46829 | 2.0583215 | 0.08526566 | 317.6635
1818.2847 | 1.3939575 | 1.4027908 | 0.20584063 | 0.17909022 | 332.17386 | 2.0584063 | 0.08529324 | 315.4844
1818.3047 | 1.3929565 | 1.4019655 | 0.2051923 | 0.17905809 | 330.2092 | 2.051923 | 0.08527794 | 313.6184
1818.3247 | 1.3919555 | 1.4010571 | 0.2050866 | 0.17846245 | 327.82657 | 2.050866 | 0.08499426 | 311.3555
1818.3447 | 1.3909546 | 1.4000621 | 0.20460126 | 0.17842396 | 325.52728 | 2.0460126 | 0.08497593 | 309.1717
1818.3647 | 1.3899536 | 1.3990504 | 0.20456183 | 0.17845377 | 323.28244 | 2.0456183 | 0.08499013 | 307.0397
1818.3848 | 1.3889526 | 1.3981023 | 0.20453386 | 0.1784575 | 321.17133 | 2.0453386 | 0.0849919 | 305.0347
1818.4048 | 1.3879516 | 1.3970267 | 0.20453809 | 0.17846577 | 318.88626 | 2.0453809 | 0.08499584 | 302.8644
1818.4248 | 1.3869506 | 1.3959668 | 0.20359918 | 0.17809121 | 316.68518 | 2.0359918 | 0.08481745 | 300.7739
1818.4448 | 1.3859497 | 1.3950566 | 0.20424895 | 0.17778663 | 314.67447 | 2.0424895 | 0.0846724 | 298.8642
1818.4648 | 1.3849487 | 1.3942282 | 0.20396197 | 0.17745668 | 312.42419 | 2.0396197 | 0.08451525 | 296.727
1818.4849 | 1.3839477 | 1.3929247 | 0.20392329 | 0.17745364 | 309.95599 | 2.0392329 | 0.08451381 | 294.3828
1818.5049 | 1.3829467 | 1.3920329 | 0.20394516 | 0.17717198 | 307.92432 | 2.0394516 | 0.08437966 | 292.4532
1818.5249 | 1.3819457 | 1.3911455 | 0.20363304 | 0.17719777 | 305.87411 | 2.0363304 | 0.08439195 | 290.506
1818.5449 | 1.3809448 | 1.3902504 | 0.20366839 | 0.1771982 | 303.80032 | 2.0366839 | 0.08439215 | 288.5364
1818.5649 | 1.3799438 | 1.3890516 | 0.20363438 | 0.17686924 | 301.44363 | 2.0363438 | 0.08423548 | 286.2981
1818.585 | 1.3789428 | 1.3881123 | 0.20333496 | 0.17687336 | 299.42267 | 2.0333496 | 0.08423744 | 284.3787
1818.605 | 1.3779418 | 1.3871959 | 0.20336299 | 0.1768478 | 297.41275 | 2.0336299 | 0.08422527 | 282.4698
1818.625 | 1.3769408 | 1.3862531 | 0.20330182 | 0.17685457 | 295.08716 | 2.0330182 | 0.08422849 | 280.261
1818.645 | 1.37594 | 1.385195 | 0.20331594 | 0.17682381 | 292.88437 | 2.0331594 | 0.08421384 | 278.1689
1818.665 | 1.374939 | 1.3841074 | 0.20295599 | 0.17685936 | 290.67456 | 2.0295599 | 0.08423078 | 276.0701
1818.6851 | 1.373938 | 1.3833108 | 0.20273423 | 0.17595603 | 288.60815 | 2.0273423 | 0.08380056 | 274.1076
1818.7051 | 1.372937 | 1.382287 | 0.20238636 | 0.17623508 | 286.44604 | 2.0238636 | 0.08393346 | 272.0541
1818.7251 | 1.371936 | 1.3813299 | 0.20238654 | 0.17624708 | 284.41656 | 2.0238654 | 0.08393917 | 270.1266
1818.7451 | 1.3709351 | 1.3802338 | 0.20241368 | 0.17623089 | 282.23962 | 2.0241368 | 0.08393146 | 268.059
1818.7651 | 1.3699341 | 1.3793701 | 0.20240024 | 0.17625016 | 280.05731 | 2.0240024 | 0.08394064 | 265.9863
1818.7852 | 1.3689331 | 1.3780907 | 0.20241618 | 0.17623132 | 277.81836 | 2.0241618 | 0.08393167 | 263.8599
1818.8052 | 1.3679321 | 1.3773191 | 0.20237325 | 0.17563495 | 275.94373 | 2.0237325 | 0.08364764 | 262.0794
1818.8252 | 1.3669311 | 1.3762981 | 0.20174524 | 0.17531596 | 273.75974 | 2.0174524 | 0.08349572 | 260.0052
1818.8452 | 1.3659302 | 1.3754241 | 0.20192319 | 0.17559439 | 271.73581 | 2.0192319 | 0.08362832 | 258.0829
1818.8652 | 1.3649292 | 1.3742838 | 0.20139298 | 0.17532876 | 269.61316 | 2.0139298 | 0.08350181 | 256.0669
1818.8853 | 1.3639282 | 1.373531 | 0.20140582 | 0.17529993 | 267.59903 | 2.0140582 | 0.08348808 | 254.154
1818.9053 | 1.3629272 | 1.3722497 | 0.20144555 | 0.17531665 | 265.22815 | 2.0144555 | 0.08349605 | 251.9022
1818.9253 | 1.3619262 | 1.3713145 | 0.20174548 | 0.17565122 | 263.0994 | 2.0174548 | 0.08365539 | 249.8804
1818.9453 | 1.3609253 | 1.3701808 | 0.20081402 | 0.17469643 | 261.20273 | 2.0081402 | 0.08320066 | 248.0791
1818.9653 | 1.3599243 | 1.3695514 | 0.20083234 | 0.17472357 | 259.1116 | 2.0083234 | 0.08321359 | 246.093
1818.9854 | 1.3589233 | 1.3682711 | 0.20082036 | 0.17470545 | 256.67508 | 2.0082036 | 0.08320496 | 243.7789
1819.0054 | 1.3579223 | 1.3675617 | 0.20082155 | 0.17467104 | 254.67395 | 2.0082155 | 0.08318857 | 241.8783
1819.0254 | 1.3569213 | 1.366436 | 0.20081283 | 0.17468709 | 252.51588 | 2.0081283 | 0.08319621 | 239.8287
1819.0454 | 1.3559204 | 1.3653708 | 0.20084733 | 0.17468008 | 250.63484 | 2.0084733 | 0.08319288 | 238.0421
1819.0654 | 1.3549194 | 1.3645666 | 0.20082028 | 0.17469057 | 248.68338 | 2.0082028 | 0.08319787 | 236.1887
1819.0854 | 1.3539184 | 1.3634137 | 0.20020081 | 0.17374033 | 246.50247 | 2.0020081 | 0.08274531 | 234.1174
1819.1055 | 1.3529174 | 1.3625026 | 0.20001146 | 0.17375372 | 244.34143 | 2.0001146 | 0.08275169 | 232.0649
1819.1255 | 1.3519164 | 1.3614471 | 0.2001939 | 0.17374082 | 242.38405 | 2.001939 | 0.08274554 | 230.2059
1819.1455 | 1.3509156 | 1.3605849 | 0.20021978 | 0.17372929 | 240.48337 | 2.0021978 | 0.08274005 | 228.4007
1819.1655 | 1.3499146 | 1.3594037 | 0.20018089 | 0.17376995 | 238.1181 | 2.0018089 | 0.08275942 | 226.1543
1819.1855 | 1.3489136 | 1.3583827 | 0.20014742 | 0.17350009 | 236.21037 | 2.0014742 | 0.08263089 | 224.3424
1819.2056 | 1.3479125 | 1.3575106 | 0.20013908 | 0.1734347 | 234.44601 | 2.0013908 | 0.08259975 | 222.6667
1819.2256 | 1.3469115 | 1.3565526 | 0.19957127 | 0.17348014 | 232.5088 | 1.9957127 | 0.08262139 | 220.8268
1819.2456 | 1.3459107 | 1.3554542 | 0.19956896 | 0.17377777 | 230.33423 | 1.9956896 | 0.08276314 | 218.7615
1819.2656 | 1.3449097 | 1.3543777 | 0.19958071 | 0.17279601 | 228.34555 | 1.9958071 | 0.08229557 | 216.8727
1819.2856 | 1.3439087 | 1.3534899 | 0.19961137 | 0.17285478 | 226.40277 | 1.9961137 | 0.08232356 | 215.0276
1819.3057 | 1.3429077 | 1.3524134 | 0.1995855 | 0.17280786 | 224.25337 | 1.995855 | 0.08230121 | 212.9862
1819.3257 | 1.3419067 | 1.3516409 | 0.19926366 | 0.1731682 | 222.25505 | 1.9926366 | 0.08247283 | 211.0882
1819.3457 | 1.3409058 | 1.3504608 | 0.19864058 | 0.17281212 | 220.45427 | 1.9864058 | 0.08230324 | 209.3779
1819.3657 | 1.3399048 | 1.349489 | 0.19863574 | 0.17254858 | 218.39896 | 1.9863574 | 0.08217773 | 207.4259
1819.3857 | 1.3389038 | 1.3482498 | 0.19860373 | 0.17252325 | 216.38394 | 1.9860373 | 0.08216567 | 205.5121
1819.4058 | 1.3379028 | 1.3475409 | 0.19859292 | 0.17252402 | 214.74222 | 1.9859292 | 0.08216603 | 203.9529
1819.4258 | 1.3369018 | 1.3464911 | 0.198626 | 0.17250568 | 212.78517 | 1.98626 | 0.0821573 | 202.0942
1819.4458 | 1.3359009 | 1.345479 | 0.19861549 | 0.17251758 | 210.67583 | 1.9861549 | 0.08216297 | 200.0908
1819.4658 | 1.3348999 | 1.3443999 | 0.19801238 | 0.17219059 | 208.84322 | 1.9801238 | 0.08200723 | 198.3503
1819.4858 | 1.3338989 | 1.3435233 | 0.19800234 | 0.17185657 | 207.10535 | 1.9800234 | 0.08184815 | 196.6997
1819.5059 | 1.3328979 | 1.3426059 | 0.19804808 | 0.1718635 | 205.0901 | 1.9804808 | 0.08185145 | 194.7857
1819.5259 | 1.3318969 | 1.3414679 | 0.19802593 | 0.17183644 | 203.04445 | 1.9802593 | 0.08183857 | 192.8428
1819.5459 | 1.330896 | 1.3405746 | 0.19799487 | 0.1718238 | 201.08774 | 1.9799487 | 0.08183255 | 190.9844
1819.5659 | 1.329895 | 1.339411 | 0.19801947 | 0.17187771 | 199.1479 | 1.9801947 | 0.08185822 | 189.1421
1819.5859 | 1.328894 | 1.3385581 | 0.19767928 | 0.17154761 | 197.34738 | 1.9767928 | 0.08170101 | 187.432
1819.606 | 1.327893 | 1.337651 | 0.19738677 | 0.17060803 | 195.40063 | 1.9738677 | 0.08125353 | 185.5831
1819.626 | 1.326892 | 1.3364651 | 0.19771048 | 0.17062412 | 193.30292 | 1.9771048 | 0.08126119 | 183.5908
1819.646 | 1.3258911 | 1.3354056 | 0.19743145 | 0.17096317 | 191.37541 | 1.9743145 | 0.08142267 | 181.7601
1819.666 | 1.3248901 | 1.3344793 | 0.1973975 | 0.17091328 | 189.46648 | 1.973975 | 0.0813989 | 179.9471
1819.686 | 1.3238891 | 1.3337587 | 0.19740807 | 0.17091884 | 187.6196 | 1.9740807 | 0.08140155 | 178.193
1819.7061 | 1.3228881 | 1.3325647 | 0.19738941 | 0.17091416 | 185.71472 | 1.9738941 | 0.08139932 | 176.3838
1819.7261 | 1.3218871 | 1.331419 | 0.19737051 | 0.17092036 | 183.91895 | 1.9737051 | 0.08140228 | 174.6783
1819.7461 | 1.3208863 | 1.3305624 | 0.19611748 | 0.17061606 | 182.05305 | 1.9611748 | 0.08125735 | 172.9061
1819.7661 | 1.3198853 | 1.3293393 | 0.19679946 | 0.17033561 | 180.02477 | 1.9679946 | 0.08112378 | 170.9797
1819.7861 | 1.3188843 | 1.3283223 | 0.19675717 | 0.17033094 | 178.27411 | 1.9675717 | 0.08112156 | 169.317
1819.8062 | 1.3178833 | 1.3274372 | 0.19681452 | 0.17034991 | 176.47478 | 1.9681452 | 0.08113059 | 167.6081
1819.8262 | 1.3168823 | 1.3265489 | 0.19679287 | 0.17032342 | 174.66736 | 1.9679287 | 0.08111798 | 165.8915
1819.8462 | 1.3158814 | 1.3254411 | 0.19647717 | 0.17033648 | 172.69357 | 1.9647717 | 0.0811242 | 164.0169
1819.8662 | 1.3148804 | 1.3242593 | 0.19610095 | 0.16971433 | 170.71823 | 1.9610095 | 0.08082789 | 162.1408
1819.8862 | 1.3138794 | 1.3231975 | 0.19583759 | 0.16969961 | 168.97455 | 1.9583759 | 0.08082088 | 160.4847
1819.9063 | 1.3128784 | 1.322345 | 0.1958321 | 0.16975112 | 167.21078 | 1.958321 | 0.08084542 | 158.8096
1819.9263 | 1.3118774 | 1.3214254 | 0.19585954 | 0.16971843 | 165.43146 | 1.9585954 | 0.08082985 | 157.1197
1819.9463 | 1.3108765 | 1.3203803 | 0.19584817 | 0.16975436 | 163.59058 | 1.9584817 | 0.08084696 | 155.3713
1819.9663 | 1.3098755 | 1.3192735 | 0.19550048 | 0.1690653 | 161.62422 | 1.9550048 | 0.08051879 | 153.5037
1819.9863 | 1.3088745 | 1.3183807 | 0.1952242 | 0.16909629 | 159.99391 | 1.952242 | 0.08053355 | 151.9553
1820.0063 | 1.3078735 | 1.3173181 | 0.19496122 | 0.1693929 | 158.23068 | 1.9496122 | 0.08067481 | 150.2807
1820.0264 | 1.3068725 | 1.3164845 | 0.19489777 | 0.16872865 | 156.49788 | 1.9489777 | 0.08035846 | 148.6349
1820.0464 | 1.3058716 | 1.3151562 | 0.19490249 | 0.16874892 | 154.64864 | 1.9490249 | 0.08036811 | 146.8786
1820.0664 | 1.3048706 | 1.3143538 | 0.19487007 | 0.16875654 | 152.91904 | 1.9487007 | 0.08037174 | 145.2359
1820.0864 | 1.3038696 | 1.3132157 | 0.19490322 | 0.16875847 | 151.23177 | 1.9490322 | 0.08037266 | 143.6334
1820.1064 | 1.3028686 | 1.3120306 | 0.19514555 | 0.16876169 | 149.6333 | 1.9514555 | 0.08037419 | 142.1152
1820.1265 | 1.3018676 | 1.3110802 | 0.19460571 | 0.1681191 | 147.97545 | 1.9460571 | 0.08006815 | 140.5407
1820.1465 | 1.3008667 | 1.310166 | 0.19458009 | 0.16844845 | 146.32005 | 1.9458009 | 0.08022501 | 138.9685
1820.1665 | 1.2998657 | 1.3091476 | 0.19488029 | 0.16813311 | 144.47151 | 1.9488029 | 0.08007482 | 137.2128
1820.1865 | 1.2988647 | 1.3082161 | 0.19487944 | 0.16809577 | 142.84349 | 1.9487944 | 0.08005704 | 135.6666
1820.2065 | 1.2978637 | 1.3069397 | 0.19488135 | 0.16809401 | 141.1917 | 1.9488135 | 0.0800562 | 134.0978
1820.2266 | 1.2968627 | 1.3060931 | 0.19492111 | 0.16810703 | 139.72507 | 1.9492111 | 0.0800624 | 132.7048
1820.2466 | 1.2958618 | 1.3052527 | 0.1942748 | 0.16812089 | 138.218 | 1.942748 | 0.08006901 | 131.2735
1820.2666 | 1.2948608 | 1.3040564 | 0.19398281 | 0.16751243 | 136.56781 | 1.9398281 | 0.07977922 | 129.7062
1820.2866 | 1.2938598 | 1.3029907 | 0.19365939 | 0.16753232 | 135.05713 | 1.9365939 | 0.07978869 | 128.2714
1820.3066 | 1.2928588 | 1.3019075 | 0.19372897 | 0.16750826 | 133.49132 | 1.9372897 | 0.07977723 | 126.7843
1820.3267 | 1.2918578 | 1.3010424 | 0.19370085 | 0.16752362 | 132.00453 | 1.9370085 | 0.07978455 | 125.3722
1820.3467 | 1.290857 | 1.2998319 | 0.1936551 | 0.16748704 | 130.4288 | 1.936551 | 0.07976713 | 123.8756
1820.3667 | 1.289856 | 1.2988685 | 0.19250877 | 0.16753159 | 128.90472 | 1.9250877 | 0.07978835 | 122.4281
1820.3867 | 1.288855 | 1.2980276 | 0.19264534 | 0.16690829 | 127.62849 | 1.9264534 | 0.07949149 | 121.216
1820.4067 | 1.287854 | 1.2967541 | 0.1927247 | 0.16690841 | 125.97414 | 1.927247 | 0.07949155 | 119.6448
1820.4268 | 1.286853 | 1.2958815 | 0.19272016 | 0.16662455 | 124.56081 | 1.9272016 | 0.07935636 | 118.3025
1820.4468 | 1.2858521 | 1.2948483 | 0.19272475 | 0.16662298 | 123.16028 | 1.9272475 | 0.07935561 | 116.9723
1820.4668 | 1.2848511 | 1.293606 | 0.19271955 | 0.16662003 | 121.50998 | 1.9271955 | 0.07935421 | 115.4049
1820.4868 | 1.2838501 | 1.292665 | 0.19271009 | 0.16691262 | 120.10017 | 1.9271009 | 0.07949356 | 114.066
1820.5068 | 1.2828491 | 1.2917236 | 0.19209531 | 0.16687594 | 118.51318 | 1.9209531 | 0.07947609 | 112.5587
1820.5269 | 1.2818481 | 1.2907187 | 0.19174941 | 0.16630992 | 117.03114 | 1.9174941 | 0.07920652 | 111.1511
1820.5469 | 1.2808472 | 1.2894683 | 0.19146925 | 0.16635157 | 115.68172 | 1.9146925 | 0.07922635 | 109.8695
1820.5669 | 1.2798462 | 1.2884378 | 0.191471 | 0.16632071 | 114.31248 | 1.91471 | 0.07921165 | 108.5691
1820.5869 | 1.2788452 | 1.2875407 | 0.19143867 | 0.1663266 | 112.95706 | 1.9143867 | 0.07921446 | 107.2817
1820.6069 | 1.2778442 | 1.2866359 | 0.19142628 | 0.16627653 | 111.54279 | 1.9142628 | 0.07919061 | 105.9385
1820.627 | 1.2768432 | 1.2854173 | 0.19145936 | 0.16632392 | 110.07298 | 1.9145936 | 0.07921318 | 104.5426
1820.647 | 1.2758423 | 1.2843663 | 0.19114223 | 0.16564193 | 108.73772 | 1.9114223 | 0.07888838 | 103.2744
1820.667 | 1.2748413 | 1.2834949 | 0.19113488 | 0.16534126 | 107.50103 | 1.9113488 | 0.07874518 | 102.0998
1820.687 | 1.2738403 | 1.2824883 | 0.19114298 | 0.16536808 | 106.26929 | 1.9114298 | 0.07875796 | 100.93
1820.707 | 1.2728393 | 1.2813001 | 0.19114447 | 0.16534349 | 104.80184 | 1.9114447 | 0.07874624 | 99.53626
1820.7271 | 1.2718383 | 1.2802777 | 0.19117126 | 0.16535209 | 103.4647 | 1.9117126 | 0.07875034 | 98.2663
1820.7471 | 1.2708374 | 1.2793117 | 0.19081993 | 0.16563717 | 102.34505 | 1.9081993 | 0.07888611 | 97.20291
1820.7671 | 1.2698364 | 1.2781034 | 0.19023277 | 0.16566622 | 100.90569 | 1.9023277 | 0.07889995 | 95.83587
1820.7871 | 1.2688354 | 1.2772464 | 0.19051307 | 0.16472308 | 99.834038 | 1.9051307 | 0.07845077 | 94.81806
1820.8071 | 1.2678344 | 1.2760532 | 0.19051671 | 0.16473314 | 98.525291 | 1.9051671 | 0.07845556 | 93.57507
1820.8271 | 1.2668334 | 1.2751622 | 0.19054267 | 0.16442654 | 97.428703 | 1.9054267 | 0.07830954 | 92.53357
1820.8472 | 1.2658325 | 1.2742203 | 0.1905171 | 0.16442963 | 96.227028 | 1.905171 | 0.07831101 | 91.39227
1820.8672 | 1.2648315 | 1.272861 | 0.19049184 | 0.16440991 | 95.001869 | 1.9049184 | 0.07830162 | 90.22867
1820.8872 | 1.2638305 | 1.2719762 | 0.19050735 | 0.16445535 | 93.99424 | 1.9050735 | 0.07832326 | 89.27167
1820.9072 | 1.2628295 | 1.2710563 | 0.1896107 | 0.16440453 | 92.789246 | 1.896107 | 0.07829906 | 88.12722
1820.9272 | 1.2618285 | 1.2700263 | 0.19022776 | 0.16413651 | 91.655388 | 1.9022776 | 0.07817141 | 87.05033
1820.9473 | 1.2608277 | 1.2690393 | 0.18992887 | 0.16412012 | 90.440109 | 1.8992887 | 0.0781636 | 85.89611
1820.9673 | 1.2598267 | 1.2681121 | 0.18991047 | 0.16410261 | 89.280373 | 1.8991047 | 0.07815527 | 84.79464
1820.9873 | 1.2588257 | 1.2669109 | 0.18984061 | 0.16413447 | 88.136917 | 1.8984061 | 0.07817044 | 83.70864
1821.0073 | 1.2578247 | 1.2659851 | 0.18987072 | 0.16412295 | 87.081902 | 1.8987072 | 0.07816495 | 82.70663
1821.0273 | 1.2568237 | 1.2649726 | 0.18967074 | 0.16382293 | 86.000717 | 1.8967074 | 0.07802207 | 81.67977
1821.0474 | 1.2558228 | 1.2636695 | 0.18928197 | 0.16350807 | 84.759308 | 1.8928197 | 0.07787211 | 80.50073
1821.0674 | 1.2548218 | 1.2627289 | 0.18929766 | 0.16383635 | 83.820107 | 1.8929766 | 0.07802846 | 79.60872
1821.0874 | 1.2538208 | 1.2619117 | 0.18926358 | 0.16381213 | 82.789207 | 1.8926358 | 0.07801692 | 78.62961
1821.1074 | 1.2528198 | 1.2605689 | 0.18926734 | 0.1637966 | 81.412529 | 1.8926734 | 0.07800953 | 77.3221
1821.1274 | 1.2518188 | 1.2596166 | 0.18925446 | 0.16384751 | 80.468277 | 1.8925446 | 0.07803377 | 76.42529
1821.1475 | 1.2508179 | 1.2586761 | 0.18923104 | 0.16353296 | 79.467583 | 1.8923104 | 0.07788396 | 75.47488
1821.1675 | 1.2498169 | 1.2576658 | 0.18890575 | 0.16316347 | 78.42234 | 1.8890575 | 0.07770799 | 74.48215
1821.1875 | 1.2488159 | 1.2563939 | 0.18926615 | 0.16320455 | 77.317162 | 1.8926615 | 0.07772756 | 73.4325
1821.2075 | 1.2478149 | 1.2557056 | 0.18894561 | 0.16353408 | 76.339149 | 1.8894561 | 0.0778845 | 72.50363
1821.2275 | 1.2468139 | 1.2544096 | 0.18900049 | 0.16354755 | 75.156624 | 1.8900049 | 0.07789091 | 71.38051
1821.2476 | 1.245813 | 1.2534873 | 0.18898942 | 0.1635275 | 74.285378 | 1.8898942 | 0.07788136 | 70.55304
1821.2676 | 1.244812 | 1.252427 | 0.18876901 | 0.16354041 | 73.202507 | 1.8876901 | 0.07788751 | 69.52458
1821.2876 | 1.243811 | 1.2515337 | 0.18862931 | 0.16322361 | 72.328522 | 1.8862931 | 0.07773663 | 68.69451
1821.3076 | 1.24281 | 1.2505288 | 0.18832931 | 0.16257754 | 71.23011 | 1.8832931 | 0.07742894 | 67.65128
1821.3276 | 1.241809 | 1.2491869 | 0.18864754 | 0.16255602 | 70.16748 | 1.8864754 | 0.07741869 | 66.64204
1821.3477 | 1.2408081 | 1.248329 | 0.1886729 | 0.16256866 | 69.285248 | 1.886729 | 0.07742471 | 65.80414
1821.3677 | 1.2398071 | 1.2473589 | 0.1886528 | 0.16255563 | 68.321754 | 1.886528 | 0.0774185 | 64.88905
1821.3877 | 1.2388061 | 1.2462239 | 0.18866195 | 0.16259158 | 67.391266 | 1.8866195 | 0.07743562 | 64.00531
1821.4077 | 1.2378051 | 1.2453308 | 0.18833859 | 0.16286433 | 66.479126 | 1.8833859 | 0.07756552 | 63.139
1821.4277 | 1.2368041 | 1.2441716 | 0.18775558 | 0.1622474 | 65.5084 | 1.8775558 | 0.07727171 | 62.21705
1821.4478 | 1.2358032 | 1.2430134 | 0.18773937 | 0.16226424 | 64.482796 | 1.8773937 | 0.07727973 | 61.24297
1821.4678 | 1.2348022 | 1.242146 | 0.18773717 | 0.16226335 | 63.651657 | 1.8773717 | 0.0772793 | 60.45359
1821.4878 | 1.2338012 | 1.2409489 | 0.18769197 | 0.16225956 | 62.56546 | 1.8769197 | 0.0772775 | 59.42197
1821.5078 | 1.2328002 | 1.2400467 | 0.18770722 | 0.16224211 | 61.520412 | 1.8770722 | 0.07726919 | 58.42943
1821.5278 | 1.2317992 | 1.2390629 | 0.18775782 | 0.16254269 | 60.859848 | 1.8775782 | 0.07741234 | 57.80205
1821.5479 | 1.2307984 | 1.2382243 | 0.18743484 | 0.16259551 | 59.94297 | 1.8743484 | 0.0774375 | 56.93124
1821.5679 | 1.2297974 | 1.2369139 | 0.18741256 | 0.1622528 | 58.840347 | 1.8741256 | 0.07727428 | 55.88402
1821.5879 | 1.2287964 | 1.2361629 | 0.18742916 | 0.16221076 | 57.997147 | 1.8742916 | 0.07725426 | 55.08318
1821.6079 | 1.2277954 | 1.2349327 | 0.18744618 | 0.16226791 | 56.985863 | 1.8744618 | 0.07728147 | 54.12271
1821.6279 | 1.2267944 | 1.2340266 | 0.18745372 | 0.16222537 | 56.318493 | 1.8745372 | 0.07726121 | 53.48887
1821.6479 | 1.2257935 | 1.2328563 | 0.18743163 | 0.16228724 | 55.307789 | 1.8743163 | 0.07729068 | 52.52895
1821.668 | 1.2247925 | 1.2319354 | 0.1870826 | 0.16190198 | 54.491741 | 1.870826 | 0.0771072 | 51.7539
1821.688 | 1.2237915 | 1.2308942 | 0.1865097 | 0.16133878 | 53.743938 | 1.865097 | 0.07683897 | 51.04367
1821.708 | 1.2227905 | 1.2299567 | 0.18649556 | 0.16129121 | 52.703472 | 1.8649556 | 0.07681631 | 50.05548
1821.728 | 1.2217895 | 1.2285776 | 0.18648408 | 0.16101414 | 51.895737 | 1.8648408 | 0.07668435 | 49.28833
1821.748 | 1.2207886 | 1.2276139 | 0.18647017 | 0.16105758 | 51.148071 | 1.8647017 | 0.07670504 | 48.57823
1821.7681 | 1.2197876 | 1.2267337 | 0.18648502 | 0.16101883 | 50.264225 | 1.8648502 | 0.07668659 | 47.73879
1821.7881 | 1.2187866 | 1.2255553 | 0.18646894 | 0.16104355 | 49.426502 | 1.8646894 | 0.07669836 | 46.94316
1821.8081 | 1.2177856 | 1.2247747 | 0.18619475 | 0.16128275 | 48.689064 | 1.8619475 | 0.07681228 | 46.24277
1821.8281 | 1.2167846 | 1.2236129 | 0.18648534 | 0.16128507 | 47.713528 | 1.8648534 | 0.07681339 | 45.31625
1821.8481 | 1.2157837 | 1.2224569 | 0.18619537 | 0.16129699 | 46.781807 | 1.8619537 | 0.07681906 | 44.43134
1821.8682 | 1.2147827 | 1.2215364 | 0.18651211 | 0.16129585 | 46.052162 | 1.8651211 | 0.07681852 | 43.73835
1821.8882 | 1.2137817 | 1.2204936 | 0.18652433 | 0.16132116 | 45.259548 | 1.8652433 | 0.07683058 | 42.98556
1821.9082 | 1.2127807 | 1.2195681 | 0.18650232 | 0.16131984 | 44.444328 | 1.8650232 | 0.07682995 | 42.2113
1821.9282 | 1.2117797 | 1.2182999 | 0.18653038 | 0.16136044 | 43.516468 | 1.8653038 | 0.07684928 | 41.33006
1821.9482 | 1.2107788 | 1.2174371 | 0.1865074 | 0.1610242 | 42.845455 | 1.865074 | 0.07668915 | 40.69276
1821.9683 | 1.2097778 | 1.2164237 | 0.18651442 | 0.16074194 | 42.185139 | 1.8651442 | 0.07655472 | 40.06562
1821.9883 | 1.2087768 | 1.2155658 | 0.18614785 | 0.16040757 | 41.340897 | 1.8614785 | 0.07639547 | 39.2638
1822.0083 | 1.2077758 | 1.2141402 | 0.18617509 | 0.16034955 | 40.396461 | 1.8617509 | 0.07636784 | 38.36681
1822.0283 | 1.2067748 | 1.2134813 | 0.18620321 | 0.16041118 | 39.884243 | 1.8620321 | 0.07639719 | 37.88033
1822.0483 | 1.2057739 | 1.2121339 | 0.18602364 | 0.16040193 | 38.94368 | 1.8602364 | 0.07639278 | 36.98702
1822.0684 | 1.2047729 | 1.2111504 | 0.18587816 | 0.16039866 | 38.259682 | 1.8587816 | 0.07639123 | 36.33739
1822.0884 | 1.2037719 | 1.2102801 | 0.18594465 | 0.16011722 | 37.582443 | 1.8594465 | 0.07625719 | 35.69418
1822.1084 | 1.2027709 | 1.2092457 | 0.1855731 | 0.16010641 | 36.813461 | 1.855731 | 0.07625204 | 34.96383
1822.1284 | 1.2017699 | 1.2081603 | 0.18556982 | 0.16008146 | 36.042091 | 1.8556982 | 0.07624016 | 34.23122
1822.1484 | 1.2007691 | 1.2069135 | 0.18557194 | 0.16005941 | 35.34573 | 1.8557194 | 0.07622966 | 33.56985
1822.1685 | 1.1997681 | 1.2060521 | 0.18556578 | 0.16008905 | 34.864258 | 1.8556578 | 0.07624377 | 33.11257
1822.1885 | 1.1987671 | 1.2051588 | 0.18558054 | 0.16009079 | 34.102024 | 1.8558054 | 0.0762446 | 32.38863
1822.2085 | 1.1977661 | 1.2038897 | 0.18524116 | 0.16071659 | 33.275059 | 1.8524116 | 0.07654264 | 31.60321
1822.2285 | 1.1967651 | 1.2030051 | 0.18524952 | 0.1599782 | 32.691635 | 1.8524952 | 0.07619098 | 31.0491
1822.2485 | 1.1957642 | 1.2018182 | 0.18524991 | 0.1597573 | 31.980549 | 1.8524991 | 0.07608577 | 30.37374
1822.2686 | 1.1947632 | 1.2010752 | 0.18521997 | 0.15973243 | 31.334404 | 1.8521997 | 0.07607393 | 29.76006
1822.2886 | 1.1937622 | 1.1997877 | 0.18525359 | 0.15971975 | 30.62941 | 1.8525359 | 0.07606789 | 29.09049
1822.3086 | 1.1927612 | 1.1989629 | 0.18524027 | 0.15976892 | 29.981329 | 1.8524027 | 0.07609131 | 28.47497
1822.3286 | 1.1917602 | 1.1977398 | 0.18522558 | 0.16008513 | 29.221472 | 1.8522558 | 0.07624191 | 27.75329
1822.3486 | 1.1907593 | 1.1968199 | 0.18492414 | 0.15941486 | 28.675611 | 1.8492414 | 0.07592268 | 27.23486
1822.3687 | 1.1897583 | 1.1957823 | 0.18492687 | 0.15942781 | 28.018145 | 1.8492687 | 0.07592885 | 26.61042
1822.3887 | 1.1887573 | 1.1950282 | 0.18495503 | 0.15942416 | 27.465624 | 1.8495503 | 0.07592711 | 26.08566
1822.4087 | 1.1877563 | 1.19367 | 0.18492223 | 0.15942989 | 26.691149 | 1.8492223 | 0.07592984 | 25.3501
1822.4287 | 1.1867553 | 1.1925833 | 0.18492258 | 0.15944546 | 26.167715 | 1.8492258 | 0.07593726 | 24.85297
1822.4487 | 1.1857544 | 1.1916137 | 0.18466337 | 0.15939058 | 25.665195 | 1.8466337 | 0.07591112 | 24.37569
1822.4688 | 1.1847534 | 1.1905811 | 0.18431848 | 0.15943545 | 25.110876 | 1.8431848 | 0.07593249 | 23.84923
1822.4888 | 1.1837524 | 1.1896462 | 0.18463975 | 0.15956007 | 24.55673 | 1.8463975 | 0.07599184 | 23.32292
1822.5088 | 1.1827514 | 1.188712 | 0.18493977 | 0.15980703 | 23.913713 | 1.8493977 | 0.07610946 | 22.71221
1822.5288 | 1.1817504 | 1.1873651 | 0.18496054 | 0.15977052 | 23.238712 | 1.8496054 | 0.07609207 | 22.07112
1822.5488 | 1.1807495 | 1.1864674 | 0.18493219 | 0.15977377 | 22.799572 | 1.8493219 | 0.07609362 | 21.65405
1822.5688 | 1.1797485 | 1.1854594 | 0.18496597 | 0.15977177 | 22.295593 | 1.8496597 | 0.07609267 | 21.17539
1822.5889 | 1.1787475 | 1.1843745 | 0.18464172 | 0.15943648 | 21.754049 | 1.8464172 | 0.07593298 | 20.66106
1822.6089 | 1.1777465 | 1.1834084 | 0.18470807 | 0.16012073 | 21.225481 | 1.8470807 | 0.07625886 | 20.15904
1822.6289 | 1.1767455 | 1.1824048 | 0.18466645 | 0.15978321 | 20.660934 | 1.8466645 | 0.07609811 | 19.62286
1822.6489 | 1.1757447 | 1.1814513 | 0.18431389 | 0.15943918 | 20.08621 | 1.8431389 | 0.07593427 | 19.07701
1822.6689 | 1.1754638 | 1.180449 | 0.1843636 | 0.15939368 | 19.854267 | 1.843636 | 0.0759126 | 18.85673
1822.689 | 1.1754638 | 1.180264 | 0.18431775 | 0.15943617 | 20.534359 | 1.8431775 | 0.07593283 | 19.50265
1822.709 | 1.1754882 | 1.1802117 | 0.18447939 | 0.159463 | 21.171646 | 1.8447939 | 0.07594561 | 20.10791
1822.729 | 1.1764892 | 1.1804481 | 0.18433703 | 0.15909283 | 21.930861 | 1.8433703 | 0.07576931 | 20.82898
1822.749 | 1.1774901 | 1.1806153 | 0.18438055 | 0.15912288 | 22.728662 | 1.8438055 | 0.07578363 | 21.5867
1822.769 | 1.1784911 | 1.1805282 | 0.18436687 | 0.15911864 | 23.640247 | 1.8436687 | 0.07578161 | 22.45249
1822.7891 | 1.1794921 | 1.1809627 | 0.18438481 | 0.15911618 | 24.527731 | 1.8438481 | 0.07578044 | 23.29538
1822.8091 | 1.1804931 | 1.1812751 | 0.18434121 | 0.15912634 | 25.454233 | 1.8434121 | 0.07578527 | 24.17533
1822.8291 | 1.1814941 | 1.181796 | 0.18436435 | 0.1591028 | 26.748325 | 1.8436435 | 0.07577406 | 25.4044
1822.8491 | 1.182495 | 1.1826144 | 0.18466881 | 0.15976083 | 28.499216 | 1.8466881 | 0.07608746 | 27.06732
1822.8691 | 1.183496 | 1.1832912 | 0.18522038 | 0.1600311 | 30.656363 | 1.8522038 | 0.07621617 | 29.11609
1822.8892 | 1.184497 | 1.18448 | 0.18492526 | 0.16007075 | 32.865036 | 1.8492526 | 0.07623506 | 31.21379
1822.9092 | 1.185498 | 1.1855251 | 0.1852379 | 0.16010323 | 34.884552 | 1.852379 | 0.07625053 | 33.13184
1822.9292 | 1.186499 | 1.1863346 | 0.18519586 | 0.16007906 | 36.800926 | 1.8519586 | 0.07623902 | 34.95193
1822.9492 | 1.1874999 | 1.1873665 | 0.1852209 | 0.16009462 | 38.719715 | 1.852209 | 0.07624643 | 36.77431
1822.9692 | 1.1885009 | 1.1881644 | 0.18537885 | 0.16005307 | 40.728649 | 1.8537885 | 0.07622664 | 38.68231
1822.9893 | 1.1895019 | 1.189337 | 0.18551478 | 0.16007006 | 42.83186 | 1.8551478 | 0.07623473 | 40.67985
1823.0093 | 1.1905029 | 1.1903026 | 0.1859102 | 0.16035886 | 44.494762 | 1.859102 | 0.07637227 | 42.2592
1823.0293 | 1.1915039 | 1.1909221 | 0.18588378 | 0.16067408 | 46.222591 | 1.8588378 | 0.0765224 | 43.90022
1823.0493 | 1.1925048 | 1.1921751 | 0.18592799 | 0.16041277 | 48.203602 | 1.8592799 | 0.07639795 | 45.7817
1823.0693 | 1.1935058 | 1.1930912 | 0.18591665 | 0.16038021 | 50.121841 | 1.8591665 | 0.07638244 | 47.60356
1823.0894 | 1.1945068 | 1.1939865 | 0.18591298 | 0.16037512 | 51.928989 | 1.8591298 | 0.07638002 | 49.31991
1823.1094 | 1.1955078 | 1.1950344 | 0.18592119 | 0.16101664 | 53.834427 | 1.8592119 | 0.07668555 | 51.12961
1823.1294 | 1.1965088 | 1.1957031 | 0.18616876 | 0.16131201 | 55.618206 | 1.8616876 | 0.07682622 | 52.82377
1823.1494 | 1.1975096 | 1.1967344 | 0.18651611 | 0.16126855 | 57.63126 | 1.8651611 | 0.07680552 | 54.73568
1823.1694 | 1.1985106 | 1.1976182 | 0.18646047 | 0.1612736 | 59.587708 | 1.8646047 | 0.07680792 | 56.59383
1823.1895 | 1.1995116 | 1.1987596 | 0.18649496 | 0.16131377 | 61.378296 | 1.8649496 | 0.07682706 | 58.29445
1823.2095 | 1.2005126 | 1.1995316 | 0.1864942 | 0.16131863 | 63.107544 | 1.864942 | 0.07682937 | 59.93682
1823.2295 | 1.2015136 | 1.2004131 | 0.1859321 | 0.16129382 | 65.099876 | 1.859321 | 0.07681755 | 61.82905
1823.2495 | 1.2025145 | 1.2012714 | 0.18679807 | 0.16130328 | 67.052399 | 1.8679807 | 0.07682206 | 63.68347
1823.2695 | 1.2035155 | 1.2024449 | 0.18673813 | 0.16131493 | 69.053612 | 1.8673813 | 0.07682761 | 65.58414
1823.2896 | 1.2045165 | 1.2033756 | 0.18680474 | 0.16161165 | 70.808052 | 1.8680474 | 0.07696892 | 67.25043
1823.3096 | 1.2055175 | 1.2043502 | 0.18674625 | 0.16156173 | 72.733017 | 1.8674625 | 0.07694515 | 69.07868
1823.3296 | 1.2065185 | 1.2051334 | 0.18680035 | 0.16158718 | 74.701286 | 1.8680035 | 0.07695727 | 70.94805
1823.3496 | 1.2075194 | 1.2062554 | 0.18677887 | 0.16159874 | 76.614502 | 1.8677887 | 0.07696278 | 72.76514
1823.3696 | 1.2085204 | 1.2069681 | 0.18715674 | 0.16159946 | 78.47242 | 1.8715674 | 0.07696312 | 74.52971
1823.3896 | 1.2095214 | 1.2082599 | 0.18708354 | 0.16193631 | 80.497101 | 1.8708354 | 0.07712355 | 76.45267
1823.4097 | 1.2105224 | 1.2089502 | 0.18711975 | 0.16223639 | 82.295876 | 1.8711975 | 0.07726646 | 78.16107
1823.4297 | 1.2115234 | 1.2098935 | 0.18745066 | 0.16188782 | 84.164352 | 1.8745066 | 0.07710045 | 79.93567
1823.4497 | 1.2125243 | 1.2109355 | 0.18742713 | 0.16186343 | 86.134941 | 1.8742713 | 0.07708884 | 81.80725
1823.4697 | 1.2135253 | 1.2118227 | 0.1874173 | 0.16192067 | 88.015511 | 1.874173 | 0.0771161 | 83.59333
1823.4897 | 1.2145263 | 1.2128327 | 0.18739849 | 0.16192544 | 90.019005 | 1.8739849 | 0.07711837 | 85.49616
1823.5098 | 1.2155273 | 1.2136749 | 0.18800832 | 0.16221018 | 92.019791 | 1.8800832 | 0.07725398 | 87.39642
1823.5298 | 1.2165283 | 1.2147388 | 0.18803167 | 0.16310367 | 93.983742 | 1.8803167 | 0.07767951 | 89.2617
1823.5498 | 1.2175292 | 1.2155528 | 0.18799572 | 0.16318697 | 95.757912 | 1.8799572 | 0.07771918 | 90.94673
1823.5698 | 1.2185302 | 1.2166588 | 0.18802373 | 0.16318567 | 97.742393 | 1.8802373 | 0.07771856 | 92.8315
1823.5898 | 1.2195312 | 1.2175761 | 0.18804677 | 0.16319486 | 99.646698 | 1.8804677 | 0.07772294 | 94.64013
1823.6099 | 1.2205322 | 1.2184546 | 0.18833025 | 0.16323227 | 101.46454 | 1.8833025 | 0.07774076 | 96.36664
1823.6299 | 1.2215332 | 1.2195449 | 0.18836862 | 0.16257194 | 103.51341 | 1.8836862 | 0.07742627 | 98.31257
1823.6499 | 1.2225341 | 1.220346 | 0.1883228 | 0.16348046 | 105.09827 | 1.883228 | 0.07785896 | 99.8178
1823.6699 | 1.2235351 | 1.2211345 | 0.18858241 | 0.1635365 | 106.75128 | 1.8858241 | 0.07788565 | 101.3878
1823.6899 | 1.2245361 | 1.2223035 | 0.18862063 | 0.16318056 | 108.68989 | 1.8862063 | 0.07771613 | 103.229
1823.71 | 1.2255371 | 1.2232356 | 0.18860093 | 0.16349511 | 110.34272 | 1.8860093 | 0.07786594 | 104.7987
1823.73 | 1.2265381 | 1.2240738 | 0.18863055 | 0.16319463 | 111.91098 | 1.8863055 | 0.07772283 | 106.2882
1823.75 | 1.2275389 | 1.2251096 | 0.18892625 | 0.16322049 | 113.56107 | 1.8892625 | 0.07773515 | 107.8554
1823.77 | 1.2285399 | 1.2262987 | 0.18870023 | 0.16352184 | 115.44159 | 1.8870023 | 0.07787867 | 109.6414
1823.79 | 1.2295409 | 1.2270434 | 0.18866003 | 0.16380301 | 116.80055 | 1.8866003 | 0.07801258 | 110.9321
1823.8101 | 1.2305419 | 1.2279603 | 0.18926136 | 0.16380368 | 118.49766 | 1.8926136 | 0.0780129 | 112.544
1823.8301 | 1.2315429 | 1.2290833 | 0.18925332 | 0.1640884 | 120.29115 | 1.8925332 | 0.0781485 | 114.2473
1823.8501 | 1.2325438 | 1.2299416 | 0.18927605 | 0.16409667 | 121.81438 | 1.8927605 | 0.07815244 | 115.694
1823.8701 | 1.2335448 | 1.2310628 | 0.18924773 | 0.16411857 | 123.41499 | 1.8924773 | 0.07816287 | 117.2142
1823.8901 | 1.2345458 | 1.2319322 | 0.18922739 | 0.16412301 | 125.00644 | 1.8922739 | 0.07816498 | 118.7257
1823.9102 | 1.2355468 | 1.2328491 | 0.18927935 | 0.16411261 | 126.67972 | 1.8927935 | 0.07816003 | 120.3149
1823.9302 | 1.2365478 | 1.2337167 | 0.18988907 | 0.16444358 | 128.37894 | 1.8988907 | 0.07831765 | 121.9288
1823.9502 | 1.2375487 | 1.2349453 | 0.18959583 | 0.16441853 | 130.00372 | 1.8959583 | 0.07830572 | 123.4719
1823.9702 | 1.2385497 | 1.2358187 | 0.18983358 | 0.1643934 | 131.33022 | 1.8983358 | 0.07829376 | 124.7318
1823.9902 | 1.2395507 | 1.2367312 | 0.18984208 | 0.16439991 | 133.08981 | 1.8984208 | 0.07829686 | 126.403
1824.0103 | 1.2405517 | 1.2375877 | 0.18987033 | 0.16443932 | 134.76488 | 1.8987033 | 0.07831563 | 127.9939
1824.0303 | 1.2415527 | 1.2386341 | 0.18984845 | 0.16441919 | 136.39781 | 1.8984845 | 0.07830604 | 129.5447
1824.0503 | 1.2425536 | 1.2395036 | 0.18985754 | 0.16441166 | 137.77765 | 1.8985754 | 0.07830245 | 130.8553
1824.0703 | 1.2435546 | 1.2404286 | 0.19020683 | 0.16468042 | 139.43123 | 1.9020683 | 0.07843045 | 132.4258
1824.0903 | 1.2445556 | 1.2414567 | 0.19022253 | 0.16502753 | 140.98454 | 1.9022253 | 0.07859577 | 133.901
1824.1104 | 1.2455566 | 1.2423007 | 0.19052744 | 0.16468771 | 142.56949 | 1.9052744 | 0.07843392 | 135.4063
1824.1304 | 1.2465576 | 1.2435663 | 0.19049747 | 0.16469033 | 144.21593 | 1.9049747 | 0.07843517 | 136.9701
1824.1504 | 1.2475585 | 1.244278 | 0.19046855 | 0.16470969 | 145.55518 | 1.9046855 | 0.07844439 | 138.242
1824.1704 | 1.2485595 | 1.2453585 | 0.19020551 | 0.16470093 | 147.33218 | 1.9020551 | 0.07844022 | 139.9297
1824.1904 | 1.2495605 | 1.2464229 | 0.19110674 | 0.16470046 | 148.69328 | 1.9110674 | 0.07844 | 141.2225
1824.2104 | 1.2505615 | 1.2472597 | 0.1911318 | 0.16538554 | 150.16431 | 1.911318 | 0.07876627 | 142.6196
1824.2305 | 1.2515625 | 1.2481811 | 0.19144936 | 0.16565955 | 151.67992 | 1.9144936 | 0.07889677 | 144.059
1824.2505 | 1.2525634 | 1.2491846 | 0.19138703 | 0.16564019 | 153.02617 | 1.9138703 | 0.07888755 | 145.3376
1824.2705 | 1.2535644 | 1.2501001 | 0.19141471 | 0.16565356 | 154.50453 | 1.9141471 | 0.07889392 | 146.7417
1824.2905 | 1.2545654 | 1.2511296 | 0.19143638 | 0.16566396 | 155.96353 | 1.9143638 | 0.07889887 | 148.1274
1824.3105 | 1.2555664 | 1.2521176 | 0.19079539 | 0.16562118 | 157.24767 | 1.9079539 | 0.0788785 | 149.347
1824.3306 | 1.2565674 | 1.2530421 | 0.19142254 | 0.16595563 | 158.61417 | 1.9142254 | 0.07903778 | 150.6449
1824.3506 | 1.2575682 | 1.2539773 | 0.19146493 | 0.16628362 | 160.10864 | 1.9146493 | 0.07919399 | 152.0643
1824.3706 | 1.2585692 | 1.2550274 | 0.19141871 | 0.1662965 | 161.85281 | 1.9141871 | 0.07920012 | 153.7208
1824.3906 | 1.2595702 | 1.2560184 | 0.19142863 | 0.16633889 | 163.21014 | 1.9142863 | 0.07922031 | 155.0099
1824.4106 | 1.2605712 | 1.2568767 | 0.19141427 | 0.16631797 | 164.5665 | 1.9141427 | 0.07921035 | 156.2982
1824.4307 | 1.2615722 | 1.2576292 | 0.19141966 | 0.16627204 | 166.0369 | 1.9141966 | 0.07918847 | 157.6947
1824.4507 | 1.2625731 | 1.2586681 | 0.19174559 | 0.16660136 | 167.54884 | 1.9174559 | 0.07934532 | 159.1307
1824.4707 | 1.2635741 | 1.2598978 | 0.1923694 | 0.16660696 | 169.0428 | 1.923694 | 0.07934798 | 160.5495
1824.4907 | 1.2645751 | 1.2609028 | 0.19211203 | 0.16663072 | 170.51642 | 1.9211203 | 0.0793593 | 161.9491
1824.5107 | 1.2655761 | 1.2618139 | 0.19206029 | 0.16660123 | 171.8452 | 1.9206029 | 0.07934525 | 163.2111
1824.5308 | 1.2665771 | 1.2625363 | 0.19208992 | 0.16661176 | 173.18254 | 1.9208992 | 0.07935027 | 164.4813
1824.5508 | 1.267578 | 1.2636391 | 0.19209012 | 0.16660467 | 174.7319 | 1.9209012 | 0.07934689 | 165.9528
1824.5708 | 1.268579 | 1.2646377 | 0.19241247 | 0.16658837 | 176.29091 | 1.9241247 | 0.07933913 | 167.4335
1824.5908 | 1.26958 | 1.2653557 | 0.19240308 | 0.16691269 | 177.53528 | 1.9240308 | 0.07949359 | 168.6153
1824.6108 | 1.270581 | 1.2666034 | 0.1924215 | 0.1668933 | 179.14749 | 1.924215 | 0.07948435 | 170.1465
1824.6309 | 1.271582 | 1.267361 | 0.19240664 | 0.16692735 | 180.43198 | 1.9240664 | 0.07950057 | 171.3665
1824.6509 | 1.2725829 | 1.2684147 | 0.19236751 | 0.16687794 | 181.81728 | 1.9236751 | 0.07947704 | 172.6822
1824.6709 | 1.2735839 | 1.2692199 | 0.19267024 | 0.16688265 | 183.28134 | 1.9267024 | 0.07947928 | 174.0727
1824.6909 | 1.2745849 | 1.2704685 | 0.1929772 | 0.16673723 | 184.82695 | 1.929772 | 0.07941003 | 175.5407
1824.7109 | 1.2755859 | 1.2714908 | 0.19300826 | 0.16754106 | 186.14391 | 1.9300826 | 0.07979286 | 176.7914
1824.731 | 1.2765869 | 1.2722722 | 0.19328725 | 0.16750976 | 187.53336 | 1.9328725 | 0.07977795 | 178.1111
1824.751 | 1.2775878 | 1.2732131 | 0.19332027 | 0.16749379 | 188.99301 | 1.9332027 | 0.07977034 | 179.4974
1824.771 | 1.2785888 | 1.2742347 | 0.19336724 | 0.16749845 | 190.31429 | 1.9336724 | 0.07977256 | 180.7523
1824.791 | 1.2795898 | 1.2752436 | 0.19328681 | 0.16753229 | 191.62151 | 1.9328681 | 0.07978868 | 181.9938
1824.811 | 1.2805908 | 1.2760179 | 0.19303995 | 0.16721261 | 193.04767 | 1.9303995 | 0.07963643 | 183.3483
1824.8311 | 1.2815918 | 1.2772106 | 0.19361793 | 0.16812882 | 194.63141 | 1.9361793 | 0.08007278 | 184.8525
1824.8511 | 1.2825927 | 1.2779491 | 0.19390687 | 0.16808501 | 195.96503 | 1.9390687 | 0.08005192 | 186.1191
1824.8711 | 1.2835937 | 1.279305 | 0.19395906 | 0.16809556 | 197.51984 | 1.9395906 | 0.08005694 | 187.5958
1824.8911 | 1.2845947 | 1.2799572 | 0.19389194 | 0.1680966 | 198.72881 | 1.9389194 | 0.08005744 | 188.744
1824.9111 | 1.2855957 | 1.2808012 | 0.1939217 | 0.16812941 | 200.16132 | 1.939217 | 0.08007306 | 190.1046
1824.9312 | 1.2865967 | 1.2819152 | 0.19329402 | 0.16813444 | 201.67859 | 1.9329402 | 0.08007546 | 191.5456
1824.9512 | 1.2875975 | 1.2828106 | 0.19398035 | 0.16840947 | 203.04469 | 1.9398035 | 0.08020644 | 192.8431
1824.9712 | 1.2885985 | 1.2838719 | 0.19425157 | 0.16850857 | 204.55199 | 1.9425157 | 0.08025364 | 194.2746
1824.9912 | 1.2895995 | 1.2847655 | 0.19420558 | 0.168465 | 205.86505 | 1.9420558 | 0.08023289 | 195.5217
1825.0112 | 1.2906005 | 1.2856725 | 0.19424461 | 0.16846079 | 207.35909 | 1.9424461 | 0.08023089 | 196.9407
1825.0313 | 1.2916015 | 1.2866524 | 0.1942236 | 0.16843995 | 208.73598 | 1.942236 | 0.08022096 | 198.2484
1825.0513 | 1.2926024 | 1.2876824 | 0.19459158 | 0.16810331 | 210.29976 | 1.9459158 | 0.08006063 | 199.7336
1825.0713 | 1.2936034 | 1.2886435 | 0.19457331 | 0.1690625 | 211.87866 | 1.9457331 | 0.08051745 | 201.2332
1825.0913 | 1.2946044 | 1.2895622 | 0.19483775 | 0.1691006 | 213.1386 | 1.9483775 | 0.0805356 | 202.4298
1825.1113 | 1.2956054 | 1.2903708 | 0.19485533 | 0.16906524 | 214.60597 | 1.9485533 | 0.08051876 | 203.8235
1825.1313 | 1.2966064 | 1.2915792 | 0.19486585 | 0.1690834 | 216.19885 | 1.9486585 | 0.08052741 | 205.3363
1825.1514 | 1.2976073 | 1.2924652 | 0.19491561 | 0.1691213 | 217.54182 | 1.9491561 | 0.08054546 | 206.6118
1825.1714 | 1.2986083 | 1.2934098 | 0.19457093 | 0.16909927 | 218.99104 | 1.9457093 | 0.08053497 | 207.9882
1825.1914 | 1.2996093 | 1.2941192 | 0.19451988 | 0.16908628 | 220.34372 | 1.9451988 | 0.08052878 | 209.2729
1825.2114 | 1.3006103 | 1.295489 | 0.19456282 | 0.16937242 | 222.01254 | 1.9456282 | 0.08066506 | 210.8579
1825.2314 | 1.3016113 | 1.2963674 | 0.19546875 | 0.16911462 | 223.42026 | 1.9546875 | 0.08054228 | 212.1949
1825.2515 | 1.3026122 | 1.2972355 | 0.19514716 | 0.16968428 | 224.76035 | 1.9514716 | 0.08081358 | 213.4677
1825.2715 | 1.3036132 | 1.2982521 | 0.19517408 | 0.16971627 | 226.33807 | 1.9517408 | 0.08082882 | 214.9661
1825.2915 | 1.3046142 | 1.2992284 | 0.19518349 | 0.16974989 | 227.80098 | 1.9518349 | 0.08084483 | 216.3555
1825.3115 | 1.3056152 | 1.2999871 | 0.19516155 | 0.16975951 | 229.11469 | 1.9516155 | 0.08084941 | 217.6032
1825.3315 | 1.3066162 | 1.3011931 | 0.19550435 | 0.16997574 | 230.6459 | 1.9550435 | 0.08095239 | 219.0575
1825.3516 | 1.3076171 | 1.302076 | 0.19515142 | 0.17003007 | 232.12398 | 1.9515142 | 0.08097827 | 220.4613
1825.3716 | 1.3086181 | 1.3031931 | 0.19516647 | 0.17033285 | 233.54471 | 1.9516647 | 0.08112247 | 221.8107
1825.3916 | 1.3096191 | 1.3040886 | 0.19517897 | 0.17034367 | 234.69099 | 1.9517897 | 0.08112762 | 222.8994
1825.4116 | 1.3106201 | 1.3047645 | 0.19515334 | 0.17032892 | 236.11333 | 1.9515334 | 0.0811206 | 224.2502
1825.4316 | 1.3116211 | 1.3060005 | 0.19515401 | 0.17032565 | 237.88611 | 1.9515401 | 0.08111904 | 225.934
1825.4517 | 1.312622 | 1.3069317 | 0.19581906 | 0.17003885 | 239.25525 | 1.9581906 | 0.08098245 | 227.2343
1825.4717 | 1.313623 | 1.3079004 | 0.19613659 | 0.17005491 | 240.7034 | 1.9613659 | 0.0809901 | 228.6097
1825.4917 | 1.314624 | 1.3087744 | 0.19577676 | 0.1706216 | 242.03508 | 1.9577676 | 0.08125999 | 229.8745
1825.5117 | 1.315625 | 1.3098822 | 0.19575508 | 0.17060025 | 243.50732 | 1.9575508 | 0.08124982 | 231.2727
1825.5317 | 1.316626 | 1.3107351 | 0.19581297 | 0.1705876 | 244.83505 | 1.9581297 | 0.0812438 | 232.5338
1825.5518 | 1.3176268 | 1.3117132 | 0.19580016 | 0.17061605 | 246.38383 | 1.9580016 | 0.08125735 | 234.0047
1825.5718 | 1.3186278 | 1.3125581 | 0.19612627 | 0.17059013 | 247.98001 | 1.9612627 | 0.081245 | 235.5207
1825.5918 | 1.3196288 | 1.3137553 | 0.19612081 | 0.17088127 | 249.4946 | 1.9612081 | 0.08138366 | 236.9592
1825.6118 | 1.3206298 | 1.3146185 | 0.1968058 | 0.17092444 | 250.8452 | 1.968058 | 0.08140422 | 238.2419
1825.6318 | 1.3216308 | 1.3155761 | 0.19672534 | 0.17089757 | 252.3087 | 1.9672534 | 0.08139142 | 239.6319
1825.6519 | 1.3226317 | 1.3165417 | 0.19674815 | 0.17092408 | 253.9353 | 1.9674815 | 0.08140405 | 241.1768
1825.6719 | 1.3236327 | 1.3174688 | 0.19675606 | 0.17087884 | 255.49263 | 1.9675606 | 0.0813825 | 242.6559
1825.6919 | 1.3246337 | 1.3185439 | 0.1967473 | 0.17091537 | 257.15723 | 1.967473 | 0.0813999 | 244.2368
1825.7119 | 1.3256347 | 1.3194648 | 0.19673425 | 0.17126076 | 258.60767 | 1.9673425 | 0.08156439 | 245.6144
1825.7319 | 1.3266357 | 1.3203865 | 0.19707762 | 0.1715202 | 260.0033 | 1.9707762 | 0.08168796 | 246.9399
1825.752 | 1.3276366 | 1.3213186 | 0.19642282 | 0.17215574 | 261.60086 | 1.9642282 | 0.08199064 | 248.4572
1825.772 | 1.3286376 | 1.3224733 | 0.19736734 | 0.17187551 | 263.17645 | 1.9736734 | 0.08185717 | 249.9536
1825.792 | 1.3296386 | 1.3232409 | 0.19736685 | 0.17186734 | 264.60083 | 1.9736685 | 0.08185328 | 251.3064
1825.812 | 1.3306396 | 1.3242069 | 0.19737095 | 0.1718328 | 266.24799 | 1.9737095 | 0.08183683 | 252.8708
1825.832 | 1.3316406 | 1.3252186 | 0.19708124 | 0.17121935 | 267.83206 | 1.9708124 | 0.08154467 | 254.3753
1825.8521 | 1.3326415 | 1.3261131 | 0.19802821 | 0.17182662 | 269.21082 | 1.9802821 | 0.08183389 | 255.6848
1825.8721 | 1.3336425 | 1.3271033 | 0.19799067 | 0.17151472 | 270.80215 | 1.9799067 | 0.08168535 | 257.1962
1825.8921 | 1.3346435 | 1.3280528 | 0.19801775 | 0.17156318 | 272.43002 | 1.9801775 | 0.08170843 | 258.7423
1825.9121 | 1.3356445 | 1.3292298 | 0.19803865 | 0.17152324 | 274.1539 | 1.9803865 | 0.0816894 | 260.3795
1825.9321 | 1.3366455 | 1.3299661 | 0.19797595 | 0.17157757 | 275.45981 | 1.9797595 | 0.08171528 | 261.6198
1825.9521 | 1.3376464 | 1.3309889 | 0.19766228 | 0.17157969 | 277.02054 | 1.9766228 | 0.08171629 | 263.1021
1825.9722 | 1.3386474 | 1.3320224 | 0.19861472 | 0.17226571 | 278.72592 | 1.9861472 | 0.08204301 | 264.7218
1825.9922 | 1.3396484 | 1.3328289 | 0.19796798 | 0.17250654 | 280.33215 | 1.9796798 | 0.08215771 | 266.2474
1826.0122 | 1.3406494 | 1.3339595 | 0.19855963 | 0.17280193 | 281.96826 | 1.9855963 | 0.08229839 | 267.8013
1826.0322 | 1.3416504 | 1.3348022 | 0.19856915 | 0.17285444 | 283.31189 | 1.9856915 | 0.0823234 | 269.0774
1826.0522 | 1.3426512 | 1.335681 | 0.19860047 | 0.17283365 | 284.80746 | 1.9860047 | 0.0823135 | 270.4978
1826.0723 | 1.3436522 | 1.3367391 | 0.19857183 | 0.17279407 | 286.45929 | 1.9857183 | 0.08229465 | 272.0667
1826.0923 | 1.3446532 | 1.3378258 | 0.19829892 | 0.17254539 | 288.01569 | 1.9829892 | 0.08217621 | 273.5449
1826.1123 | 1.3456542 | 1.3384562 | 0.19858272 | 0.17280143 | 289.50867 | 1.9858272 | 0.08229815 | 274.9628
1826.1323 | 1.3466552 | 1.3395929 | 0.19888856 | 0.17316726 | 291.31686 | 1.9888856 | 0.08247238 | 276.6802
1826.1523 | 1.3476561 | 1.3406305 | 0.19890092 | 0.17308503 | 292.92566 | 1.9890092 | 0.08243322 | 278.2081
1826.1724 | 1.3486571 | 1.3415259 | 0.1988923 | 0.1731362 | 294.49057 | 1.988923 | 0.08245759 | 279.6944
1826.1924 | 1.3496581 | 1.3422832 | 0.19889128 | 0.1731157 | 296.06366 | 1.9889128 | 0.08244783 | 281.1885
1826.2124 | 1.3506591 | 1.3433508 | 0.19888526 | 0.17307529 | 297.90909 | 1.9888526 | 0.08242858 | 282.9412
1826.2324 | 1.3516601 | 1.3444903 | 0.19923809 | 0.17346224 | 299.40317 | 1.9923809 | 0.08261287 | 284.3602
1826.2524 | 1.352661 | 1.3452864 | 0.19952112 | 0.1731188 | 300.89352 | 1.9952112 | 0.0824493 | 285.7757
1826.2725 | 1.353662 | 1.3464724 | 0.19955635 | 0.17313583 | 302.58844 | 1.9955635 | 0.08245741 | 287.3854
1826.2925 | 1.354663 | 1.3471966 | 0.19957857 | 0.17312783 | 304.0611 | 1.9957857 | 0.0824536 | 288.7841
1826.3125 | 1.355664 | 1.3483977 | 0.19956663 | 0.17311974 | 305.75613 | 1.9956663 | 0.08244975 | 290.394
1826.3325 | 1.356665 | 1.3493934 | 0.19921374 | 0.17342867 | 307.3652 | 1.9921374 | 0.08259688 | 291.9222
1826.3525 | 1.3576659 | 1.3501993 | 0.19982654 | 0.17401935 | 308.91241 | 1.9982654 | 0.0828782 | 293.3917
1826.3726 | 1.3586669 | 1.3511631 | 0.1998245 | 0.17373291 | 310.51193 | 1.998245 | 0.08274178 | 294.9108
1826.3926 | 1.3596679 | 1.3520375 | 0.19986017 | 0.17370993 | 312.04922 | 1.9986017 | 0.08273083 | 296.3709
1826.4126 | 1.3606689 | 1.3532057 | 0.19988298 | 0.17370364 | 313.75046 | 1.9988298 | 0.08272784 | 297.9866
1826.4326 | 1.3616699 | 1.3540277 | 0.19986108 | 0.17370865 | 315.21506 | 1.9986108 | 0.08273022 | 299.3776
1826.4526 | 1.3626708 | 1.3550134 | 0.19988403 | 0.17403173 | 316.99435 | 1.9988403 | 0.08288409 | 301.0675
1826.4727 | 1.3636718 | 1.3561025 | 0.19985807 | 0.17403291 | 318.72067 | 1.9985807 | 0.08288465 | 302.7071
1826.4927 | 1.3646728 | 1.3571512 | 0.20011671 | 0.17468351 | 320.31635 | 2.0011671 | 0.08319451 | 304.2226
1826.5127 | 1.3656738 | 1.3580524 | 0.20049779 | 0.17430386 | 321.98135 | 2.0049779 | 0.0830137 | 305.804
1826.5327 | 1.3666748 | 1.3590126 | 0.20046449 | 0.17432898 | 323.53018 | 2.0046449 | 0.08302566 | 307.275
1826.5527 | 1.3676757 | 1.3599966 | 0.20049465 | 0.17433324 | 325.27374 | 2.0049465 | 0.08302769 | 308.9309
1826.5728 | 1.3686767 | 1.3611012 | 0.20051426 | 0.17437133 | 327.08813 | 2.0051426 | 0.08304583 | 310.6542
1826.5928 | 1.3696777 | 1.3618762 | 0.20044741 | 0.17434502 | 328.67291 | 2.0044741 | 0.0830333 | 312.1593
1826.6128 | 1.3706787 | 1.3630421 | 0.20048508 | 0.17498073 | 330.38385 | 2.0048508 | 0.08333606 | 313.7843
1826.6328 | 1.3716797 | 1.3640051 | 0.20080075 | 0.1753047 | 332.08777 | 2.0080075 | 0.08349036 | 315.4026
1826.6528 | 1.3726805 | 1.364858 | 0.20112848 | 0.17530592 | 333.93637 | 2.0112848 | 0.08349094 | 317.1583
1826.6729 | 1.3736815 | 1.366019 | 0.20112461 | 0.17532475 | 335.55157 | 2.0112461 | 0.0834999 | 318.6924
1826.6929 | 1.3746825 | 1.3669497 | 0.20107466 | 0.17526425 | 337.1127 | 2.0107466 | 0.08347109 | 320.1751
1826.7129 | 1.3756835 | 1.3679336 | 0.20105921 | 0.17527269 | 338.95355 | 2.0105921 | 0.08347511 | 321.9234
1826.7329 | 1.3766845 | 1.3689587 | 0.20138124 | 0.17532857 | 340.65692 | 2.0138124 | 0.08350172 | 323.5412
1826.7529 | 1.3776854 | 1.3699573 | 0.20142502 | 0.17561981 | 342.3775 | 2.0142502 | 0.08364043 | 325.1754
1826.7729 | 1.3786864 | 1.3708872 | 0.20142481 | 0.17595506 | 344.18152 | 2.0142481 | 0.0838001 | 326.8887
1826.793 | 1.3796874 | 1.3719256 | 0.20140113 | 0.17593504 | 345.95288 | 2.0140113 | 0.08379056 | 328.5711
1826.813 | 1.3806884 | 1.3730839 | 0.20138143 | 0.17595106 | 347.78986 | 2.0138143 | 0.08379819 | 330.3158
1826.833 | 1.3816894 | 1.3739507 | 0.20139866 | 0.17591096 | 349.367 | 2.0139866 | 0.08377909 | 331.8137
1826.853 | 1.3826903 | 1.3748823 | 0.20170042 | 0.1759482 | 351.24118 | 2.0170042 | 0.08379683 | 333.5937
1826.873 | 1.3836913 | 1.3759995 | 0.20168544 | 0.17559962 | 353.03131 | 2.0168544 | 0.08363081 | 335.2939
1826.8931 | 1.3846923 | 1.377025 | 0.20205811 | 0.17652673 | 354.53409 | 2.0205811 | 0.08407236 | 336.7212
1826.9131 | 1.3856933 | 1.377713 | 0.20202008 | 0.1765224 | 356.16479 | 2.0202008 | 0.0840703 | 338.2699
1826.9331 | 1.3866943 | 1.3787447 | 0.20202792 | 0.17654328 | 357.94131 | 2.0202792 | 0.08408024 | 339.9572
1826.9531 | 1.3876952 | 1.3798685 | 0.20204383 | 0.17653012 | 359.72815 | 2.0204383 | 0.08407397 | 341.6543
1826.9731 | 1.3886962 | 1.3809692 | 0.20199625 | 0.17656255 | 361.33789 | 2.0199625 | 0.08408942 | 343.1831
1826.9932 | 1.3896972 | 1.3818198 | 0.20207578 | 0.17652911 | 362.92325 | 2.0207578 | 0.08407349 | 344.6888
1827.0132 | 1.3906982 | 1.382781 | 0.20267072 | 0.17681202 | 364.77527 | 2.0267072 | 0.08420823 | 346.4478
1827.0332 | 1.3916992 | 1.3839513 | 0.20299393 | 0.17685023 | 366.56329 | 2.0299393 | 0.08422643 | 348.146
1827.0532 | 1.3927001 | 1.3846796 | 0.2026633 | 0.17710485 | 368.25513 | 2.026633 | 0.08434769 | 349.7528
1827.0732 | 1.3937011 | 1.3857713 | 0.20265923 | 0.17714044 | 370.01608 | 2.0265923 | 0.08436464 | 351.4253
1827.0933 | 1.3947021 | 1.3866595 | 0.2026847 | 0.17713317 | 371.76764 | 2.026847 | 0.08436118 | 353.0888
1827.1133 | 1.3957031 | 1.3880162 | 0.2026642 | 0.17713842 | 373.69559 | 2.026642 | 0.08436368 | 354.9199
1827.1333 | 1.3967041 | 1.3887289 | 0.20295197 | 0.17745864 | 375.26831 | 2.0295197 | 0.08451619 | 356.4136
1827.1533 | 1.397705 | 1.389791 | 0.20326957 | 0.17744294 | 377.01953 | 2.0326957 | 0.08450871 | 358.0769
1827.1733 | 1.398706 | 1.3908361 | 0.20329222 | 0.17743811 | 378.80823 | 2.0329222 | 0.08450641 | 359.7757
1827.1934 | 1.399707 | 1.3917369 | 0.20330296 | 0.17748468 | 380.4639 | 2.0330296 | 0.08452859 | 361.3482
1827.2134 | 1.400708 | 1.3928514 | 0.20331113 | 0.17747982 | 382.27911 | 2.0331113 | 0.08452628 | 363.0722
1827.2334 | 1.401709 | 1.3937401 | 0.20328519 | 0.17744187 | 383.96533 | 2.0328519 | 0.0845082 | 364.6737
1827.2534 | 1.4027098 | 1.3948295 | 0.20397292 | 0.17808428 | 385.82886 | 2.0397292 | 0.08481415 | 366.4436
1827.2734 | 1.4037108 | 1.3958514 | 0.20393902 | 0.17843542 | 387.49518 | 2.0393902 | 0.08498139 | 368.0262
1827.2935 | 1.4047118 | 1.3967786 | 0.20396826 | 0.17811123 | 389.24255 | 2.0396826 | 0.08482699 | 369.6858
1827.3135 | 1.4057128 | 1.3976548 | 0.20392045 | 0.17812453 | 391.06924 | 2.0392045 | 0.08483332 | 371.4207
1827.3335 | 1.4067138 | 1.3987563 | 0.20396478 | 0.17808409 | 392.76993 | 2.0396478 | 0.08481406 | 373.0359
1827.3535 | 1.4077147 | 1.3996489 | 0.20391074 | 0.17809846 | 394.38199 | 2.0391074 | 0.08482091 | 374.567
1827.3735 | 1.4087157 | 1.4007062 | 0.20423523 | 0.17839751 | 396.16962 | 2.0423523 | 0.08496333 | 376.2648
1827.3936 | 1.4097167 | 1.4017818 | 0.20455217 | 0.17873706 | 397.96829 | 2.0455217 | 0.08512505 | 377.9731
1827.4136 | 1.4107177 | 1.4028994 | 0.20453088 | 0.17840706 | 399.75476 | 2.0453088 | 0.08496788 | 379.6698
1827.4336 | 1.4117187 | 1.4036491 | 0.20484772 | 0.17871866 | 401.47406 | 2.0484772 | 0.08511628 | 381.3027
1827.4536 | 1.4127196 | 1.4048582 | 0.2048251 | 0.17874527 | 403.37595 | 2.048251 | 0.08512896 | 383.1091
1827.4736 | 1.4137206 | 1.4056468 | 0.20480552 | 0.17870438 | 405.04376 | 2.0480552 | 0.08510948 | 384.6931
1827.4937 | 1.4147216 | 1.4067032 | 0.20484047 | 0.17873438 | 406.9057 | 2.0484047 | 0.08512377 | 386.4615
1827.5137 | 1.4157226 | 1.4076781 | 0.20453884 | 0.17879429 | 408.74649 | 2.0453884 | 0.0851523 | 388.2098
1827.5337 | 1.4167236 | 1.4087998 | 0.20548151 | 0.17932194 | 410.42395 | 2.0548151 | 0.0854036 | 389.8029
1827.5537 | 1.4177245 | 1.4099143 | 0.20544708 | 0.17934978 | 412.23856 | 2.0544708 | 0.08541686 | 391.5264
1827.5737 | 1.4187255 | 1.4107412 | 0.20548953 | 0.17933407 | 414.07495 | 2.0548953 | 0.08540938 | 393.2705
1827.5938 | 1.4197265 | 1.4116099 | 0.20551158 | 0.17932537 | 415.82733 | 2.0551158 | 0.08540523 | 394.9348
1827.6138 | 1.4207275 | 1.4125893 | 0.20548812 | 0.17936045 | 417.54541 | 2.0548812 | 0.08542194 | 396.5666
1827.6338 | 1.4217285 | 1.4137011 | 0.20584586 | 0.17967689 | 419.27835 | 2.0584586 | 0.08557265 | 398.2125
1827.6538 | 1.4227294 | 1.4146572 | 0.20610571 | 0.17997819 | 421.08148 | 2.0610571 | 0.08571615 | 399.925
1827.6738 | 1.4237304 | 1.4156269 | 0.20638599 | 0.18026812 | 422.9404 | 2.0638599 | 0.08585423 | 401.6905
1827.6938 | 1.4247314 | 1.4167833 | 0.20638156 | 0.18027948 | 424.79822 | 2.0638156 | 0.08585964 | 403.455
1827.7139 | 1.4257324 | 1.4176569 | 0.20641899 | 0.18025216 | 426.43311 | 2.0641899 | 0.08584663 | 405.0077
1827.7339 | 1.4267334 | 1.4186068 | 0.20639893 | 0.18027247 | 428.15747 | 2.0639893 | 0.0858563 | 406.6455
1827.7539 | 1.4277343 | 1.4197901 | 0.20642877 | 0.18026575 | 429.9462 | 2.0642877 | 0.0858531 | 408.3443
1827.7739 | 1.4287353 | 1.4205859 | 0.20635816 | 0.18060245 | 431.72107 | 2.0635816 | 0.08601345 | 410.03
1827.7939 | 1.4297363 | 1.4216332 | 0.20707491 | 0.18122338 | 433.58249 | 2.0707491 | 0.08630918 | 411.7979
1827.814 | 1.4307373 | 1.4226534 | 0.20709968 | 0.18087977 | 435.35703 | 2.0709968 | 0.08614553 | 413.4833
1827.834 | 1.4317383 | 1.4235189 | 0.20703228 | 0.18119481 | 437.03241 | 2.0703228 | 0.08629557 | 415.0745
1827.854 | 1.4327391 | 1.4244294 | 0.20710854 | 0.18127853 | 438.94577 | 2.0710854 | 0.08633544 | 416.8917
1827.874 | 1.4337401 | 1.4256338 | 0.20710595 | 0.1811801 | 440.71597 | 2.0710595 | 0.08628857 | 418.573
1827.894 | 1.4347411 | 1.4267116 | 0.20707911 | 0.18090895 | 442.49683 | 2.0707911 | 0.08615943 | 420.2644
1827.9141 | 1.4357421 | 1.4276266 | 0.20796268 | 0.18149973 | 444.25977 | 2.0796268 | 0.08644079 | 421.9387
1827.9341 | 1.4367431 | 1.4287013 | 0.20770457 | 0.18155561 | 446.09753 | 2.0770457 | 0.0864674 | 423.6842
1827.9541 | 1.437744 | 1.4294193 | 0.20764676 | 0.18157193 | 447.76349 | 2.0764676 | 0.08647518 | 425.2664
1827.9741 | 1.438745 | 1.430548 | 0.20769654 | 0.18154335 | 449.4223 | 2.0769654 | 0.08646157 | 426.8419
1827.9941 | 1.439746 | 1.4315042 | 0.20765138 | 0.18154654 | 451.03711 | 2.0765138 | 0.08646309 | 428.3756
1828.0142 | 1.440747 | 1.4326178 | 0.20793462 | 0.18151523 | 452.97162 | 2.0793462 | 0.08644817 | 430.2129
1828.0342 | 1.441748 | 1.4335775 | 0.2079978 | 0.18179849 | 454.71057 | 2.079978 | 0.08658308 | 431.8645
1828.0542 | 1.4427489 | 1.4344537 | 0.20831032 | 0.18215308 | 456.4747 | 2.0831032 | 0.08675196 | 433.54
1828.0742 | 1.4437499 | 1.4353049 | 0.20864682 | 0.18245679 | 458.19699 | 2.0864682 | 0.0868966 | 435.1757
1828.0942 | 1.4447509 | 1.4365203 | 0.20866826 | 0.18245934 | 460.06427 | 2.0866826 | 0.08689781 | 436.9492
1828.1143 | 1.4457519 | 1.4374287 | 0.2086058 | 0.18243665 | 461.89526 | 2.086058 | 0.08688701 | 438.6882
1828.1343 | 1.4467529 | 1.4383962 | 0.20860991 | 0.18243387 | 463.6344 | 2.0860991 | 0.08688568 | 440.3399
1828.1543 | 1.4477538 | 1.4393371 | 0.20862985 | 0.18246925 | 465.39709 | 2.0862985 | 0.08690253 | 442.0141
1828.1743 | 1.4487548 | 1.4404056 | 0.20860897 | 0.1824422 | 467.17776 | 2.0860897 | 0.08688965 | 443.7053
1828.1943 | 1.4497558 | 1.4414744 | 0.20953627 | 0.18333034 | 469.02411 | 2.0953627 | 0.08731264 | 445.4588
1828.2144 | 1.4507568 | 1.442301 | 0.20981333 | 0.18335804 | 470.88525 | 2.0981333 | 0.08732583 | 447.2265
1828.2344 | 1.4517578 | 1.443352 | 0.2101953 | 0.18301718 | 472.59125 | 2.101953 | 0.08716349 | 448.8468
1828.2544 | 1.4527587 | 1.4444597 | 0.21021016 | 0.18304482 | 474.28397 | 2.1021016 | 0.08717665 | 450.4544
1828.2744 | 1.4537597 | 1.4453185 | 0.21024598 | 0.18300237 | 476.00287 | 2.1024598 | 0.08715644 | 452.087
1828.2944 | 1.4547607 | 1.4462613 | 0.20991519 | 0.18321894 | 477.92633 | 2.0991519 | 0.08725958 | 453.9138
1828.3145 | 1.4557617 | 1.4473449 | 0.20992966 | 0.18338397 | 479.77255 | 2.0992966 | 0.08733818 | 455.6672
1828.3345 | 1.4567627 | 1.448336 | 0.21049662 | 0.1839923 | 481.43805 | 2.1049662 | 0.0876279 | 457.2491
1828.3545 | 1.4577636 | 1.4492488 | 0.21023276 | 0.18401586 | 483.31412 | 2.1023276 | 0.08763912 | 459.0309
1828.3745 | 1.4587646 | 1.4503195 | 0.21045145 | 0.1840169 | 485.03418 | 2.1045145 | 0.08763962 | 460.6645
1828.3945 | 1.4597656 | 1.4511697 | 0.21051851 | 0.18400607 | 486.86319 | 2.1051851 | 0.08763446 | 462.4016
1828.4146 | 1.4607666 | 1.4523177 | 0.21047783 | 0.18400201 | 488.82925 | 2.1047783 | 0.08763252 | 464.2689
1828.4346 | 1.4617676 | 1.4532588 | 0.21051827 | 0.18434909 | 490.4978 | 2.1051827 | 0.08779782 | 465.8536
1828.4546 | 1.4627684 | 1.4543102 | 0.21076618 | 0.18494189 | 492.4057 | 2.1076618 | 0.08808015 | 467.6657
1828.4746 | 1.4637694 | 1.4551966 | 0.21141818 | 0.18491578 | 494.08575 | 2.1141818 | 0.08806771 | 469.2613
1828.4946 | 1.4647704 | 1.4561291 | 0.21137156 | 0.18470258 | 496.00485 | 2.1137156 | 0.08796618 | 471.084
1828.5146 | 1.4657714 | 1.4571645 | 0.21138704 | 0.18466887 | 497.80939 | 2.1138704 | 0.08795012 | 472.7979
1828.5347 | 1.4667724 | 1.458202 | 0.21135801 | 0.18467987 | 499.54453 | 2.1135801 | 0.08795536 | 474.4458
1828.5547 | 1.4677733 | 1.4591198 | 0.2113363 | 0.18460931 | 501.33676 | 2.113363 | 0.08792176 | 476.148
1828.5747 | 1.4687743 | 1.4600849 | 0.21152616 | 0.18499327 | 503.09229 | 2.1152616 | 0.08810462 | 477.8153
1828.5947 | 1.4697753 | 1.4612097 | 0.21229947 | 0.18555623 | 504.99869 | 2.1229947 | 0.08837273 | 479.6259
1828.6147 | 1.4707763 | 1.4621019 | 0.2120591 | 0.18558605 | 506.81229 | 2.120591 | 0.08838694 | 481.3484
1828.6348 | 1.4717773 | 1.4629763 | 0.21207008 | 0.18554395 | 508.5318 | 2.1207008 | 0.08836689 | 482.9815
1828.6548 | 1.4727782 | 1.4639187 | 0.2120268 | 0.18559836 | 510.35858 | 2.120268 | 0.0883928 | 484.7165
1828.6748 | 1.4737792 | 1.4650304 | 0.21206127 | 0.1855329 | 512.21533 | 2.1206127 | 0.08836162 | 486.48
1828.6948 | 1.4747802 | 1.4660202 | 0.21205613 | 0.18584186 | 513.92853 | 2.1205613 | 0.08850877 | 488.1071
1828.7148 | 1.4757812 | 1.4670444 | 0.21327958 | 0.18615402 | 515.73938 | 2.1327958 | 0.08865744 | 489.827
1828.7349 | 1.4767822 | 1.4680909 | 0.21330939 | 0.18646164 | 517.41315 | 2.1330939 | 0.08880394 | 491.4167
1828.7549 | 1.4777831 | 1.4690073 | 0.21332009 | 0.18676348 | 519.16327 | 2.1332009 | 0.0889477 | 493.0788
1828.7749 | 1.4787841 | 1.4698992 | 0.21326444 | 0.18677019 | 521.00757 | 2.1326444 | 0.08895089 | 494.8305
1828.7949 | 1.4797851 | 1.4709823 | 0.21326704 | 0.18678588 | 522.86713 | 2.1326704 | 0.08895837 | 496.5966
1828.8149 | 1.4807861 | 1.4720243 | 0.21328297 | 0.18681112 | 524.74286 | 2.1328297 | 0.08897039 | 498.3781
1828.835 | 1.4817871 | 1.4729689 | 0.21326379 | 0.18712866 | 526.46277 | 2.1326379 | 0.08912162 | 500.0116
1828.855 | 1.482788 | 1.4737933 | 0.21367118 | 0.18773955 | 528.24683 | 2.1367118 | 0.08941256 | 501.706
1828.875 | 1.483789 | 1.4748746 | 0.21413417 | 0.18741515 | 530.04803 | 2.1413417 | 0.08925806 | 503.4167
1828.895 | 1.48479 | 1.4758197 | 0.21415405 | 0.18744193 | 531.86157 | 2.1415405 | 0.08927081 | 505.1391
1828.915 | 1.485791 | 1.4769859 | 0.21413997 | 0.18742368 | 533.73999 | 2.1413997 | 0.08926212 | 506.9232
1828.9351 | 1.486792 | 1.4781076 | 0.21415231 | 0.18746601 | 535.4809 | 2.1415231 | 0.08928228 | 508.5766
1828.9551 | 1.4877928 | 1.47867 | 0.21415122 | 0.18742548 | 537.21375 | 2.1415122 | 0.08926298 | 510.2224
1828.9751 | 1.4887938 | 1.4798957 | 0.21478726 | 0.18808717 | 539.1615 | 2.1478726 | 0.08957812 | 512.0723
1828.9951 | 1.4897949 | 1.4809356 | 0.21477996 | 0.18866806 | 540.93469 | 2.1477996 | 0.08985477 | 513.7564
1829.0151 | 1.4907959 | 1.48186 | 0.21481514 | 0.18869659 | 542.72162 | 2.1481514 | 0.08986836 | 515.4535
1829.0352 | 1.4917969 | 1.4827778 | 0.21482167 | 0.18869855 | 544.59033 | 2.1482167 | 0.08986929 | 517.2284
1829.0552 | 1.4927977 | 1.4838667 | 0.21483395 | 0.18864869 | 546.49005 | 2.1483395 | 0.08984554 | 519.0326
1829.0752 | 1.4937987 | 1.4848828 | 0.21479544 | 0.18863618 | 548.32288 | 2.1479544 | 0.08983959 | 520.7734
1829.0952 | 1.4947997 | 1.4857572 | 0.21509296 | 0.18863939 | 550.11652 | 2.1509296 | 0.08984112 | 522.4769
1829.1152 | 1.4958007 | 1.4867609 | 0.21627778 | 0.18896317 | 551.84808 | 2.1627778 | 0.08999532 | 524.1215
1829.1353 | 1.4968017 | 1.4877658 | 0.21610774 | 0.18959752 | 553.65094 | 2.1610774 | 0.09029743 | 525.8337
1829.1553 | 1.4978026 | 1.488748 | 0.21639915 | 0.18994853 | 555.46075 | 2.1639915 | 0.0904646 | 527.5526
1829.1753 | 1.4988036 | 1.4897001 | 0.21640587 | 0.18990888 | 557.19458 | 2.1640587 | 0.09044572 | 529.1993
1829.1953 | 1.4998046 | 1.4909129 | 0.21642885 | 0.18981916 | 559.05566 | 2.1642885 | 0.09040299 | 530.9669
1829.2153 | 1.5008056 | 1.4917122 | 0.2160857 | 0.19024631 | 560.7442 | 2.160857 | 0.09060642 | 532.5706
1829.2354 | 1.5018066 | 1.4926139 | 0.21764073 | 0.19052845 | 562.45074 | 2.1764073 | 0.0907408 | 534.1914
1829.2554 | 1.5028075 | 1.4936899 | 0.21788886 | 0.19089031 | 564.33478 | 2.1788886 | 0.09091314 | 535.9808
1829.2754 | 1.5038085 | 1.4946501 | 0.21792479 | 0.1912232 | 566.01312 | 2.1792479 | 0.09107168 | 537.5748
1829.2954 | 1.5048095 | 1.4957006 | 0.21789284 | 0.19121884 | 567.73505 | 2.1789284 | 0.0910696 | 539.2102
1829.3154 | 1.5058105 | 1.4967127 | 0.21794043 | 0.19124219 | 569.35291 | 2.1794043 | 0.09108072 | 540.7468
1829.3354 | 1.5068115 | 1.4976815 | 0.21797216 | 0.19118765 | 570.86078 | 2.1797216 | 0.09105475 | 542.1789
1829.3555 | 1.5078124 | 1.4985309 | 0.21822178 | 0.19120605 | 572.50024 | 2.1822178 | 0.09106351 | 543.736
1829.3755 | 1.5088134 | 1.4994513 | 0.21945289 | 0.19247785 | 574.09564 | 2.1945289 | 0.09166921 | 545.2512
1829.3955 | 1.5098144 | 1.5006149 | 0.22007969 | 0.19277602 | 575.74432 | 2.2007969 | 0.09181122 | 546.8171
1829.4155 | 1.5108154 | 1.5016435 | 0.2200895 | 0.1927785 | 577.13013 | 2.200895 | 0.0918124 | 548.1333
1829.4355 | 1.5118164 | 1.5027208 | 0.22011486 | 0.19281624 | 578.50195 | 2.2011486 | 0.09183038 | 549.4362
1829.4556 | 1.5128173 | 1.5036383 | 0.22006288 | 0.19278459 | 579.9444 | 2.2006288 | 0.0918153 | 550.8061
1829.4756 | 1.5138183 | 1.5046601 | 0.2203808 | 0.19342466 | 581.27661 | 2.203808 | 0.09212014 | 552.0714
1829.4956 | 1.5148193 | 1.5058684 | 0.22201873 | 0.19528472 | 582.63422 | 2.2201873 | 0.09300601 | 553.3608
1829.5156 | 1.5158203 | 1.5066762 | 0.2231876 | 0.19554271 | 583.83942 | 2.231876 | 0.09312888 | 554.5055
1829.5356 | 1.5168213 | 1.5076294 | 0.22410971 | 0.19616979 | 585.02484 | 2.2410971 | 0.09342753 | 555.6313
1829.5557 | 1.5178221 | 1.5087183 | 0.2241205 | 0.19616821 | 586.26428 | 2.241205 | 0.09342678 | 556.8085
1829.5757 | 1.5188231 | 1.509729 | 0.2241476 | 0.19621395 | 587.17505 | 2.241476 | 0.09344856 | 557.6735
1829.5957 | 1.5198241 | 1.5107327 | 0.22413665 | 0.19616565 | 588.19263 | 2.2413665 | 0.09342556 | 558.64
1829.6157 | 1.5208251 | 1.5118403 | 0.22410573 | 0.19648597 | 589.008 | 2.2410573 | 0.09357812 | 559.4144
1829.6357 | 1.5218261 | 1.5128779 | 0.22888464 | 0.19995403 | 589.83942 | 2.2888464 | 0.09522981 | 560.204
1829.6558 | 1.522827 | 1.5137403 | 0.23029152 | 0.20088291 | 590.50116 | 2.3029152 | 0.0956722 | 560.8325
1829.6758 | 1.523828 | 1.5147882 | 0.2303504 | 0.20212984 | 591.11151 | 2.303504 | 0.09626606 | 561.4122
1829.6958 | 1.524829 | 1.5158288 | 0.23032764 | 0.20214541 | 591.63031 | 2.3032764 | 0.09627347 | 561.9049
1829.7158 | 1.52583 | 1.5167824 | 0.23037362 | 0.20212802 | 591.99713 | 2.3037362 | 0.09626519 | 562.2533
1829.7358 | 1.526831 | 1.5179626 | 0.23131144 | 0.20282501 | 592.46497 | 2.3131144 | 0.09659714 | 562.6976
1829.7559 | 1.5278319 | 1.5189027 | 0.23783429 | 0.20830882 | 592.72882 | 2.3783429 | 0.09920885 | 562.9482
1829.7759 | 1.5288329 | 1.5201025 | 0.23939429 | 0.20988725 | 592.84186 | 2.3939429 | 0.09996059 | 563.0556
1829.7959 | 1.5298339 | 1.5208817 | 0.24067454 | 0.21082926 | 593.08466 | 2.4067454 | 0.1004092 | 563.2862
1829.8159 | 1.5308349 | 1.5222245 | 0.24064513 | 0.21080852 | 593.24243 | 2.4064513 | 0.1003994 | 563.436
1829.8359 | 1.5318359 | 1.5230734 | 0.2406591 | 0.21081409 | 593.2655 | 2.406591 | 0.100402 | 563.4579
1829.856 | 1.5328368 | 1.524159 | 0.24312517 | 0.21081528 | 593.39197 | 2.4312517 | 0.1004026 | 563.5781
1829.876 | 1.5338378 | 1.5250883 | 0.24307936 | 0.21267921 | 593.41156 | 2.4307936 | 0.1012903 | 563.5967
1829.896 | 1.5348388 | 1.5263319 | 0.25215369 | 0.22014089 | 593.54999 | 2.5215369 | 0.104844 | 563.7281
1829.916 | 1.5358398 | 1.5273762 | 0.25498396 | 0.22200215 | 593.5141 | 2.5498396 | 0.1057304 | 563.6941
1829.936 | 1.5368408 | 1.5284853 | 0.25714618 | 0.22452338 | 593.51019 | 2.5714618 | 0.1069312 | 563.6903
1829.9561 | 1.5378417 | 1.5293311 | 0.2599797 | 0.22636729 | 593.48944 | 2.599797 | 0.1078093 | 563.6706
1829.9761 | 1.5388427 | 1.5303807 | 0.26212019 | 0.22825 | 593.52008 | 2.6212019 | 0.108706 | 563.6997
1829.9961 | 1.5398437 | 1.5315734 | 0.26368213 | 0.22914478 | 593.59137 | 2.6368213 | 0.1091322 | 563.7674
1830.0161 | 1.5408447 | 1.5326843 | 0.26612604 | 0.23137259 | 593.573 | 2.6612604 | 0.1101932 | 563.75
1830.0361 | 1.5418457 | 1.533522 | 0.26888895 | 0.23322514 | 593.60846 | 2.6888895 | 0.1110755 | 563.7837
1830.0562 | 1.5428466 | 1.5347599 | 0.26894113 | 0.2332764 | 593.7691 | 2.6894113 | 0.1110999 | 563.9362
1830.0762 | 1.5438476 | 1.5358176 | 0.26898837 | 0.23324692 | 593.71564 | 2.6898837 | 0.1110858 | 563.8855
1830.0962 | 1.5448486 | 1.5368645 | 0.26899126 | 0.23324925 | 593.8551 | 2.6899126 | 0.1110869 | 564.0179
1830.1162 | 1.5458496 | 1.5378426 | 0.27019984 | 0.23446131 | 593.86053 | 2.7019984 | 0.1116642 | 564.0231
1830.1362 | 1.5468506 | 1.5389454 | 0.28108734 | 0.24245942 | 593.86566 | 2.8108734 | 0.1154734 | 564.0279
1830.1563 | 1.5478514 | 1.5399656 | 0.28549016 | 0.24435954 | 593.92334 | 2.8549016 | 0.1163783 | 564.0827
1830.1763 | 1.5488524 | 1.5409893 | 0.28550279 | 0.24680597 | 593.93878 | 2.8550279 | 0.1175434 | 564.0974
1830.1963 | 1.5498534 | 1.542094 | 0.28793585 | 0.24930908 | 594.07764 | 2.8793585 | 0.1187356 | 564.2293
1830.2163 | 1.5508544 | 1.5430551 | 0.29040438 | 0.25118983 | 594.08752 | 2.9040438 | 0.1196313 | 564.2387
1830.2363 | 1.5518554 | 1.544107 | 0.29324988 | 0.25341159 | 594.19849 | 2.9324988 | 0.1206894 | 564.3441
1830.2563 | 1.5528563 | 1.545166 | 0.2954402 | 0.25552702 | 594.30737 | 2.954402 | 0.1216969 | 564.4475
1830.2764 | 1.5538573 | 1.5462697 | 0.29822636 | 0.25775915 | 594.38971 | 2.9822636 | 0.12276 | 564.5257
1830.2964 | 1.5548583 | 1.5474123 | 0.2982057 | 0.2577436 | 594.53809 | 2.982057 | 0.1227526 | 564.6666
1830.3164 | 1.5558593 | 1.5484208 | 0.29821682 | 0.25771379 | 594.5033 | 2.9821682 | 0.1227384 | 564.6336
1830.3364 | 1.5568603 | 1.5495197 | 0.29824522 | 0.2577008 | 594.68768 | 2.9824522 | 0.1227322 | 564.8087
1830.3564 | 1.5578612 | 1.5504419 | 0.29920453 | 0.25928569 | 594.65997 | 2.9920453 | 0.123487 | 564.7824
1830.3765 | 1.5588622 | 1.5514915 | 0.31003821 | 0.25929359 | 594.66034 | 3.1003821 | 0.1234908 | 564.7827
1830.3965 | 1.5598632 | 1.5523422 | 0.31146163 | 0.26796883 | 594.83972 | 3.1146163 | 0.1276224 | 564.9531
1830.4165 | 1.5608642 | 1.5535917 | 0.3140336 | 0.26982868 | 594.99323 | 3.140336 | 0.1285082 | 565.0989
1830.4365 | 1.5618652 | 1.5545211 | 0.31503594 | 0.27170992 | 595.13867 | 3.1503594 | 0.1294042 | 565.237
1830.4565 | 1.5628661 | 1.5556775 | 0.31504229 | 0.27170545 | 595.23163 | 3.1504229 | 0.129402 | 565.3253
1830.4766 | 1.5638671 | 1.556623 | 0.31509906 | 0.27170533 | 595.29773 | 3.1509906 | 0.129402 | 565.3881
1830.4966 | 1.5648681 | 1.55759 | 0.317498 | 0.27421886 | 595.45221 | 3.17498 | 0.1305991 | 565.5348
1830.5166 | 1.5658691 | 1.5586972 | 0.32531011 | 0.2810497 | 595.55713 | 3.2531011 | 0.1338523 | 565.6344
1830.5366 | 1.5668701 | 1.5597644 | 0.32774913 | 0.28326476 | 595.7738 | 3.2774913 | 0.1349073 | 565.8402
1830.5566 | 1.567871 | 1.5609423 | 0.33026013 | 0.28538626 | 595.92181 | 3.3026013 | 0.1359176 | 565.9808
1830.5767 | 1.568872 | 1.5618502 | 0.3302995 | 0.28545099 | 595.82794 | 3.302995 | 0.1359485 | 565.8916
1830.5967 | 1.569873 | 1.5627478 | 0.3302958 | 0.28539979 | 596.02631 | 3.302958 | 0.1359241 | 566.08
1830.6167 | 1.570874 | 1.5639405 | 0.33028209 | 0.28541973 | 596.31189 | 3.3028209 | 0.1359336 | 566.3513
1830.6367 | 1.571875 | 1.5650765 | 0.33185387 | 0.28572077 | 596.45477 | 3.3185387 | 0.1360769 | 566.487
1830.6567 | 1.5728759 | 1.5658878 | 0.34240898 | 0.29481307 | 596.38861 | 3.4240898 | 0.1404072 | 566.4241
1830.6768 | 1.5738769 | 1.5670278 | 0.34462821 | 0.29700032 | 596.48138 | 3.4462821 | 0.1414489 | 566.5122
1830.6968 | 1.5748779 | 1.5680859 | 0.34458715 | 0.29698128 | 596.71674 | 3.4458715 | 0.1414399 | 566.7358
1830.7168 | 1.5758789 | 1.5690761 | 0.34460726 | 0.29701707 | 596.81451 | 3.4460726 | 0.1414569 | 566.8286
1830.7368 | 1.5768799 | 1.5702182 | 0.34615958 | 0.29696947 | 596.94452 | 3.4615958 | 0.1414342 | 566.9521
1830.7568 | 1.5778807 | 1.5712196 | 0.35396054 | 0.29792872 | 597.03363 | 3.5396054 | 0.1418911 | 567.0368
1830.7769 | 1.5788817 | 1.5721843 | 0.35397524 | 0.30478588 | 597.04932 | 3.5397524 | 0.1451569 | 567.0517
1830.7969 | 1.5798827 | 1.57328 | 0.35766357 | 0.30819681 | 597.24658 | 3.5766357 | 0.1467814 | 567.239
1830.8169 | 1.5808837 | 1.5743095 | 0.35768059 | 0.30824018 | 597.29303 | 3.5768059 | 0.146802 | 567.2831
1830.8369 | 1.5818847 | 1.5752165 | 0.35767615 | 0.30821475 | 597.35168 | 3.5767615 | 0.1467899 | 567.3388
1830.8569 | 1.5828856 | 1.5764227 | 0.35767469 | 0.30822089 | 597.52515 | 3.5767469 | 0.1467928 | 567.5036
1830.877 | 1.5838866 | 1.5772367 | 0.36044571 | 0.31022593 | 597.67334 | 3.6044571 | 0.1477477 | 567.6443
1830.897 | 1.5848876 | 1.5785272 | 0.36996037 | 0.31041849 | 597.96326 | 3.6996037 | 0.1478394 | 567.9197
1830.917 | 1.5858886 | 1.5793517 | 0.37293538 | 0.31908196 | 597.93829 | 3.7293538 | 0.1519655 | 567.896
1830.937 | 1.5868896 | 1.5805564 | 0.37540749 | 0.32124281 | 598.11963 | 3.7540749 | 0.1529946 | 568.0682
1830.957 | 1.5878905 | 1.5817517 | 0.37541527 | 0.32346264 | 598.18121 | 3.7541527 | 0.1540518 | 568.1267
1830.9771 | 1.5888915 | 1.5825076 | 0.37544134 | 0.32343981 | 598.21906 | 3.7544134 | 0.154041 | 568.1626
1830.9971 | 1.5898925 | 1.583539 | 0.37539217 | 0.32340324 | 598.46625 | 3.7539217 | 0.1540235 | 568.3974
1831.0171 | 1.5908935 | 1.5847535 | 0.37696269 | 0.32468206 | 598.63647 | 3.7696269 | 0.1546326 | 568.5591
1831.0371 | 1.5918945 | 1.5857822 | 0.38599405 | 0.33215046 | 598.57074 | 3.8599405 | 0.1581895 | 568.4966
1831.0571 | 1.5928954 | 1.5867684 | 0.38846731 | 0.33434367 | 598.4765 | 3.8846731 | 0.159234 | 568.4071
1831.0771 | 1.5938964 | 1.5878354 | 0.38849249 | 0.33437353 | 598.57886 | 3.8849249 | 0.1592482 | 568.5043
1831.0972 | 1.5948974 | 1.5888395 | 0.38844609 | 0.33433753 | 598.77496 | 3.8844609 | 0.1592311 | 568.6906
1831.1172 | 1.5958984 | 1.589869 | 0.38850987 | 0.33435282 | 598.80316 | 3.8850987 | 0.1592384 | 568.7174
1831.1372 | 1.5968994 | 1.5908449 | 0.39091331 | 0.33619285 | 599.09821 | 3.9091331 | 0.1601147 | 568.9976
1831.1572 | 1.5979003 | 1.5919423 | 0.40004182 | 0.33779037 | 599.35028 | 4.0004182 | 0.1608755 | 569.237
1831.1772 | 1.5989013 | 1.5928307 | 0.40004063 | 0.34397218 | 599.41992 | 4.0004063 | 0.1638197 | 569.3031
1831.1973 | 1.5999023 | 1.5939884 | 0.40377039 | 0.3473306 | 599.57312 | 4.0377039 | 0.1654192 | 569.4486
1831.2173 | 1.6009033 | 1.5949786 | 0.40375558 | 0.34735233 | 599.57275 | 4.0375558 | 0.1654295 | 569.4483
1831.2373 | 1.6019043 | 1.5961087 | 0.40378416 | 0.34735888 | 599.74567 | 4.0378416 | 0.1654326 | 569.6125
1831.2573 | 1.6029052 | 1.5971329 | 0.40380502 | 0.34737253 | 599.82074 | 4.0380502 | 0.1654391 | 569.6838
1831.2773 | 1.6039062 | 1.5982094 | 0.40657634 | 0.34926742 | 600.00562 | 4.0657634 | 0.1663416 | 569.8594
1831.2974 | 1.6049072 | 1.5991735 | 0.41525516 | 0.35706353 | 600.16406 | 4.1525516 | 0.1700545 | 570.0099
1831.3174 | 1.6059082 | 1.6001374 | 0.41803959 | 0.35922304 | 600.23724 | 4.1803959 | 0.171083 | 570.0794
1831.3374 | 1.6069092 | 1.601179 | 0.42051271 | 0.36173269 | 600.39618 | 4.2051271 | 0.1722783 | 570.2304
1831.3574 | 1.60791 | 1.6022491 | 0.42051953 | 0.36171556 | 600.54102 | 4.2051953 | 0.1722701 | 570.3679
1831.3774 | 1.608911 | 1.6032854 | 0.42053235 | 0.36170357 | 600.59882 | 4.2053235 | 0.1722644 | 570.4228
1831.3975 | 1.609912 | 1.6042962 | 0.42083088 | 0.36169586 | 600.77423 | 4.2083088 | 0.1722607 | 570.5894
1831.4175 | 1.610913 | 1.6053405 | 0.43117821 | 0.36230201 | 600.81464 | 4.3117821 | 0.1725494 | 570.6278
1831.4375 | 1.611914 | 1.6064066 | 0.43397915 | 0.37039268 | 600.82257 | 4.3397915 | 0.1764027 | 570.6353
1831.4575 | 1.6129149 | 1.6074048 | 0.43391359 | 0.372583 | 600.9624 | 4.3391359 | 0.1774458 | 570.7681
1831.4775 | 1.6139159 | 1.6083038 | 0.43394125 | 0.37262452 | 600.98578 | 4.3394125 | 0.1774656 | 570.7903
1831.4976 | 1.6149169 | 1.6092461 | 0.43389705 | 0.37259942 | 601.20026 | 4.3389705 | 0.1774536 | 570.994
1831.5176 | 1.6159179 | 1.6104738 | 0.43641591 | 0.37260297 | 601.3125 | 4.3641591 | 0.1774553 | 571.1006
1831.5376 | 1.6169189 | 1.6113919 | 0.43644685 | 0.37446156 | 601.43213 | 4.3644685 | 0.1783405 | 571.2143
1831.5576 | 1.6179198 | 1.612662 | 0.44575897 | 0.38258192 | 601.617 | 4.4575897 | 0.1822079 | 571.3898
1831.5776 | 1.6189208 | 1.6137285 | 0.449487 | 0.38608816 | 601.67413 | 4.49487 | 0.1838778 | 571.4441
1831.5977 | 1.6199218 | 1.6146253 | 0.45075321 | 0.38696074 | 601.72406 | 4.5075321 | 0.1842933 | 571.4915
1831.6177 | 1.6209228 | 1.6156311 | 0.45078617 | 0.38696694 | 601.74194 | 4.5078617 | 0.1842963 | 571.5085
1831.6377 | 1.6219238 | 1.6167381 | 0.45075732 | 0.38698101 | 601.97833 | 4.5075732 | 0.184303 | 571.733
1831.6577 | 1.6229247 | 1.6177443 | 0.45079234 | 0.38697863 | 602.0108 | 4.5079234 | 0.1843019 | 571.7639
1831.6777 | 1.6239257 | 1.6187496 | 0.46129748 | 0.39256632 | 602.15497 | 4.6129748 | 0.1869631 | 571.9008
1831.6978 | 1.6249267 | 1.6198158 | 0.4634833 | 0.39567691 | 602.38092 | 4.634833 | 0.1884445 | 572.1154
1831.7178 | 1.6259277 | 1.6206822 | 0.46636075 | 0.39787507 | 602.31909 | 4.6636075 | 0.1894914 | 572.0567
1831.7378 | 1.6269287 | 1.6218333 | 0.46631646 | 0.39947265 | 602.4433 | 4.6631646 | 0.1902523 | 572.1746
1831.7578 | 1.6279296 | 1.62271 | 0.46631277 | 0.39943027 | 602.4588 | 4.6631277 | 0.1902321 | 572.1893
1831.7778 | 1.6289306 | 1.6237931 | 0.4663353 | 0.39947346 | 602.51068 | 4.663353 | 0.1902526 | 572.2386
1831.7979 | 1.6299316 | 1.6248379 | 0.4678545 | 0.4010312 | 602.7179 | 4.678545 | 0.1909945 | 572.4354
1831.8179 | 1.6309326 | 1.6258128 | 0.47692016 | 0.40880173 | 602.81262 | 4.7692016 | 0.1946953 | 572.5254
1831.8379 | 1.6319336 | 1.6268164 | 0.47938141 | 0.41092858 | 602.96777 | 4.7938141 | 0.1957082 | 572.6727
1831.8579 | 1.6329345 | 1.627807 | 0.47938493 | 0.41094482 | 603.04175 | 4.7938493 | 0.195716 | 572.743
1831.8779 | 1.6339355 | 1.6290373 | 0.47940764 | 0.41092509 | 603.1521 | 4.7940764 | 0.1957066 | 572.8478
1831.8979 | 1.6349365 | 1.6301326 | 0.47938821 | 0.4109661 | 603.34705 | 4.7938821 | 0.1957261 | 573.033
1831.918 | 1.6359375 | 1.6309654 | 0.4822073 | 0.4131436 | 603.28088 | 4.822073 | 0.1967632 | 572.9701
1831.938 | 1.6369385 | 1.6321862 | 0.49153906 | 0.41493219 | 603.50854 | 4.9153906 | 0.197615 | 573.1863
1831.958 | 1.6379393 | 1.6329461 | 0.49527884 | 0.42120123 | 603.53247 | 4.9527884 | 0.2006007 | 573.2091
1831.978 | 1.6389403 | 1.6341335 | 0.49531001 | 0.42459732 | 603.76678 | 4.9531001 | 0.2022181 | 573.4316
1831.998 | 1.6399413 | 1.6352551 | 0.49529818 | 0.4246138 | 603.88892 | 4.9529818 | 0.2022259 | 573.5476
1832.0181 | 1.6409423 | 1.6361049 | 0.49529818 | 0.42453083 | 603.91046 | 4.9529818 | 0.2021864 | 573.5681
1832.0381 | 1.6419433 | 1.6373446 | 0.49528372 | 0.42460585 | 604.14581 | 4.9528372 | 0.2022222 | 573.7916
1832.0581 | 1.6429442 | 1.6381394 | 0.49773857 | 0.42649311 | 604.02545 | 4.9773857 | 0.203121 | 573.6773
1832.0781 | 1.6439452 | 1.6393178 | 0.50864017 | 0.43541473 | 603.97913 | 5.0864017 | 0.20737 | 573.6333
1832.0981 | 1.6449462 | 1.6400585 | 0.50953919 | 0.43635851 | 604.14935 | 5.0953919 | 0.2078195 | 573.795
1832.1182 | 1.6459472 | 1.6414076 | 0.51239359 | 0.43856397 | 604.34705 | 5.1239359 | 0.2088698 | 573.9827
1832.1382 | 1.6469482 | 1.6423303 | 0.51487762 | 0.44069612 | 604.38617 | 5.1487762 | 0.2098853 | 574.0199
1832.1582 | 1.6479491 | 1.6434243 | 0.51737887 | 0.44288993 | 604.43695 | 5.1737887 | 0.2109301 | 574.0681
1832.1782 | 1.6489501 | 1.6443509 | 0.51984841 | 0.44505674 | 604.5578 | 5.1984841 | 0.2119621 | 574.1829
1832.1982 | 1.6499511 | 1.6455123 | 0.52110934 | 0.44636372 | 604.72913 | 5.2110934 | 0.2125845 | 574.3456
1832.2183 | 1.6509521 | 1.6462884 | 0.52360475 | 0.4482162 | 604.73743 | 5.2360475 | 0.2134668 | 574.3535
1832.2383 | 1.6519531 | 1.6475289 | 0.52616262 | 0.45064396 | 604.98175 | 5.2616262 | 0.214623 | 574.5855
1832.2583 | 1.652954 | 1.6483648 | 0.5288825 | 0.4528822 | 604.98303 | 5.288825 | 0.215689 | 574.5867
1832.2783 | 1.653955 | 1.6495781 | 0.52890229 | 0.45289996 | 605.10504 | 5.2890229 | 0.2156975 | 574.7026
1832.2983 | 1.654956 | 1.6505169 | 0.52886665 | 0.45285672 | 605.24146 | 5.2886665 | 0.2156769 | 574.8322
1832.3184 | 1.655957 | 1.6515803 | 0.53008306 | 0.45288098 | 605.41296 | 5.3008306 | 0.2156884 | 574.9951
1832.3384 | 1.656958 | 1.6525584 | 0.53980339 | 0.45416003 | 605.55389 | 5.3980339 | 0.2162976 | 575.1289
1832.3584 | 1.6579589 | 1.6534847 | 0.54232389 | 0.46273673 | 605.41144 | 5.4232389 | 0.2203823 | 574.9936
1832.3784 | 1.6589599 | 1.6545693 | 0.54226243 | 0.46403977 | 605.63129 | 5.4226243 | 0.2210029 | 575.2024
1832.3984 | 1.6599609 | 1.6554708 | 0.54224563 | 0.4640311 | 605.79773 | 5.4224563 | 0.2209988 | 575.3605
1832.4185 | 1.6609619 | 1.6565567 | 0.54228789 | 0.46403673 | 605.71045 | 5.4228789 | 0.2210014 | 575.2776
1832.4385 | 1.6619629 | 1.6576421 | 0.54405308 | 0.4641012 | 605.85388 | 5.4405308 | 0.2210321 | 575.4138
1832.4585 | 1.6629637 | 1.6588933 | 0.54477715 | 0.46621996 | 605.96405 | 5.4477715 | 0.2220412 | 575.5185
1832.4785 | 1.6639647 | 1.6597191 | 0.55413818 | 0.4739711 | 605.87695 | 5.5413818 | 0.2257328 | 575.4358
1832.4985 | 1.6649657 | 1.6607473 | 0.55662245 | 0.47621724 | 606.02698 | 5.5662245 | 0.2268025 | 575.5782
1832.5186 | 1.6659667 | 1.6616364 | 0.55912733 | 0.47841448 | 606.04321 | 5.5912733 | 0.227849 | 575.5937
1832.5386 | 1.6669677 | 1.6626445 | 0.55907243 | 0.47845441 | 606.14868 | 5.5907243 | 0.227868 | 575.6938
1832.5586 | 1.6679686 | 1.6638005 | 0.55907005 | 0.47836906 | 606.29755 | 5.5907005 | 0.2278273 | 575.8352
1832.5786 | 1.6689696 | 1.6649194 | 0.56084871 | 0.47840628 | 606.38342 | 5.6084871 | 0.2278451 | 575.9168
1832.5986 | 1.6699706 | 1.6659477 | 0.56965524 | 0.48052841 | 606.48419 | 5.6965524 | 0.2288557 | 576.0125
1832.6187 | 1.6709716 | 1.6669328 | 0.57218784 | 0.48837769 | 606.53497 | 5.7218784 | 0.232594 | 576.0607
1832.6387 | 1.6719726 | 1.6678529 | 0.5746361 | 0.49077922 | 606.73608 | 5.746361 | 0.2337378 | 576.2517
1832.6587 | 1.6729735 | 1.6690532 | 0.5746758 | 0.49150732 | 606.75623 | 5.746758 | 0.2340845 | 576.2709
1832.6787 | 1.6739745 | 1.6700237 | 0.57469684 | 0.49150604 | 606.79498 | 5.7469684 | 0.2340839 | 576.3077
1832.6987 | 1.6749755 | 1.6710948 | 0.5746938 | 0.49149242 | 606.95868 | 5.746938 | 0.2340774 | 576.4631
1832.7188 | 1.6759765 | 1.6719978 | 0.57560563 | 0.49277979 | 606.89716 | 5.7560563 | 0.2346906 | 576.4047
1832.7388 | 1.6769775 | 1.6728806 | 0.58530962 | 0.5005123 | 606.96802 | 5.8530962 | 0.2383732 | 576.472
1832.7588 | 1.6779784 | 1.6740551 | 0.58771491 | 0.50240326 | 607.19489 | 5.8771491 | 0.2392738 | 576.6875
1832.7788 | 1.6789794 | 1.6751046 | 0.58773881 | 0.50235707 | 607.35846 | 5.8773881 | 0.2392518 | 576.8428
1832.7988 | 1.6799804 | 1.6759871 | 0.58768636 | 0.50240076 | 607.42737 | 5.8768636 | 0.2392726 | 576.9083
1832.8188 | 1.6809814 | 1.6771696 | 0.58771312 | 0.50239396 | 607.56451 | 5.8771312 | 0.2392694 | 577.0385
1832.8389 | 1.6819824 | 1.6778209 | 0.5902133 | 0.50453138 | 607.66376 | 5.902133 | 0.2402874 | 577.1328
1832.8589 | 1.6829833 | 1.6791227 | 0.59956801 | 0.51101989 | 607.87646 | 5.9956801 | 0.2433776 | 577.3348
1832.8789 | 1.6839843 | 1.6801763 | 0.59957868 | 0.51261061 | 607.92163 | 5.9957868 | 0.2441352 | 577.3777
1832.8989 | 1.6849853 | 1.6811669 | 0.60324979 | 0.51603615 | 607.96204 | 6.0324979 | 0.2457666 | 577.4161
1832.9189 | 1.6859863 | 1.6822376 | 0.60329777 | 0.51605868 | 608.01208 | 6.0329777 | 0.2457773 | 577.4636
1832.939 | 1.6869873 | 1.6832072 | 0.60331053 | 0.51601428 | 608.0152 | 6.0331053 | 0.2457562 | 577.4666
1832.959 | 1.6879882 | 1.6843914 | 0.60329282 | 0.51602584 | 608.1098 | 6.0329282 | 0.2457617 | 577.5564
1832.979 | 1.6889892 | 1.685322 | 0.60578883 | 0.5179863 | 608.14539 | 6.0578883 | 0.2466954 | 577.5902
1832.999 | 1.6899902 | 1.6862971 | 0.61517459 | 0.52604723 | 608.2085 | 6.1517459 | 0.2505345 | 577.6502
1833.019 | 1.6909912 | 1.6873771 | 0.61763173 | 0.52820194 | 608.22974 | 6.1763173 | 0.2515607 | 577.6703
1833.0391 | 1.6919922 | 1.6883619 | 0.62012959 | 0.53038555 | 608.34509 | 6.2012959 | 0.2526006 | 577.7799
1833.0591 | 1.692993 | 1.6894339 | 0.62012458 | 0.53040212 | 608.41748 | 6.2012458 | 0.2526085 | 577.8486
1833.0791 | 1.693994 | 1.6903911 | 0.62014151 | 0.53041029 | 608.52264 | 6.2014151 | 0.2526124 | 577.9485
1833.0991 | 1.694995 | 1.691282 | 0.62199587 | 0.53036618 | 608.61377 | 6.2199587 | 0.2525914 | 578.0351
1833.1191 | 1.695996 | 1.6923938 | 0.63096774 | 0.53098464 | 608.80365 | 6.3096774 | 0.252886 | 578.2154
1833.1392 | 1.696997 | 1.6933745 | 0.6335237 | 0.53957886 | 608.96484 | 6.335237 | 0.256979 | 578.3685
1833.1592 | 1.6979979 | 1.6944832 | 0.63353395 | 0.54095352 | 609.01459 | 6.3353395 | 0.2576337 | 578.4157
1833.1792 | 1.6989989 | 1.6954751 | 0.63355297 | 0.54097736 | 608.95404 | 6.3355297 | 0.2576451 | 578.3582
1833.1992 | 1.6999999 | 1.6963571 | 0.63355196 | 0.54092884 | 609.08911 | 6.3355196 | 0.257622 | 578.4865
1833.2192 | 1.7010009 | 1.6975199 | 0.63354135 | 0.54093498 | 609.2583 | 6.3354135 | 0.2576249 | 578.6472
1833.2393 | 1.7020019 | 1.69859 | 0.63628405 | 0.543459 | 609.33411 | 6.3628405 | 0.258827 | 578.7192
1833.2593 | 1.7030028 | 1.6994922 | 0.64565647 | 0.55125445 | 609.36871 | 6.4565647 | 0.2625396 | 578.7521
1833.2793 | 1.7040038 | 1.7004985 | 0.64909959 | 0.5546456 | 609.50037 | 6.4909959 | 0.2641547 | 578.8771
1833.2993 | 1.7050048 | 1.7017372 | 0.64914167 | 0.55464768 | 609.54462 | 6.4914167 | 0.2641557 | 578.9191
1833.3193 | 1.7060058 | 1.7024493 | 0.64909387 | 0.55465931 | 609.3775 | 6.4909387 | 0.2641612 | 578.7604
1833.3394 | 1.7070068 | 1.7035549 | 0.64906883 | 0.55462462 | 609.67645 | 6.4906883 | 0.2641447 | 579.0444
1833.3594 | 1.7080077 | 1.7046309 | 0.65176904 | 0.55465621 | 609.79535 | 6.5176904 | 0.2641597 | 579.1573
1833.3794 | 1.7090087 | 1.7058299 | 0.66148406 | 0.55850375 | 609.7428 | 6.6148406 | 0.2659922 | 579.1074
1833.3994 | 1.7100097 | 1.7066818 | 0.66339171 | 0.56644529 | 609.78394 | 6.6339171 | 0.2697744 | 579.1464
1833.4194 | 1.7110107 | 1.7078526 | 0.66590184 | 0.56882215 | 609.85974 | 6.6590184 | 0.2709064 | 579.2184
1833.4395 | 1.7120117 | 1.7087418 | 0.66587043 | 0.56896013 | 609.92108 | 6.6587043 | 0.2709721 | 579.2767
1833.4595 | 1.7130126 | 1.7098057 | 0.66592008 | 0.56892288 | 610.00665 | 6.6592008 | 0.2709544 | 579.358
1833.4795 | 1.7140136 | 1.710855 | 0.66586322 | 0.56894571 | 610.2522 | 6.6586322 | 0.2709652 | 579.5912
1833.4995 | 1.7150146 | 1.7118531 | 0.66713089 | 0.57023823 | 610.27179 | 6.6713089 | 0.2715808 | 579.6098
1833.5195 | 1.7160156 | 1.7128792 | 0.67674351 | 0.57256991 | 610.27161 | 6.7674351 | 0.2726913 | 579.6096
1833.5396 | 1.7170166 | 1.7138183 | 0.68079531 | 0.58085912 | 610.44946 | 6.8079531 | 0.2766391 | 579.7785
1833.5596 | 1.7180175 | 1.7149507 | 0.68294495 | 0.58356541 | 610.44293 | 6.8294495 | 0.277928 | 579.7723
1833.5796 | 1.7190185 | 1.7158483 | 0.68293846 | 0.58361185 | 610.52191 | 6.8293846 | 0.2779501 | 579.8473
1833.5996 | 1.7200195 | 1.7166517 | 0.68294644 | 0.58358067 | 610.47791 | 6.8294644 | 0.2779353 | 579.8055
1833.6196 | 1.7210205 | 1.7179029 | 0.68291521 | 0.58364069 | 610.70459 | 6.8291521 | 0.2779638 | 580.0208
1833.6396 | 1.7220215 | 1.7190259 | 0.68456137 | 0.58462489 | 610.78143 | 6.8456137 | 0.2784326 | 580.0938
1833.6597 | 1.7230223 | 1.7199007 | 0.69358051 | 0.59242678 | 610.75232 | 6.9358051 | 0.2821483 | 580.0662
1833.6797 | 1.7240233 | 1.7207644 | 0.69358981 | 0.59238064 | 610.95319 | 6.9358981 | 0.2821263 | 580.2569
1833.6997 | 1.7250243 | 1.7218623 | 0.69769371 | 0.59577745 | 611.05176 | 6.9769371 | 0.2837441 | 580.3506
1833.7197 | 1.7260253 | 1.7228105 | 0.69767886 | 0.59572577 | 611.17438 | 6.9767886 | 0.2837195 | 580.467
1833.7397 | 1.7270263 | 1.7241453 | 0.69768429 | 0.59574223 | 611.33496 | 6.9768429 | 0.2837273 | 580.6195
1833.7598 | 1.7280272 | 1.725068 | 0.69768548 | 0.59573925 | 611.30316 | 6.9768548 | 0.2837259 | 580.5893
1833.7798 | 1.7290282 | 1.7259889 | 0.70011687 | 0.59798223 | 611.4306 | 7.0011687 | 0.2847941 | 580.7104
1833.7998 | 1.7300292 | 1.7270465 | 0.70912838 | 0.60569429 | 611.47089 | 7.0912838 | 0.2884671 | 580.7486
1833.8198 | 1.7310302 | 1.7278646 | 0.71227133 | 0.60790366 | 611.43683 | 7.1227133 | 0.2895193 | 580.7163
1833.8398 | 1.7320312 | 1.7290967 | 0.71222627 | 0.60793269 | 611.60651 | 7.1222627 | 0.2895331 | 580.8774
1833.8599 | 1.7330321 | 1.729993 | 0.71225494 | 0.60790551 | 611.55713 | 7.1225494 | 0.2895202 | 580.8305
1833.8799 | 1.7340331 | 1.7309451 | 0.71226478 | 0.60792935 | 611.62561 | 7.1226478 | 0.2895315 | 580.8956
1833.8999 | 1.7350341 | 1.7321342 | 0.71478045 | 0.60978776 | 611.77399 | 7.1478045 | 0.2904166 | 581.0365
1833.9199 | 1.7360351 | 1.7332335 | 0.7237469 | 0.61798519 | 611.87396 | 7.237469 | 0.2943207 | 581.1315
1833.9399 | 1.7370361 | 1.7341933 | 0.72753727 | 0.62128365 | 611.96478 | 7.2753727 | 0.2958916 | 581.2177
1833.96 | 1.738037 | 1.734989 | 0.73002046 | 0.6237579 | 611.9826 | 7.3002046 | 0.29707 | 581.2346
1833.98 | 1.739038 | 1.7361777 | 0.72997624 | 0.62376058 | 612.02655 | 7.2997624 | 0.2970713 | 581.2764
1834 | 1.740039 | 1.7374191 | 0.73003471 | 0.62378323 | 612.13977 | 7.3003471 | 0.2970821 | 581.3839
1834.02 | 1.74104 | 1.7381365 | 0.73000914 | 0.62382007 | 612.03351 | 7.3000914 | 0.2970996 | 581.283
1834.04 | 1.742041 | 1.7392149 | 0.73124164 | 0.62440836 | 612.19244 | 7.3124164 | 0.2973798 | 581.4339
1834.0601 | 1.7430419 | 1.7401974 | 0.74090791 | 0.63239253 | 612.34052 | 7.4090791 | 0.3011823 | 581.5746
1834.0801 | 1.7440429 | 1.7412726 | 0.74335426 | 0.63453364 | 612.36432 | 7.4335426 | 0.302202 | 581.5972
1834.1001 | 1.7450439 | 1.7420902 | 0.74498522 | 0.63578814 | 612.32465 | 7.4498522 | 0.3027995 | 581.5595
1834.1201 | 1.7460449 | 1.743041 | 0.74499393 | 0.63578755 | 612.41595 | 7.4499393 | 0.3027992 | 581.6462
1834.1401 | 1.7470459 | 1.7441837 | 0.7450105 | 0.63580775 | 612.68701 | 7.450105 | 0.3028089 | 581.9037
1834.1602 | 1.7480468 | 1.7453513 | 0.74744272 | 0.63781822 | 612.66699 | 7.4744272 | 0.3037664 | 581.8846
1834.1802 | 1.7490478 | 1.7463361 | 0.75551271 | 0.6448251 | 612.7583 | 7.5551271 | 0.3071034 | 581.9714
1834.2002 | 1.7500488 | 1.7471716 | 0.75770509 | 0.64668918 | 612.81866 | 7.5770509 | 0.3079912 | 582.0287
1834.2202 | 1.7510498 | 1.7481189 | 0.75764006 | 0.64668304 | 612.91217 | 7.5764006 | 0.3079883 | 582.1175
1834.2402 | 1.7520508 | 1.7494788 | 0.75768137 | 0.6466803 | 613.17621 | 7.5768137 | 0.307987 | 582.3683
1834.2603 | 1.7530516 | 1.7503121 | 0.75766093 | 0.64669496 | 613.12579 | 7.5766093 | 0.307994 | 582.3204
1834.2803 | 1.7540526 | 1.7513564 | 0.75769871 | 0.64668947 | 613.10529 | 7.5769871 | 0.3079914 | 582.3009
1834.3003 | 1.7550536 | 1.7525024 | 0.76050609 | 0.64883232 | 613.11774 | 7.6050609 | 0.3090119 | 582.3127
1834.3203 | 1.7560546 | 1.7534565 | 0.77111113 | 0.65817058 | 613.17468 | 7.7111113 | 0.3134593 | 582.3668
1834.3403 | 1.7570556 | 1.7546617 | 0.7735976 | 0.66009605 | 613.2724 | 7.735976 | 0.3143764 | 582.4596
1834.3604 | 1.7580565 | 1.7554766 | 0.77613497 | 0.66255575 | 613.20123 | 7.7613497 | 0.3155478 | 582.392
1834.3804 | 1.7590575 | 1.7565804 | 0.77607465 | 0.662561 | 613.29163 | 7.7607465 | 0.3155503 | 582.4779
1834.4004 | 1.7600585 | 1.757444 | 0.77612352 | 0.66256011 | 613.3576 | 7.7612352 | 0.3155499 | 582.5406
1834.4204 | 1.7610595 | 1.7586354 | 0.77695781 | 0.6625644 | 613.48651 | 7.7695781 | 0.3155519 | 582.663
1834.4404 | 1.7620605 | 1.7598352 | 0.78667492 | 0.66963851 | 613.58673 | 7.8667492 | 0.318921 | 582.7582
1834.4604 | 1.7630614 | 1.7604378 | 0.7891829 | 0.67348367 | 613.42487 | 7.891829 | 0.3207523 | 582.6044
1834.4805 | 1.7640624 | 1.7614558 | 0.79168475 | 0.67485428 | 613.60657 | 7.9168475 | 0.3214051 | 582.777
1834.5005 | 1.7650634 | 1.762538 | 0.79173124 | 0.67502034 | 613.74652 | 7.9173124 | 0.3214842 | 582.9099
1834.5205 | 1.7660644 | 1.7633932 | 0.79164714 | 0.67500359 | 613.95691 | 7.9164714 | 0.3214762 | 583.1098
1834.5405 | 1.7670654 | 1.7644906 | 0.79169422 | 0.67501104 | 614.08875 | 7.9169422 | 0.3214798 | 583.235
1834.5605 | 1.7680663 | 1.765602 | 0.79259211 | 0.6763041 | 614.16498 | 7.9259211 | 0.3220956 | 583.3074
1834.5806 | 1.7690673 | 1.7665747 | 0.80094445 | 0.68348998 | 614.23474 | 8.0094445 | 0.3255179 | 583.3736
1834.6006 | 1.7700683 | 1.7674584 | 0.80505264 | 0.68691605 | 614.12683 | 8.0505264 | 0.3271496 | 583.2711
1834.6206 | 1.7710693 | 1.7689123 | 0.80504477 | 0.68689615 | 614.36115 | 8.0504477 | 0.3271401 | 583.4937
1834.6406 | 1.7720703 | 1.769623 | 0.80505776 | 0.68692791 | 614.29132 | 8.0505776 | 0.3271553 | 583.4274
1834.6606 | 1.7730712 | 1.770788 | 0.80508173 | 0.68694001 | 614.28345 | 8.0508173 | 0.327161 | 583.4199
1834.6807 | 1.7740722 | 1.7715806 | 0.80746698 | 0.68695664 | 614.30743 | 8.0746698 | 0.3271689 | 583.4427
1834.7007 | 1.7750732 | 1.7726731 | 0.8075121 | 0.68877608 | 614.35352 | 8.075121 | 0.3280355 | 583.4864
1834.7207 | 1.7760742 | 1.7737582 | 0.8165521 | 0.69687212 | 614.39532 | 8.165521 | 0.3318913 | 583.5261
1834.7407 | 1.7770752 | 1.7745177 | 0.82022345 | 0.70000231 | 614.50897 | 8.2022345 | 0.3333821 | 583.6341
1834.7607 | 1.7780761 | 1.7756679 | 0.82020986 | 0.70007205 | 614.62732 | 8.2020986 | 0.3334153 | 583.7465
1834.7808 | 1.7790771 | 1.7768302 | 0.82024246 | 0.70001781 | 614.88971 | 8.2024246 | 0.3333894 | 583.9957
1834.8008 | 1.7800781 | 1.7776196 | 0.82021648 | 0.70000041 | 614.79004 | 8.2021648 | 0.3333812 | 583.901
1834.8208 | 1.7810791 | 1.778688 | 0.82297838 | 0.70190167 | 614.88788 | 8.2297838 | 0.3342866 | 583.9939
1834.8408 | 1.7820801 | 1.7797894 | 0.83240217 | 0.71019804 | 615.06323 | 8.3240217 | 0.3382379 | 584.1605
1834.8608 | 1.7830809 | 1.7807082 | 0.83678269 | 0.71335202 | 615.00323 | 8.3678269 | 0.33974 | 584.1035
1834.8809 | 1.7840819 | 1.781891 | 0.83891106 | 0.7151885 | 615.05219 | 8.3891106 | 0.3406146 | 584.15
1834.9009 | 1.7850829 | 1.7827342 | 0.83898187 | 0.71520811 | 615.05109 | 8.3898187 | 0.340624 | 584.149
1834.9209 | 1.7860839 | 1.7839828 | 0.8389557 | 0.71523762 | 615.28094 | 8.389557 | 0.340638 | 584.3673
1834.9409 | 1.7870849 | 1.7848598 | 0.83896333 | 0.7151801 | 615.24426 | 8.3896333 | 0.3406106 | 584.3324
1834.9609 | 1.7880858 | 1.7857761 | 0.84024918 | 0.71645737 | 615.20654 | 8.4024918 | 0.3412189 | 584.2966
1834.981 | 1.7890868 | 1.7869599 | 0.84822273 | 0.7233268 | 615.47589 | 8.4822273 | 0.3444905 | 584.5524
1835.001 | 1.7900878 | 1.7878218 | 0.85234016 | 0.72639072 | 615.43146 | 8.5234016 | 0.3459498 | 584.5102
1835.021 | 1.7910888 | 1.7887914 | 0.85229522 | 0.72637844 | 615.50409 | 8.5229522 | 0.3459439 | 584.5792
1835.041 | 1.7920898 | 1.7900065 | 0.8523261 | 0.72638893 | 615.46228 | 8.523261 | 0.3459489 | 584.5395
1835.061 | 1.7930907 | 1.7908326 | 0.8523351 | 0.7264148 | 615.31116 | 8.523351 | 0.3459612 | 584.396
1835.0811 | 1.7940917 | 1.7918169 | 0.85482711 | 0.72644228 | 615.57227 | 8.5482711 | 0.3459743 | 584.644
1835.1011 | 1.7950927 | 1.7930937 | 0.86416727 | 0.73674351 | 615.69226 | 8.6416727 | 0.3508804 | 584.7579
1835.1211 | 1.7960937 | 1.7938671 | 0.86662567 | 0.73892224 | 615.59412 | 8.6662567 | 0.351918 | 584.6647
1835.1411 | 1.7970947 | 1.7947822 | 0.86663604 | 0.73889703 | 615.65857 | 8.6663604 | 0.351906 | 584.7259
1835.1611 | 1.7980956 | 1.79602 | 0.86663198 | 0.73888713 | 615.7345 | 8.6663198 | 0.3519013 | 584.798
1835.1812 | 1.7990966 | 1.7970164 | 0.86663485 | 0.73886931 | 615.91278 | 8.6663485 | 0.3518928 | 584.9674
1835.2012 | 1.8000976 | 1.797788 | 0.86947685 | 0.73888218 | 615.98334 | 8.6947685 | 0.3518989 | 585.0344
1835.2212 | 1.8010986 | 1.7989324 | 0.86949253 | 0.74103844 | 616.09827 | 8.6949253 | 0.3529259 | 585.1435
1835.2412 | 1.8020996 | 1.8001077 | 0.87852311 | 0.74880117 | 616.10352 | 8.7852311 | 0.3566229 | 585.1485
1835.2612 | 1.8031005 | 1.8009083 | 0.8825357 | 0.75226361 | 616.04913 | 8.825357 | 0.3582719 | 585.0969
1835.2813 | 1.8041015 | 1.8019378 | 0.88503468 | 0.7544145 | 616.27753 | 8.8503468 | 0.3592963 | 585.3138
1835.3013 | 1.8051025 | 1.8029888 | 0.8850317 | 0.75446391 | 616.383 | 8.850317 | 0.3593199 | 585.4139
1835.3213 | 1.8061035 | 1.8041865 | 0.88499963 | 0.75440639 | 616.4588 | 8.8499963 | 0.3592925 | 585.4859
1835.3413 | 1.8071045 | 1.8051288 | 0.88628697 | 0.75463808 | 616.45605 | 8.8628697 | 0.3594028 | 585.4833
1835.3613 | 1.8081053 | 1.8060086 | 0.89586729 | 0.76353496 | 616.54126 | 8.9586729 | 0.36364 | 585.5643
1835.3813 | 1.8091063 | 1.8071252 | 0.89838004 | 0.76554155 | 616.78912 | 8.9838004 | 0.3645957 | 585.7997
1835.4014 | 1.8101074 | 1.8081753 | 0.89963245 | 0.76680779 | 616.78223 | 8.9963245 | 0.3651987 | 585.7931
1835.4214 | 1.8111084 | 1.8090109 | 0.90244222 | 0.76903427 | 616.68103 | 9.0244222 | 0.3662591 | 585.697
1835.4414 | 1.8121094 | 1.8101504 | 0.90525961 | 0.7712822 | 616.78528 | 9.0525961 | 0.3673297 | 585.796
1835.4614 | 1.8131102 | 1.8111347 | 0.90772337 | 0.77347606 | 616.75769 | 9.0772337 | 0.3683746 | 585.7698
1835.4814 | 1.8141112 | 1.8121151 | 0.90775955 | 0.77345908 | 616.85175 | 9.0775955 | 0.3683665 | 585.8591
1835.5015 | 1.8151122 | 1.8130507 | 0.91029876 | 0.77534193 | 616.85742 | 9.1029876 | 0.3692632 | 585.8645
1835.5215 | 1.8161132 | 1.8142228 | 0.91308707 | 0.7778495 | 617.05225 | 9.1308707 | 0.3704574 | 586.0496
1835.5415 | 1.8171142 | 1.8153064 | 0.91306269 | 0.77783203 | 617.0354 | 9.1306269 | 0.3704491 | 586.0336
1835.5615 | 1.8181151 | 1.8160834 | 0.91312879 | 0.77779758 | 617.02185 | 9.1312879 | 0.3704327 | 586.0207
1835.5815 | 1.8191161 | 1.8171763 | 0.91307521 | 0.77779222 | 617.17926 | 9.1307521 | 0.3704302 | 586.1702
1835.6016 | 1.8201171 | 1.8182309 | 0.91555631 | 0.78026009 | 617.31097 | 9.1555631 | 0.3716055 | 586.2953
1835.6216 | 1.8211181 | 1.8191683 | 0.9248578 | 0.78810835 | 617.38965 | 9.248578 | 0.3753433 | 586.37
1835.6416 | 1.8221191 | 1.8202872 | 0.92890334 | 0.79156429 | 617.4057 | 9.2890334 | 0.3769892 | 586.3853
1835.6616 | 1.82312 | 1.8212497 | 0.93175554 | 0.79403549 | 617.25458 | 9.3175554 | 0.3781662 | 586.2417
1835.6816 | 1.824121 | 1.822226 | 0.93172443 | 0.79403532 | 617.33673 | 9.3172443 | 0.3781661 | 586.3198
1835.7017 | 1.825122 | 1.8233875 | 0.93180192 | 0.79402339 | 617.4494 | 9.3180192 | 0.3781604 | 586.4268
1835.7217 | 1.826123 | 1.8244054 | 0.93175352 | 0.79402483 | 617.52429 | 9.3175352 | 0.3781611 | 586.4979
1835.7417 | 1.827124 | 1.8251386 | 0.93307859 | 0.79488069 | 617.4765 | 9.3307859 | 0.3785687 | 586.4525
1835.7617 | 1.8281249 | 1.8262038 | 0.94224203 | 0.80275595 | 617.48615 | 9.4224203 | 0.3823194 | 586.4617
1835.7817 | 1.8291259 | 1.8273201 | 0.94479448 | 0.80486894 | 617.71326 | 9.4479448 | 0.3833257 | 586.6774
1835.8018 | 1.8301269 | 1.8281515 | 0.94480366 | 0.80486292 | 617.6286 | 9.4480366 | 0.3833228 | 586.597
1835.8218 | 1.8311279 | 1.8291998 | 0.94480419 | 0.80480754 | 617.76569 | 9.4480419 | 0.3832964 | 586.7272
1835.8418 | 1.8321289 | 1.8302995 | 0.94479108 | 0.80485833 | 617.86707 | 9.4479108 | 0.3833206 | 586.8235
1835.8618 | 1.8331298 | 1.8313925 | 0.94755423 | 0.80542809 | 617.82965 | 9.4755423 | 0.383592 | 586.7879
1835.8818 | 1.8341308 | 1.832401 | 0.95695448 | 0.81511319 | 617.90063 | 9.5695448 | 0.3882046 | 586.8553
1835.9019 | 1.8351318 | 1.8333577 | 0.95942682 | 0.81729543 | 617.85468 | 9.5942682 | 0.3892439 | 586.8117
1835.9219 | 1.8361328 | 1.8343751 | 0.95937377 | 0.81731117 | 618.02026 | 9.5937377 | 0.3892514 | 586.9689
1835.9419 | 1.8371338 | 1.835397 | 0.95941788 | 0.81730115 | 618.15002 | 9.5941788 | 0.3892466 | 587.0922
1835.9619 | 1.8381346 | 1.8364006 | 0.95940852 | 0.81737089 | 618.1413 | 9.5940852 | 0.3892798 | 587.0839
1835.9819 | 1.8391356 | 1.8373108 | 0.96219623 | 0.81922626 | 618.22601 | 9.6219623 | 0.3901635 | 587.1644
1836.002 | 1.8401366 | 1.8383175 | 0.96221453 | 0.81953144 | 618.28796 | 9.6221453 | 0.3903088 | 587.2232
1836.022 | 1.8411376 | 1.8394333 | 0.97161704 | 0.82719386 | 618.39783 | 9.7161704 | 0.3939581 | 587.3275
1836.042 | 1.8421386 | 1.8403873 | 0.97564328 | 0.83092147 | 618.33685 | 9.7564328 | 0.3957334 | 587.2696
1836.062 | 1.8431395 | 1.8415492 | 0.97844434 | 0.83310074 | 618.33716 | 9.7844434 | 0.3967713 | 587.2699
1836.082 | 1.8441405 | 1.8424745 | 0.9784326 | 0.83310699 | 618.34363 | 9.784326 | 0.3967743 | 587.2761
1836.1021 | 1.8451415 | 1.8433498 | 0.97844452 | 0.83304912 | 618.37323 | 9.7844452 | 0.3967467 | 587.3042
1836.1221 | 1.8461425 | 1.8444464 | 0.97937357 | 0.83311021 | 618.49548 | 9.7937357 | 0.3967758 | 587.4203
1836.1421 | 1.8471435 | 1.8455296 | 0.97935086 | 0.83400059 | 618.54529 | 9.7935086 | 0.3971999 | 587.4676
1836.1621 | 1.8481444 | 1.8462632 | 0.98871917 | 0.84180331 | 618.5752 | 9.8871917 | 0.400916 | 587.496
1836.1821 | 1.8491454 | 1.8475131 | 0.99303216 | 0.84554529 | 618.69763 | 9.9303216 | 0.4026981 | 587.6123
1836.2021 | 1.8501464 | 1.8485403 | 0.9930492 | 0.84555912 | 618.65649 | 9.930492 | 0.4027047 | 587.5732
1836.2222 | 1.8511474 | 1.8494004 | 0.99303514 | 0.84553063 | 618.72351 | 9.9303514 | 0.4026912 | 587.6369
1836.2422 | 1.8521484 | 1.8506311 | 0.99303395 | 0.84553355 | 618.79865 | 9.9303395 | 0.4026926 | 587.7082
1836.2622 | 1.8531493 | 1.8514581 | 0.99523282 | 0.84641564 | 618.73621 | 9.9523282 | 0.4031127 | 587.6489
1836.2822 | 1.8541503 | 1.8525628 | 1.0045319 | 0.85546786 | 618.98163 | 10.045319 | 0.4074239 | 587.882
1836.3022 | 1.8551513 | 1.8533585 | 1.0073315 | 0.85732347 | 618.93958 | 10.073315 | 0.4083076 | 587.8421
1836.3223 | 1.8561523 | 1.8544569 | 1.0098704 | 0.85986805 | 619.08954 | 10.098704 | 0.4095195 | 587.9845
1836.3423 | 1.8571533 | 1.8554953 | 1.0098528 | 0.85989892 | 619.18109 | 10.098528 | 0.4095342 | 588.0715
1836.3623 | 1.8581542 | 1.8565789 | 1.0098249 | 0.8598175 | 619.20599 | 10.098249 | 0.4094954 | 588.0951
1836.3823 | 1.8591552 | 1.8575556 | 1.0098294 | 0.85984087 | 619.18268 | 10.098294 | 0.4095065 | 588.073
1836.4023 | 1.8601562 | 1.8583518 | 1.0110444 | 0.86075056 | 619.31311 | 10.110444 | 0.4099398 | 588.1968
1836.4224 | 1.8611572 | 1.8596978 | 1.0207081 | 0.86885881 | 619.62292 | 10.207081 | 0.4138014 | 588.4911
1836.4424 | 1.8621582 | 1.8608271 | 1.0232394 | 0.8711077 | 619.60461 | 10.232394 | 0.4148725 | 588.4737
1836.4624 | 1.8631591 | 1.8615168 | 1.0232475 | 0.87109751 | 619.48865 | 10.232475 | 0.4148676 | 588.3636
1836.4824 | 1.8641601 | 1.8624977 | 1.0232165 | 0.87108606 | 619.65161 | 10.232165 | 0.4148622 | 588.5183
1836.5024 | 1.8651611 | 1.8635893 | 1.0232418 | 0.8710795 | 619.65247 | 10.232418 | 0.414859 | 588.5191
1836.5225 | 1.8661621 | 1.8647623 | 1.0260013 | 0.87325907 | 619.646 | 10.260013 | 0.4158971 | 588.513
1836.5425 | 1.8671631 | 1.8656313 | 1.0353749 | 0.88175893 | 619.54663 | 10.353749 | 0.4199452 | 588.4186
1836.5625 | 1.8681639 | 1.866825 | 1.0391114 | 0.8848241 | 619.51721 | 10.391114 | 0.421405 | 588.3907
1836.5825 | 1.8691649 | 1.8675604 | 1.0415791 | 0.8869893 | 619.59735 | 10.415791 | 0.4224362 | 588.4668
1836.6025 | 1.8701659 | 1.8687133 | 1.0415379 | 0.88694519 | 619.69916 | 10.415379 | 0.4224152 | 588.5635
1836.6226 | 1.8711669 | 1.869441 | 1.0415671 | 0.88698179 | 619.69049 | 10.415671 | 0.4224326 | 588.5553
1836.6426 | 1.8721679 | 1.8706623 | 1.0415125 | 0.88694459 | 619.80823 | 10.415125 | 0.4224149 | 588.6671
1836.6626 | 1.8731688 | 1.8718032 | 1.0427574 | 0.88795215 | 619.7323 | 10.427574 | 0.4228948 | 588.595
1836.6826 | 1.8741698 | 1.8725028 | 1.0528671 | 0.89596736 | 619.81134 | 10.528671 | 0.4267121 | 588.67
1836.7026 | 1.8751708 | 1.8736682 | 1.0553019 | 0.89809048 | 619.91565 | 10.553019 | 0.4277232 | 588.7691
1836.7227 | 1.8761718 | 1.8746816 | 1.055286 | 0.89814609 | 619.95306 | 10.55286 | 0.4277497 | 588.8046
1836.7427 | 1.8771728 | 1.8755368 | 1.0552914 | 0.89814192 | 620.07892 | 10.552914 | 0.4277477 | 588.9242
1836.7627 | 1.8781737 | 1.8767223 | 1.0552146 | 0.89809602 | 620.09454 | 10.552146 | 0.4277259 | 588.939
1836.7827 | 1.8791747 | 1.8776315 | 1.057793 | 0.90009642 | 620.18219 | 10.57793 | 0.4286786 | 589.0223
1836.8027 | 1.8801757 | 1.8786817 | 1.0674371 | 0.90844214 | 620.20752 | 10.674371 | 0.4326533 | 589.0463
1836.8228 | 1.8811767 | 1.8797662 | 1.0696123 | 0.90997863 | 620.24847 | 10.696123 | 0.4333851 | 589.0852
1836.8428 | 1.8821777 | 1.8808386 | 1.0696385 | 0.90998328 | 620.22668 | 10.696385 | 0.4333873 | 589.0645
1836.8628 | 1.8831786 | 1.8817971 | 1.0696092 | 0.90999418 | 620.19653 | 10.696092 | 0.4333925 | 589.0359
1836.8828 | 1.8841796 | 1.8826411 | 1.0696648 | 0.90997809 | 620.22504 | 10.696648 | 0.4333848 | 589.063
1836.9028 | 1.8851806 | 1.8837962 | 1.072778 | 0.91253662 | 620.2724 | 10.72778 | 0.4346033 | 589.1079
1836.9229 | 1.8861816 | 1.8847238 | 1.0727882 | 0.91249198 | 620.32825 | 10.727882 | 0.4345821 | 589.161
1836.9429 | 1.8871826 | 1.8857903 | 1.081766 | 0.92024779 | 620.46338 | 10.81766 | 0.4382758 | 589.2893
1836.9629 | 1.8881835 | 1.8869097 | 1.0858493 | 0.92367977 | 620.50281 | 10.858493 | 0.4399104 | 589.3268
1836.9829 | 1.8891845 | 1.8877636 | 1.0885817 | 0.92618823 | 620.53918 | 10.885817 | 0.441105 | 589.3613
1837.0029 | 1.8901855 | 1.8888695 | 1.0885979 | 0.92620122 | 620.62994 | 10.885979 | 0.4411112 | 589.4475
1837.0229 | 1.8911865 | 1.8899304 | 1.0885955 | 0.92614585 | 620.76782 | 10.885955 | 0.4410848 | 589.5785
1837.043 | 1.8921875 | 1.89077 | 1.0895669 | 0.92713189 | 620.71021 | 10.895669 | 0.4415545 | 589.5237
1837.063 | 1.8931884 | 1.8917793 | 1.09916 | 0.93515605 | 620.77393 | 10.9916 | 0.445376 | 589.5843
1837.083 | 1.8941894 | 1.8929608 | 1.1013889 | 0.93702459 | 620.88074 | 11.013889 | 0.4462659 | 589.6857
1837.103 | 1.8951904 | 1.8936417 | 1.1028979 | 0.93862838 | 620.74353 | 11.028979 | 0.4470298 | 589.5554
1837.123 | 1.8961914 | 1.8947011 | 1.1029456 | 0.93861407 | 620.97852 | 11.029456 | 0.4470229 | 589.7786
1837.1431 | 1.8971924 | 1.8958371 | 1.1029576 | 0.93860179 | 621.07446 | 11.029576 | 0.4470171 | 589.8697
1837.1631 | 1.8981932 | 1.8970485 | 1.1029639 | 0.93863016 | 621.09741 | 11.029639 | 0.4470306 | 589.8915
1837.1831 | 1.8991942 | 1.8978214 | 1.1071839 | 0.94078213 | 621.03998 | 11.071839 | 0.4480555 | 589.8369
1837.2031 | 1.9001952 | 1.8989198 | 1.1141298 | 0.9469977 | 621.10547 | 11.141298 | 0.4510157 | 589.8991
1837.2231 | 1.9011962 | 1.8999319 | 1.1166168 | 0.94979703 | 621.13074 | 11.166168 | 0.4523489 | 589.9231
1837.2432 | 1.9021972 | 1.9008845 | 1.1166227 | 0.94974148 | 621.06189 | 11.166227 | 0.4523225 | 589.8578
1837.2632 | 1.9031981 | 1.9018224 | 1.1165929 | 0.94977468 | 621.12714 | 11.165929 | 0.4523383 | 589.9197
1837.2832 | 1.9041991 | 1.9029659 | 1.1166106 | 0.94977885 | 621.14093 | 11.166106 | 0.4523403 | 589.9328
1837.3032 | 1.9052001 | 1.9040344 | 1.1191424 | 0.95195711 | 620.98309 | 11.191424 | 0.4533777 | 589.7829
1837.3232 | 1.9062011 | 1.9049231 | 1.1287589 | 0.95973122 | 621.06256 | 11.287589 | 0.4570802 | 589.8584
1837.3433 | 1.9072021 | 1.9059584 | 1.1322116 | 0.96287572 | 621.19446 | 11.322116 | 0.4585778 | 589.9837
1837.3633 | 1.908203 | 1.9068502 | 1.1349909 | 0.9650389 | 621.25098 | 11.349909 | 0.459608 | 590.0373
1837.3833 | 1.909204 | 1.9079558 | 1.1349905 | 0.96502894 | 621.38013 | 11.349905 | 0.4596032 | 590.16
1837.4033 | 1.910205 | 1.908802 | 1.1349978 | 0.96503448 | 621.33972 | 11.349978 | 0.4596059 | 590.1216
1837.4233 | 1.911206 | 1.9098229 | 1.1349999 | 0.96501589 | 621.45386 | 11.349999 | 0.459597 | 590.23
1837.4434 | 1.912207 | 1.9111001 | 1.1361767 | 0.96634591 | 621.57721 | 11.361767 | 0.4602305 | 590.3472
1837.4634 | 1.9132079 | 1.9118682 | 1.1458898 | 0.97409081 | 621.47937 | 11.458898 | 0.463919 | 590.2543
1837.4834 | 1.9142089 | 1.9130698 | 1.1492814 | 0.97753638 | 621.59546 | 11.492814 | 0.46556 | 590.3645
1837.5034 | 1.9152099 | 1.9140935 | 1.1504955 | 0.97852653 | 621.55939 | 11.504955 | 0.4660316 | 590.3303
1837.5234 | 1.9162109 | 1.9148946 | 1.1505457 | 0.97852176 | 621.65509 | 11.505457 | 0.4660293 | 590.4211
1837.5435 | 1.9172119 | 1.9158655 | 1.150574 | 0.97850972 | 621.79987 | 11.50574 | 0.4660236 | 590.5587
1837.5635 | 1.9182128 | 1.9170789 | 1.1505373 | 0.97849876 | 622.01471 | 11.505373 | 0.4660184 | 590.7627
1837.5835 | 1.9192138 | 1.9181834 | 1.1533933 | 0.98101908 | 621.92084 | 11.533933 | 0.4672187 | 590.6735
1837.6035 | 1.9202148 | 1.9189112 | 1.1630219 | 0.98908609 | 621.85291 | 11.630219 | 0.4710607 | 590.609
1837.6235 | 1.9212158 | 1.9201138 | 1.1655091 | 0.99102432 | 622.00879 | 11.655091 | 0.4719838 | 590.7571
1837.6436 | 1.9222168 | 1.9210222 | 1.1654913 | 0.9909637 | 622.01471 | 11.654913 | 0.4719549 | 590.7627
1837.6636 | 1.9232177 | 1.9222238 | 1.1654791 | 0.99099284 | 622.03369 | 11.654791 | 0.4719688 | 590.7807
1837.6836 | 1.9242187 | 1.923027 | 1.165471 | 0.99095279 | 621.99188 | 11.65471 | 0.4719497 | 590.741
1837.7036 | 1.9252197 | 1.9240695 | 1.168025 | 0.9930461 | 621.98291 | 11.68025 | 0.4729467 | 590.7325
1837.7236 | 1.9262207 | 1.9249574 | 1.1779362 | 1.0011842 | 622.0304 | 11.779362 | 0.4768225 | 590.7776
1837.7437 | 1.9272217 | 1.9262707 | 1.1800923 | 1.0033817 | 622.07727 | 11.800923 | 0.4778691 | 590.8221
1837.7637 | 1.9282225 | 1.9271814 | 1.1801381 | 1.0034139 | 622.06818 | 11.801381 | 0.4778844 | 590.8135
1837.7837 | 1.9292235 | 1.9282341 | 1.1800901 | 1.0033795 | 622.17969 | 11.800901 | 0.477868 | 590.9194
1837.8037 | 1.9302245 | 1.9290919 | 1.180149 | 1.0034083 | 622.18402 | 11.80149 | 0.4778817 | 590.9235
1837.8237 | 1.9312255 | 1.9300115 | 1.1829339 | 1.0055592 | 622.24066 | 11.829339 | 0.4789061 | 590.9773
1837.8438 | 1.9322265 | 1.9310384 | 1.1868643 | 1.0055891 | 622.30133 | 11.868643 | 0.4789204 | 591.0349
1837.8638 | 1.9332274 | 1.9322588 | 1.1925972 | 1.013648 | 622.44446 | 11.925972 | 0.4827585 | 591.1709
1837.8838 | 1.9342284 | 1.9330957 | 1.1959916 | 1.0170051 | 622.42871 | 11.959916 | 0.4843573 | 591.1559
1837.9038 | 1.9352294 | 1.9340613 | 1.1960192 | 1.01697 | 622.4704 | 11.960192 | 0.4843406 | 591.1955
1837.9238 | 1.9362304 | 1.9350836 | 1.195948 | 1.0170205 | 622.63586 | 11.95948 | 0.4843647 | 591.3526
1837.9438 | 1.9372314 | 1.9361417 | 1.1959879 | 1.0169793 | 622.54449 | 11.959879 | 0.484345 | 591.2659
1837.9639 | 1.9382323 | 1.9371829 | 1.1990863 | 1.0188311 | 622.63074 | 11.990863 | 0.485227 | 591.3478
1837.9839 | 1.9392333 | 1.9380188 | 1.2084785 | 1.0269227 | 622.63916 | 12.084785 | 0.4890807 | 591.3558
1838.0039 | 1.9402343 | 1.9389982 | 1.2109647 | 1.0290833 | 622.77515 | 12.109647 | 0.4901097 | 591.4849
1838.0239 | 1.9412353 | 1.9401248 | 1.2137544 | 1.0313125 | 622.82867 | 12.137544 | 0.4911714 | 591.5358
1838.0439 | 1.9422363 | 1.9411293 | 1.2137722 | 1.031237 | 622.89368 | 12.137722 | 0.4911354 | 591.5975
1838.064 | 1.9432372 | 1.9422255 | 1.213773 | 1.0312818 | 622.77863 | 12.13773 | 0.4911567 | 591.4882
1838.084 | 1.9442382 | 1.9434208 | 1.21377 | 1.0312674 | 622.7533 | 12.1377 | 0.4911499 | 591.4642
1838.104 | 1.9452392 | 1.9440221 | 1.2146705 | 1.0325019 | 622.66345 | 12.146705 | 0.4917378 | 591.3788
1838.124 | 1.9462402 | 1.9451432 | 1.2249452 | 1.040643 | 622.79437 | 12.249452 | 0.4956151 | 591.5032
1838.144 | 1.9472412 | 1.9464526 | 1.228726 | 1.0439755 | 622.84418 | 12.28726 | 0.4972022 | 591.5505
1838.1641 | 1.9482421 | 1.9471589 | 1.2315748 | 1.0462286 | 622.81232 | 12.315748 | 0.4982753 | 591.5202
1838.1841 | 1.9492431 | 1.9481227 | 1.2315481 | 1.0462214 | 622.91193 | 12.315481 | 0.4982718 | 591.6148
1838.2041 | 1.9502441 | 1.9491379 | 1.2315521 | 1.0462105 | 622.95288 | 12.315521 | 0.4982667 | 591.6537
1838.2241 | 1.9512451 | 1.950138 | 1.2315434 | 1.0461943 | 623.0119 | 12.315434 | 0.4982589 | 591.7098
1838.2441 | 1.9522461 | 1.951158 | 1.2327635 | 1.0473968 | 623.11743 | 12.327635 | 0.4988316 | 591.81
1838.2642 | 1.953247 | 1.9521961 | 1.2421401 | 1.0552676 | 623.20001 | 12.421401 | 0.5025802 | 591.8884
1838.2842 | 1.954248 | 1.9532537 | 1.2448835 | 1.0574878 | 623.25092 | 12.448835 | 0.5036376 | 591.9368
1838.3042 | 1.955249 | 1.9542234 | 1.2448268 | 1.0574316 | 623.23444 | 12.448268 | 0.5036108 | 591.9211
1838.3242 | 1.95625 | 1.9553204 | 1.2448792 | 1.057425 | 623.28058 | 12.448792 | 0.5036077 | 591.965
1838.3442 | 1.957251 | 1.9562284 | 1.2448397 | 1.0574661 | 623.15698 | 12.448397 | 0.5036272 | 591.8476
1838.3643 | 1.9582518 | 1.9571979 | 1.2476732 | 1.0596324 | 623.29279 | 12.476732 | 0.504659 | 591.9766
1838.3843 | 1.9592528 | 1.9582615 | 1.2573528 | 1.0680472 | 623.29651 | 12.573528 | 0.5086666 | 591.9801
1838.4043 | 1.9602538 | 1.9594622 | 1.2598085 | 1.0699327 | 623.28815 | 12.598085 | 0.5095646 | 591.9722
1838.4243 | 1.9612548 | 1.9603291 | 1.2626543 | 1.0720949 | 623.32983 | 12.626543 | 0.5105943 | 592.0117
1838.4443 | 1.9622558 | 1.9611989 | 1.2626779 | 1.0721345 | 623.44312 | 12.626779 | 0.5106132 | 592.1193
1838.4644 | 1.9632567 | 1.9622284 | 1.2626904 | 1.0720973 | 623.46478 | 12.626904 | 0.5105955 | 592.1399
1838.4844 | 1.9642577 | 1.9632075 | 1.2626848 | 1.0721154 | 623.38184 | 12.626848 | 0.5106041 | 592.0611
1838.5044 | 1.9652587 | 1.9641502 | 1.2654949 | 1.0720692 | 623.47253 | 12.654949 | 0.5105821 | 592.1473
1838.5244 | 1.9662597 | 1.9652965 | 1.2654663 | 1.0742767 | 623.59857 | 12.654663 | 0.5116334 | 592.267
1838.5444 | 1.9672607 | 1.9661713 | 1.2766844 | 1.0836093 | 623.58154 | 12.766844 | 0.5160782 | 592.2508
1838.5645 | 1.9682616 | 1.9672326 | 1.280329 | 1.0858332 | 623.72668 | 12.80329 | 0.5171373 | 592.3887
1838.5845 | 1.9692626 | 1.9683264 | 1.2812961 | 1.0880027 | 623.91864 | 12.812961 | 0.5181705 | 592.571
1838.6045 | 1.9702636 | 1.9691257 | 1.2813009 | 1.0880227 | 623.88293 | 12.813009 | 0.5181801 | 592.5371
1838.6245 | 1.9712646 | 1.9702835 | 1.2813206 | 1.0880221 | 623.94336 | 12.813206 | 0.5181798 | 592.5944
1838.6445 | 1.9722656 | 1.9713578 | 1.282521 | 1.0892541 | 623.95074 | 12.82521 | 0.5187665 | 592.6015
1838.6646 | 1.9732665 | 1.9723618 | 1.292838 | 1.0976379 | 623.96686 | 12.92838 | 0.5227594 | 592.6168
1838.6846 | 1.9742675 | 1.9733377 | 1.2952912 | 1.0995045 | 623.94763 | 12.952912 | 0.5236484 | 592.5985
1838.7046 | 1.9752685 | 1.9742157 | 1.296556 | 1.100804 | 623.90143 | 12.96556 | 0.5242673 | 592.5546
1838.7246 | 1.9762695 | 1.9753628 | 1.2965262 | 1.1007819 | 623.97272 | 12.965262 | 0.5242568 | 592.6223
1838.7446 | 1.9772705 | 1.9764178 | 1.2965353 | 1.1008117 | 623.89862 | 12.965353 | 0.5242709 | 592.552
1838.7646 | 1.9782715 | 1.9774003 | 1.296525 | 1.1007735 | 623.94196 | 12.96525 | 0.5242528 | 592.5931
1838.7847 | 1.9792724 | 1.9784312 | 1.2993002 | 1.1009256 | 624.07849 | 12.993002 | 0.5243252 | 592.7228
1838.8047 | 1.9802734 | 1.979404 | 1.2993811 | 1.1029767 | 624.16974 | 12.993811 | 0.525302 | 592.8095
1838.8247 | 1.9812744 | 1.9805202 | 1.311388 | 1.1122887 | 624.20251 | 13.11388 | 0.529737 | 592.8406
1838.8447 | 1.9822754 | 1.9813839 | 1.3132987 | 1.1144744 | 624.10669 | 13.132987 | 0.5307779 | 592.7496
1838.8647 | 1.9832764 | 1.9826124 | 1.3155098 | 1.1166081 | 624.25195 | 13.155098 | 0.5317941 | 592.8875
1838.8848 | 1.9842772 | 1.983484 | 1.315556 | 1.1166033 | 624.17188 | 13.15556 | 0.5317918 | 592.8115
1838.9048 | 1.9852782 | 1.9842552 | 1.3155675 | 1.1166005 | 624.09753 | 13.155675 | 0.5317905 | 592.7409
1838.9248 | 1.9862792 | 1.9855337 | 1.3171364 | 1.1181779 | 624.19324 | 13.171364 | 0.5325417 | 592.8318
1838.9448 | 1.9872802 | 1.9864717 | 1.327081 | 1.1258875 | 624.08545 | 13.27081 | 0.5362135 | 592.7294
1838.9648 | 1.9882813 | 1.9875226 | 1.3296177 | 1.1274909 | 624.13885 | 13.296177 | 0.5369771 | 592.7801
1838.9849 | 1.9892821 | 1.9883393 | 1.3296006 | 1.1274863 | 624.20313 | 13.296006 | 0.5369749 | 592.8412
1839.0049 | 1.9902831 | 1.9894546 | 1.3295891 | 1.1274867 | 624.30377 | 13.295891 | 0.5369751 | 592.9368
1839.0249 | 1.9912841 | 1.9903872 | 1.3295983 | 1.1274896 | 624.32648 | 13.295983 | 0.5369765 | 592.9583
1839.0449 | 1.9922851 | 1.9914443 | 1.3316983 | 1.1296954 | 624.33124 | 13.316983 | 0.5380271 | 592.9628
1839.0649 | 1.9932861 | 1.9925969 | 1.3416307 | 1.1296381 | 624.3714 | 13.416307 | 0.5379998 | 593.001
1839.085 | 1.994287 | 1.9934721 | 1.3416995 | 1.1380177 | 624.36176 | 13.416995 | 0.5419906 | 592.9918
1839.105 | 1.995288 | 1.9945155 | 1.3454765 | 1.14143 | 624.46381 | 13.454765 | 0.5436158 | 593.0888
1839.125 | 1.996289 | 1.9955714 | 1.3454181 | 1.1414633 | 624.46783 | 13.454181 | 0.5436316 | 593.0926
1839.145 | 1.99729 | 1.9965527 | 1.3453954 | 1.1414812 | 624.43097 | 13.453954 | 0.5436401 | 593.0576
1839.165 | 1.998291 | 1.9975451 | 1.3454217 | 1.14147 | 624.52112 | 13.454217 | 0.5436348 | 593.1432
1839.1851 | 1.9992919 | 1.9984772 | 1.3485165 | 1.1435822 | 624.56232 | 13.485165 | 0.5446408 | 593.1823
1839.2051 | 2.000293 | 1.9994965 | 1.3576574 | 1.1436291 | 624.49561 | 13.576574 | 0.5446631 | 593.119
1839.2251 | 2.0012939 | 2.00053 | 1.3604747 | 1.1517432 | 624.57416 | 13.604747 | 0.5485275 | 593.1936
1839.2451 | 2.0022948 | 2.0012531 | 1.3642775 | 1.1551516 | 624.62231 | 13.642775 | 0.5501508 | 593.2393
1839.2651 | 2.0032959 | 2.002526 | 1.3644444 | 1.157328 | 624.80255 | 13.644444 | 0.5511873 | 593.4105
1839.2852 | 2.0042968 | 2.0036459 | 1.3644505 | 1.1573386 | 624.784 | 13.644505 | 0.5511924 | 593.3929
1839.3052 | 2.0052979 | 2.0044017 | 1.3644313 | 1.1573644 | 624.65918 | 13.644313 | 0.5512046 | 593.2743
1839.3252 | 2.0062988 | 2.0055051 | 1.3656979 | 1.1585999 | 624.79962 | 13.656979 | 0.5517931 | 593.4077
1839.3452 | 2.0072997 | 2.006572 | 1.3753484 | 1.1661215 | 624.7832 | 13.753484 | 0.5553753 | 593.3921
1839.3652 | 2.0083008 | 2.0074334 | 1.377878 | 1.1685967 | 624.86774 | 13.77878 | 0.5565541 | 593.4724
1839.3853 | 2.0093017 | 2.0084903 | 1.3806453 | 1.1708109 | 624.78442 | 13.806453 | 0.5576087 | 593.3933
1839.4053 | 2.0103028 | 2.0094211 | 1.3805833 | 1.1708249 | 624.85455 | 13.805833 | 0.5576153 | 593.4599
1839.4253 | 2.0113037 | 2.0104997 | 1.3806391 | 1.1707754 | 624.94733 | 13.806391 | 0.5575918 | 593.548
1839.4453 | 2.0123045 | 2.01138 | 1.3812588 | 1.1707797 | 624.99622 | 13.812588 | 0.5575938 | 593.5944
1839.4653 | 2.0133057 | 2.0125904 | 1.3818521 | 1.171978 | 625.12402 | 13.818521 | 0.5581645 | 593.7158
1839.4854 | 2.0143065 | 2.0135984 | 1.39027 | 1.1792102 | 624.979 | 13.9027 | 0.5616089 | 593.5781
1839.5054 | 2.0153077 | 2.0145471 | 1.3946857 | 1.1822948 | 624.93146 | 13.946857 | 0.563078 | 593.5329
1839.5254 | 2.0163085 | 2.0155106 | 1.3970902 | 1.1848097 | 624.95557 | 13.970902 | 0.5642757 | 593.5558
1839.5454 | 2.0173094 | 2.0164394 | 1.3971336 | 1.1848142 | 624.91327 | 13.971336 | 0.5642778 | 593.5156
1839.5654 | 2.0183105 | 2.0175614 | 1.3971151 | 1.1848359 | 625.19391 | 13.971151 | 0.5642882 | 593.7822
1839.5854 | 2.0193114 | 2.0185616 | 1.3971081 | 1.1848322 | 625.15826 | 13.971081 | 0.5642864 | 593.7483
1839.6055 | 2.0203125 | 2.0196688 | 1.3990059 | 1.1857097 | 625.20673 | 13.990059 | 0.5647043 | 593.7943
1839.6255 | 2.0213134 | 2.0205231 | 1.4101088 | 1.1935164 | 625.09058 | 14.101088 | 0.5684223 | 593.684
1839.6455 | 2.0223143 | 2.0216908 | 1.4102046 | 1.195714 | 625.20984 | 14.102046 | 0.569469 | 593.7973
1839.6655 | 2.0233154 | 2.0225809 | 1.4102184 | 1.1956667 | 625.2066 | 14.102184 | 0.5694464 | 593.7942
1839.6855 | 2.0243163 | 2.0237463 | 1.4102051 | 1.1957074 | 625.26447 | 14.102051 | 0.5694658 | 593.8492
1839.7056 | 2.0253174 | 2.024626 | 1.4101452 | 1.1956559 | 625.21802 | 14.101452 | 0.5694413 | 593.8051
1839.7256 | 2.0263183 | 2.0257342 | 1.4129782 | 1.1979014 | 625.26038 | 14.129782 | 0.5705107 | 593.8453
1839.7456 | 2.0273192 | 2.0266914 | 1.4229888 | 1.2060339 | 625.1582 | 14.229888 | 0.5743839 | 593.7483
1839.7656 | 2.0283203 | 2.0275922 | 1.426383 | 1.2093891 | 625.362 | 14.26383 | 0.5759819 | 593.9418
1839.7856 | 2.0293212 | 2.0287294 | 1.4291394 | 1.211501 | 625.46228 | 14.291394 | 0.5769877 | 594.0371
1839.8057 | 2.0303223 | 2.0296609 | 1.4291227 | 1.2115092 | 625.47577 | 14.291227 | 0.5769916 | 594.0499
1839.8257 | 2.0313232 | 2.0306923 | 1.4291095 | 1.2115269 | 625.52832 | 14.291095 | 0.577 | 594.0998
1839.8457 | 2.0323241 | 2.0314884 | 1.4290907 | 1.2115207 | 625.43817 | 14.290907 | 0.576997 | 594.0142
1839.8657 | 2.0333252 | 2.0324459 | 1.4378917 | 1.2124661 | 625.52618 | 14.378917 | 0.5774473 | 594.0977
1839.8857 | 2.0343261 | 2.033725 | 1.4400696 | 1.2204819 | 625.4726 | 14.400696 | 0.5812649 | 594.0469
1839.9058 | 2.0353272 | 2.034658 | 1.4428698 | 1.2226828 | 625.39941 | 14.428698 | 0.5823131 | 593.9773
1839.9258 | 2.0363281 | 2.0353999 | 1.4428763 | 1.222693 | 625.48663 | 14.428763 | 0.582318 | 594.0602
1839.9458 | 2.037329 | 2.0366638 | 1.44291 | 1.2226682 | 625.77515 | 14.4291 | 0.5823061 | 594.3342
1839.9658 | 2.0383301 | 2.03775 | 1.4428833 | 1.2226489 | 625.85022 | 14.428833 | 0.5822969 | 594.4055
1839.9858 | 2.039331 | 2.0386865 | 1.4453497 | 1.2248464 | 625.7522 | 14.453497 | 0.5833435 | 594.3124
1840.0059 | 2.0403321 | 2.0397129 | 1.455338 | 1.2328807 | 625.71942 | 14.55338 | 0.5871699 | 594.2813
1840.0259 | 2.041333 | 2.0407882 | 1.4581194 | 1.2351311 | 625.75946 | 14.581194 | 0.5882417 | 594.3193
1840.0459 | 2.0423338 | 2.04162 | 1.4606235 | 1.2373033 | 625.63257 | 14.606235 | 0.5892762 | 594.1988
1840.0659 | 2.043335 | 2.0426979 | 1.4605969 | 1.237287 | 625.67969 | 14.605969 | 0.5892685 | 594.2435
1840.0859 | 2.0443358 | 2.0437284 | 1.4605778 | 1.2372745 | 625.70697 | 14.605778 | 0.5892625 | 594.2695
1840.106 | 2.045337 | 2.0446935 | 1.4605901 | 1.237234 | 625.87067 | 14.605901 | 0.5892432 | 594.4249
1840.126 | 2.0463378 | 2.0457563 | 1.4618648 | 1.2382408 | 625.82983 | 14.618648 | 0.5897227 | 594.3861
1840.146 | 2.0473387 | 2.0465245 | 1.4718658 | 1.2463273 | 625.8634 | 14.718658 | 0.593574 | 594.418
1840.166 | 2.0483398 | 2.0476985 | 1.4752483 | 1.2497611 | 626.11298 | 14.752483 | 0.5952094 | 594.6551
1840.186 | 2.0493407 | 2.0486751 | 1.4752455 | 1.2497538 | 625.99561 | 14.752455 | 0.5952059 | 594.5436
1840.2061 | 2.0503418 | 2.0494781 | 1.4752878 | 1.249779 | 626.06293 | 14.752878 | 0.5952179 | 594.6075
1840.2261 | 2.0513427 | 2.0507922 | 1.4752637 | 1.2497542 | 626.08466 | 14.752637 | 0.5952061 | 594.6282
1840.2461 | 2.0523436 | 2.0516832 | 1.478042 | 1.2522533 | 626.07928 | 14.78042 | 0.5963963 | 594.6231
1840.2661 | 2.0533447 | 2.0527432 | 1.4883031 | 1.2522757 | 626.16339 | 14.883031 | 0.596407 | 594.7029
1840.2861 | 2.0543456 | 2.0536113 | 1.48827 | 1.2603968 | 626.11481 | 14.8827 | 0.6002747 | 594.6568
1840.3062 | 2.0553467 | 2.0546319 | 1.4920235 | 1.263851 | 626.16785 | 14.920235 | 0.6019198 | 594.7072
1840.3262 | 2.0563476 | 2.0557172 | 1.4920424 | 1.2638747 | 626.16656 | 14.920424 | 0.6019311 | 594.7059
1840.3462 | 2.0573485 | 2.0566154 | 1.4920527 | 1.2638478 | 626.10828 | 14.920527 | 0.6019183 | 594.6506
1840.3662 | 2.0583496 | 2.0576086 | 1.4920988 | 1.2638639 | 626.15381 | 14.920988 | 0.6019259 | 594.6938
1840.3862 | 2.0593505 | 2.058759 | 1.4948356 | 1.2656839 | 626.18036 | 14.948356 | 0.6027927 | 594.7191
1840.4063 | 2.0603516 | 2.0598059 | 1.5041523 | 1.2737808 | 626.31189 | 15.041523 | 0.6066489 | 594.844
1840.4263 | 2.0613525 | 2.060936 | 1.5070115 | 1.2763357 | 626.22192 | 15.070115 | 0.6078657 | 594.7585
1840.4463 | 2.0623534 | 2.0617433 | 1.5098448 | 1.2778802 | 626.10016 | 15.098448 | 0.6086013 | 594.6429
1840.4663 | 2.0633545 | 2.0628257 | 1.5098722 | 1.2778693 | 626.13641 | 15.098722 | 0.6085961 | 594.6773
1840.4863 | 2.0643554 | 2.0638235 | 1.509837 | 1.2778952 | 626.1405 | 15.09837 | 0.6086085 | 594.6812
1840.5063 | 2.0653565 | 2.0649047 | 1.5098525 | 1.2778419 | 626.23438 | 15.098525 | 0.6085831 | 594.7704
1840.5264 | 2.0663574 | 2.065747 | 1.5187163 | 1.2790848 | 626.21808 | 15.187163 | 0.609175 | 594.7549
1840.5464 | 2.0673583 | 2.0668731 | 1.5228988 | 1.2870827 | 626.31421 | 15.228988 | 0.6129841 | 594.8462
1840.5664 | 2.0683594 | 2.0678811 | 1.5228724 | 1.2892919 | 626.2066 | 15.228724 | 0.6140362 | 594.744
1840.5864 | 2.0693603 | 2.0687497 | 1.5228987 | 1.2893274 | 626.14459 | 15.228987 | 0.6140532 | 594.6851
1840.6064 | 2.0703614 | 2.0697708 | 1.5229244 | 1.2892716 | 626.36127 | 15.229244 | 0.6140266 | 594.8909
1840.6265 | 2.0713623 | 2.0709124 | 1.5228865 | 1.2892808 | 626.57739 | 15.228865 | 0.614031 | 595.0961
1840.6465 | 2.0723631 | 2.0717516 | 1.5346743 | 1.2917557 | 626.52954 | 15.346743 | 0.6152096 | 595.0507
1840.6665 | 2.0733643 | 2.072614 | 1.5378695 | 1.2996151 | 626.63196 | 15.378695 | 0.6189528 | 595.148
1840.6865 | 2.0743651 | 2.0737073 | 1.5381503 | 1.3020678 | 626.61389 | 15.381503 | 0.6201209 | 595.1308
1840.7065 | 2.0753663 | 2.0749626 | 1.5381099 | 1.3020498 | 626.63306 | 15.381099 | 0.6201123 | 595.149
1840.7266 | 2.0763671 | 2.0759144 | 1.5381312 | 1.3020064 | 626.5011 | 15.381312 | 0.6200916 | 595.0237
1840.7466 | 2.077368 | 2.0765843 | 1.5381601 | 1.3020194 | 626.41327 | 15.381601 | 0.6200978 | 594.9403
1840.7666 | 2.0783691 | 2.0779805 | 1.5406454 | 1.3042015 | 626.61047 | 15.406454 | 0.6211371 | 595.1276
1840.7866 | 2.07937 | 2.0787086 | 1.5508995 | 1.3123542 | 626.6261 | 15.508995 | 0.6250199 | 595.1424
1840.8066 | 2.0803711 | 2.0797236 | 1.5530897 | 1.3144678 | 626.70581 | 15.530897 | 0.6260265 | 595.2181
1840.8267 | 2.081372 | 2.080626 | 1.5530591 | 1.3144826 | 626.77271 | 15.530591 | 0.6260335 | 595.2816
1840.8467 | 2.0823729 | 2.0816479 | 1.5530725 | 1.314463 | 626.88568 | 15.530725 | 0.6260242 | 595.3889
1840.8667 | 2.083374 | 2.0827708 | 1.5530391 | 1.3145118 | 626.95435 | 15.530391 | 0.6260474 | 595.4542
1840.8867 | 2.0843749 | 2.0838723 | 1.5558515 | 1.3166941 | 626.8822 | 15.558515 | 0.6270868 | 595.3856
1840.9067 | 2.085376 | 2.0848761 | 1.5655695 | 1.3167745 | 626.97357 | 15.655695 | 0.6271251 | 595.4724
1840.9268 | 2.0863769 | 2.0856833 | 1.5695573 | 1.3250846 | 626.80243 | 15.695573 | 0.6310828 | 595.3099
1840.9468 | 2.0873778 | 2.0867867 | 1.5720811 | 1.3285161 | 626.80908 | 15.720811 | 0.6327171 | 595.3162
1840.9668 | 2.0883789 | 2.0878644 | 1.572129 | 1.3306177 | 626.91711 | 15.72129 | 0.633718 | 595.4188
1840.9868 | 2.0893798 | 2.0886965 | 1.5720969 | 1.3306296 | 626.8606 | 15.720969 | 0.6337237 | 595.3651
1841.0068 | 2.0903809 | 2.0898304 | 1.572156 | 1.330646 | 626.96387 | 15.72156 | 0.6337315 | 595.4632
1841.0269 | 2.0913818 | 2.090847 | 1.5736467 | 1.3315433 | 626.87317 | 15.736467 | 0.6341588 | 595.3771
1841.0469 | 2.0923827 | 2.0917869 | 1.5835369 | 1.340023 | 626.86761 | 15.835369 | 0.6381974 | 595.3718
1841.0669 | 2.0933838 | 2.0928175 | 1.5860748 | 1.3412279 | 627.03577 | 15.860748 | 0.6387712 | 595.5315
1841.0869 | 2.0943847 | 2.0938332 | 1.5888746 | 1.3434505 | 627.01794 | 15.888746 | 0.6398297 | 595.5146
1841.1069 | 2.0953858 | 2.0948892 | 1.5889571 | 1.3434443 | 627.09509 | 15.889571 | 0.6398268 | 595.5878
1841.127 | 2.0963867 | 2.0956452 | 1.588909 | 1.3434349 | 627.00421 | 15.88909 | 0.6398223 | 595.5015
1841.147 | 2.0973876 | 2.0968761 | 1.588861 | 1.3434255 | 626.9917 | 15.88861 | 0.6398178 | 595.4896
1841.167 | 2.0983887 | 2.0978298 | 1.5996571 | 1.3450353 | 626.96844 | 15.996571 | 0.6405845 | 595.4675
1841.187 | 2.0993896 | 2.0987823 | 1.5996958 | 1.3530385 | 626.80988 | 15.996958 | 0.6443961 | 595.3169
1841.207 | 2.1003907 | 2.0998356 | 1.6028097 | 1.3552992 | 626.98828 | 16.028097 | 0.6454728 | 595.4864
1841.2271 | 2.1013916 | 2.1010025 | 1.6028268 | 1.3553108 | 627.09009 | 16.028268 | 0.6454783 | 595.5831
1841.2471 | 2.1023924 | 2.1021504 | 1.6028036 | 1.3553383 | 627.09009 | 16.028036 | 0.6454914 | 595.5831
1841.2671 | 2.1033936 | 2.1029675 | 1.6027993 | 1.3552999 | 626.99036 | 16.027993 | 0.6454731 | 595.4884
1841.2871 | 2.1043944 | 2.1037784 | 1.6050177 | 1.3578223 | 626.98517 | 16.050177 | 0.6466744 | 595.4834
1841.3071 | 2.1053956 | 2.1049471 | 1.6150028 | 1.3658812 | 627.15833 | 16.150028 | 0.6505125 | 595.6479
1841.3271 | 2.1063964 | 2.10585 | 1.6177875 | 1.3681417 | 627.15869 | 16.177875 | 0.6515891 | 595.6482
1841.3472 | 2.1073973 | 2.106931 | 1.6209644 | 1.3702577 | 627.24573 | 16.209644 | 0.6525969 | 595.7309
1841.3672 | 2.1083984 | 2.1077871 | 1.6209881 | 1.3702762 | 627.24615 | 16.209881 | 0.6526057 | 595.7313
1841.3872 | 2.1093993 | 2.1089685 | 1.6209202 | 1.3703034 | 627.36914 | 16.209202 | 0.6526187 | 595.8481
1841.4072 | 2.1104004 | 2.1099832 | 1.6218687 | 1.3702612 | 627.36859 | 16.218687 | 0.6525986 | 595.8476
1841.4272 | 2.1114013 | 2.111016 | 1.6321455 | 1.3715767 | 627.28766 | 16.321455 | 0.6532251 | 595.7707
1841.4473 | 2.1124022 | 2.1115515 | 1.6345608 | 1.3796058 | 627.19635 | 16.345608 | 0.657049 | 595.684
1841.4673 | 2.1134033 | 2.1130607 | 1.6370679 | 1.3820952 | 627.43964 | 16.370679 | 0.6582346 | 595.9151
1841.4873 | 2.1144042 | 2.1140523 | 1.637118 | 1.3839343 | 627.30212 | 16.37118 | 0.6591105 | 595.7845
1841.5073 | 2.1154053 | 2.1148505 | 1.6371131 | 1.3839526 | 627.26959 | 16.371131 | 0.6591192 | 595.7536
1841.5273 | 2.1164062 | 2.1158574 | 1.6371462 | 1.3839625 | 627.30969 | 16.371462 | 0.6591239 | 595.7916
1841.5474 | 2.1174071 | 2.1169114 | 1.6383464 | 1.3854872 | 627.36957 | 16.383464 | 0.6598501 | 595.8485
1841.5674 | 2.1184082 | 2.1178613 | 1.6482656 | 1.3933439 | 627.45752 | 16.482656 | 0.6635919 | 595.932
1841.5874 | 2.1194091 | 2.1189342 | 1.6514332 | 1.3955164 | 627.48175 | 16.514332 | 0.6646266 | 595.9551
1841.6074 | 2.1204102 | 2.1199758 | 1.6514431 | 1.3955185 | 627.5755 | 16.514431 | 0.6646276 | 596.0441
1841.6274 | 2.1214111 | 2.1209056 | 1.6514407 | 1.3954992 | 627.53107 | 16.514407 | 0.6646184 | 596.0019
1841.6475 | 2.122412 | 2.1220791 | 1.6514307 | 1.3954985 | 627.52008 | 16.514307 | 0.664618 | 595.9915
1841.6675 | 2.1234131 | 2.1228557 | 1.6523645 | 1.3968167 | 627.44629 | 16.523645 | 0.6652458 | 595.9214
1841.6875 | 2.124414 | 2.1239045 | 1.6641684 | 1.4059887 | 627.56683 | 16.641684 | 0.6696141 | 596.0359
1841.7075 | 2.1254151 | 2.1250255 | 1.6641511 | 1.4068972 | 627.48767 | 16.641511 | 0.6700468 | 595.9607
1841.7275 | 2.126416 | 2.1260877 | 1.6666878 | 1.4094355 | 627.43073 | 16.666878 | 0.6712557 | 595.9066
1841.7476 | 2.1274168 | 2.1269469 | 1.6666734 | 1.4094384 | 627.48804 | 16.666734 | 0.671257 | 595.961
1841.7676 | 2.128418 | 2.1279678 | 1.6666979 | 1.409436 | 627.63184 | 16.666979 | 0.6712559 | 596.0976
1841.7876 | 2.1294188 | 2.1289532 | 1.6666751 | 1.4094501 | 627.5506 | 16.666751 | 0.6712626 | 596.0205
1841.8076 | 2.13042 | 2.12995 | 1.6679858 | 1.4102925 | 627.55103 | 16.679858 | 0.6716638 | 596.0209
1841.8276 | 2.1314209 | 2.1309483 | 1.6790879 | 1.4193457 | 627.6347 | 16.790879 | 0.6759755 | 596.1003
1841.8477 | 2.1324217 | 2.1320124 | 1.6816304 | 1.4218493 | 627.62897 | 16.816304 | 0.6771678 | 596.0949
1841.8677 | 2.1334229 | 2.1329675 | 1.6850088 | 1.4240873 | 627.70972 | 16.850088 | 0.6782337 | 596.1716
1841.8877 | 2.1344237 | 2.1339917 | 1.6850467 | 1.4240354 | 627.65216 | 16.850467 | 0.678209 | 596.1169
1841.9077 | 2.1354249 | 2.1349957 | 1.6850328 | 1.4240501 | 627.74451 | 16.850328 | 0.678216 | 596.2046
1841.9277 | 2.1364257 | 2.1359935 | 1.6850352 | 1.424068 | 627.70447 | 16.850352 | 0.6782245 | 596.1666
1841.9478 | 2.1374266 | 2.1370983 | 1.6876037 | 1.4249716 | 627.76398 | 16.876037 | 0.6786549 | 596.2231
1841.9678 | 2.1384277 | 2.1381135 | 1.6990728 | 1.4330289 | 627.79254 | 16.990728 | 0.6824922 | 596.2502
1841.9878 | 2.1394286 | 2.1389821 | 1.7011809 | 1.4354979 | 627.6579 | 17.011809 | 0.6836681 | 596.1224
1842.0078 | 2.1404297 | 2.1401913 | 1.7031302 | 1.4381666 | 627.78406 | 17.031302 | 0.6849391 | 596.2422
1842.0278 | 2.1414306 | 2.1407862 | 1.7059094 | 1.4393162 | 627.71802 | 17.059094 | 0.6854866 | 596.1795
1842.0479 | 2.1424315 | 2.1421313 | 1.7059075 | 1.4410925 | 627.82843 | 17.059075 | 0.6863326 | 596.2843
1842.0679 | 2.1434326 | 2.1429799 | 1.705932 | 1.4410393 | 627.75604 | 17.05932 | 0.6863072 | 596.2156
1842.0879 | 2.1444335 | 2.1440656 | 1.7059193 | 1.4411004 | 627.77808 | 17.059193 | 0.6863363 | 596.2365
1842.1079 | 2.1454346 | 2.1451087 | 1.7072011 | 1.4423698 | 627.82611 | 17.072011 | 0.6869409 | 596.2821
1842.1279 | 2.1464355 | 2.1459696 | 1.7174532 | 1.4504421 | 627.77686 | 17.174532 | 0.6907854 | 596.2353
1842.1479 | 2.1474364 | 2.1470165 | 1.720227 | 1.4526858 | 627.66547 | 17.20227 | 0.691854 | 596.1295
1842.168 | 2.1484375 | 2.1478825 | 1.7202185 | 1.4526719 | 627.7489 | 17.202185 | 0.6918474 | 596.2088
1842.188 | 2.1494384 | 2.1492252 | 1.7202203 | 1.4526873 | 627.81964 | 17.202203 | 0.6918547 | 596.276
1842.208 | 2.1504395 | 2.1501162 | 1.7201939 | 1.4527233 | 627.88062 | 17.201939 | 0.6918718 | 596.3339
1842.228 | 2.1514404 | 2.1508548 | 1.7230242 | 1.4552289 | 627.84698 | 17.230242 | 0.6930652 | 596.3019
1842.248 | 2.1524413 | 2.1520367 | 1.7326746 | 1.463027 | 627.86401 | 17.326746 | 0.6967791 | 596.3181
1842.2681 | 2.1534424 | 2.1531663 | 1.7370298 | 1.463268 | 627.93469 | 17.370298 | 0.6968938 | 596.3852
1842.2881 | 2.1544433 | 2.1540949 | 1.7370199 | 1.466749 | 627.89136 | 17.370199 | 0.6985517 | 596.3441
1842.3081 | 2.1554444 | 2.1551495 | 1.7370456 | 1.4667834 | 627.90997 | 17.370456 | 0.6985681 | 596.3618
1842.3281 | 2.1564453 | 2.1559381 | 1.7370104 | 1.4667757 | 627.81616 | 17.370104 | 0.6985644 | 596.2727
1842.3481 | 2.1574461 | 2.1570807 | 1.7370509 | 1.466756 | 628.00446 | 17.370509 | 0.698555 | 596.4515
1842.3682 | 2.1584473 | 2.1581657 | 1.7395473 | 1.4688756 | 628.09918 | 17.395473 | 0.6995645 | 596.5415
1842.3882 | 2.1594481 | 2.1590941 | 1.7507503 | 1.4778699 | 628.01868 | 17.507503 | 0.7038481 | 596.465
1842.4082 | 2.1604493 | 2.1601017 | 1.751076 | 1.4791721 | 628.12482 | 17.51076 | 0.7044683 | 596.5658
1842.4282 | 2.1614501 | 2.161176 | 1.7538712 | 1.4813495 | 628.24463 | 17.538712 | 0.7055053 | 596.6796
1842.4482 | 2.162451 | 2.1621289 | 1.7538188 | 1.4813298 | 628.22339 | 17.538188 | 0.7054959 | 596.6594
1842.4683 | 2.1634521 | 2.1631026 | 1.7538768 | 1.4813043 | 628.08508 | 17.538768 | 0.7054838 | 596.5281
1842.4883 | 2.164453 | 2.1640723 | 1.7562472 | 1.4812448 | 628.07587 | 17.562472 | 0.7054554 | 596.5193
1842.5083 | 2.1654541 | 2.1650934 | 1.7651546 | 1.4837923 | 628.18768 | 17.651546 | 0.7066687 | 596.6255
1842.5283 | 2.166455 | 2.1659024 | 1.7681892 | 1.4910762 | 628.13092 | 17.681892 | 0.7101377 | 596.5716
1842.5483 | 2.1674559 | 2.1671402 | 1.7682083 | 1.4928187 | 628.19348 | 17.682083 | 0.7109676 | 596.631
1842.5684 | 2.168457 | 2.1679857 | 1.7681234 | 1.4928443 | 628.15601 | 17.681234 | 0.7109798 | 596.5954
1842.5884 | 2.1694579 | 2.1689539 | 1.7682208 | 1.4928286 | 628.18408 | 17.682208 | 0.7109723 | 596.6221
1842.6084 | 2.170459 | 2.1701152 | 1.7700496 | 1.4928379 | 628.22949 | 17.700496 | 0.7109768 | 596.6652
1842.6284 | 2.1714599 | 2.1710658 | 1.7761283 | 1.4950292 | 628.1579 | 17.761283 | 0.7120204 | 596.5972
1842.6484 | 2.1724608 | 2.1719749 | 1.7834225 | 1.5030754 | 628.30927 | 17.834225 | 0.7158525 | 596.741
1842.6685 | 2.1734619 | 2.1731086 | 1.7862111 | 1.5056151 | 628.33276 | 17.862111 | 0.717062 | 596.7633
1842.6885 | 2.1744628 | 2.174185 | 1.7862246 | 1.5077882 | 628.30676 | 17.862246 | 0.718097 | 596.7386
1842.7085 | 2.1754639 | 2.1752083 | 1.7862103 | 1.5077395 | 628.21466 | 17.862103 | 0.7180738 | 596.6511
1842.7285 | 2.1764648 | 2.1761208 | 1.7861795 | 1.507761 | 628.06219 | 17.861795 | 0.718084 | 596.5063
1842.7485 | 2.1774657 | 2.1773086 | 1.7881017 | 1.5090299 | 628.24689 | 17.881017 | 0.7186883 | 596.6818
1842.7686 | 2.1784668 | 2.1780264 | 1.7970984 | 1.5170819 | 628.18311 | 17.970984 | 0.7225232 | 596.6212
1842.7886 | 2.1794677 | 2.1791739 | 1.8005782 | 1.5192473 | 628.2326 | 18.005782 | 0.7235545 | 596.6682
1842.8086 | 2.1804688 | 2.1801221 | 1.800559 | 1.5192356 | 628.16437 | 18.00559 | 0.7235489 | 596.6034
1842.8286 | 2.1814697 | 2.1811786 | 1.8005388 | 1.5192479 | 628.24689 | 18.005388 | 0.7235547 | 596.6818
1842.8486 | 2.1824706 | 2.1821835 | 1.8005766 | 1.5192513 | 628.17291 | 18.005766 | 0.7235564 | 596.6115
1842.8687 | 2.1834717 | 2.1830776 | 1.8017786 | 1.5205182 | 628.19672 | 18.017786 | 0.7241597 | 596.6341
1842.8887 | 2.1844726 | 2.1841004 | 1.8129938 | 1.5215968 | 628.3374 | 18.129938 | 0.7246734 | 596.7677
1842.9087 | 2.1854737 | 2.1851053 | 1.8154767 | 1.5295173 | 628.31018 | 18.154767 | 0.7284456 | 596.7419
1842.9287 | 2.1864746 | 2.1858933 | 1.8185301 | 1.5321245 | 628.34442 | 18.185301 | 0.7296873 | 596.7744
1842.9487 | 2.1874754 | 2.1871254 | 1.818562 | 1.534198 | 628.53027 | 18.18562 | 0.7306749 | 596.9509
1842.9688 | 2.1884766 | 2.1883392 | 1.8185189 | 1.5341873 | 628.49677 | 18.185189 | 0.7306698 | 596.9191
1842.9888 | 2.1894774 | 2.1889217 | 1.8185155 | 1.5341847 | 628.33734 | 18.185155 | 0.7306685 | 596.7677
1843.0088 | 2.1904786 | 2.1900687 | 1.8213737 | 1.536411 | 628.46021 | 18.213737 | 0.7317288 | 596.8844
1843.0288 | 2.1914794 | 2.1911247 | 1.8294955 | 1.5432601 | 628.39252 | 18.294955 | 0.7349908 | 596.8201
1843.0488 | 2.1924803 | 2.1921997 | 1.8322868 | 1.5454143 | 628.38745 | 18.322868 | 0.7360167 | 596.8153
1843.0688 | 2.1934814 | 2.193223 | 1.8354402 | 1.5476029 | 628.39917 | 18.354402 | 0.7370591 | 596.8264
1843.0889 | 2.1944823 | 2.1941197 | 1.8354106 | 1.5475569 | 628.4292 | 18.354106 | 0.7370371 | 596.8549
1843.1089 | 2.1954834 | 2.1950228 | 1.8353802 | 1.5475864 | 628.37238 | 18.353802 | 0.7370512 | 596.8009
1843.1289 | 2.1964843 | 2.196126 | 1.8355042 | 1.5476084 | 628.52399 | 18.355042 | 0.7370617 | 596.9449
1843.1489 | 2.1974852 | 2.1972463 | 1.8456011 | 1.5489264 | 628.50244 | 18.456011 | 0.7376894 | 596.9245
1843.1689 | 2.1984863 | 2.1980174 | 1.8490505 | 1.5570039 | 628.44781 | 18.490505 | 0.7415364 | 596.8726
1843.189 | 2.1994872 | 2.1990693 | 1.8490574 | 1.559168 | 628.59241 | 18.490574 | 0.742567 | 597.0099
1843.209 | 2.2004883 | 2.200109 | 1.8490913 | 1.5591373 | 628.56165 | 18.490913 | 0.7425524 | 596.9807
1843.229 | 2.2014892 | 2.2010169 | 1.8490341 | 1.5592134 | 628.56293 | 18.490341 | 0.7425887 | 596.9819
1843.249 | 2.2024901 | 2.2021868 | 1.8490548 | 1.5591996 | 628.68713 | 18.490548 | 0.7425821 | 597.0999
1843.269 | 2.2034912 | 2.2029161 | 1.8519177 | 1.5613403 | 628.57819 | 18.519177 | 0.7436016 | 596.9964
1843.2891 | 2.2044921 | 2.2041025 | 1.8612605 | 1.5694683 | 628.61108 | 18.612605 | 0.7474726 | 597.0276
1843.3091 | 2.2054932 | 2.205106 | 1.8646683 | 1.5715797 | 628.5387 | 18.646683 | 0.7484782 | 596.9589
1843.3291 | 2.2064941 | 2.2060962 | 1.8671219 | 1.5740548 | 628.4823 | 18.671219 | 0.749657 | 596.9053
1843.3491 | 2.207495 | 2.2070658 | 1.8671561 | 1.5740528 | 628.58014 | 18.671561 | 0.749656 | 596.9983
1843.3691 | 2.2084961 | 2.2081766 | 1.8671112 | 1.5740627 | 628.63922 | 18.671112 | 0.7496608 | 597.0544
1843.3892 | 2.209497 | 2.20912 | 1.8671563 | 1.5740615 | 628.58893 | 18.671563 | 0.7496602 | 597.0066
1843.4092 | 2.2104981 | 2.2102456 | 1.8693781 | 1.5762804 | 628.5979 | 18.693781 | 0.750717 | 597.0151
1843.4292 | 2.211499 | 2.2111912 | 1.8796344 | 1.5847229 | 628.45844 | 18.796344 | 0.7547378 | 596.8827
1843.4492 | 2.2124999 | 2.2121961 | 1.8823545 | 1.5858941 | 628.45361 | 18.823545 | 0.7552956 | 596.8781
1843.4692 | 2.213501 | 2.2130694 | 1.8855394 | 1.5887334 | 628.54895 | 18.855394 | 0.7566478 | 596.9686
1843.4893 | 2.2145019 | 2.2142336 | 1.8855414 | 1.5887355 | 628.7345 | 18.855414 | 0.7566488 | 597.1449
1843.5093 | 2.215503 | 2.2149601 | 1.8855356 | 1.5887563 | 628.61053 | 18.855356 | 0.7566587 | 597.0271
1843.5293 | 2.2165039 | 2.2163625 | 1.8855741 | 1.5887219 | 628.61316 | 18.855741 | 0.7566423 | 597.0296
1843.5493 | 2.2175047 | 2.2170916 | 1.886482 | 1.5896196 | 628.61774 | 18.86482 | 0.7570699 | 597.034
1843.5693 | 2.2185059 | 2.2182171 | 1.8976353 | 1.5992455 | 628.62781 | 18.976353 | 0.7616543 | 597.0435
1843.5894 | 2.2195067 | 2.2190557 | 1.9007611 | 1.6013657 | 628.65405 | 19.007611 | 0.762664 | 597.0685
1843.6094 | 2.2205079 | 2.2203352 | 1.9007804 | 1.6013616 | 628.74786 | 19.007804 | 0.7626621 | 597.1576
1843.6294 | 2.2215087 | 2.2210741 | 1.9007957 | 1.6013677 | 628.61761 | 19.007957 | 0.762665 | 597.0339
1843.6494 | 2.2225096 | 2.2222242 | 1.9007845 | 1.6013052 | 628.69019 | 19.007845 | 0.7626352 | 597.1028
1843.6694 | 2.2235107 | 2.2232602 | 1.9026809 | 1.6023383 | 628.60907 | 19.026809 | 0.7631273 | 597.0257
1843.6895 | 2.2245116 | 2.2242217 | 1.912652 | 1.6119537 | 628.60583 | 19.12652 | 0.7677067 | 597.0227
1843.7095 | 2.2255127 | 2.2253697 | 1.9147453 | 1.6122831 | 628.70325 | 19.147453 | 0.7678636 | 597.1152
1843.7295 | 2.2265136 | 2.2262816 | 1.9147873 | 1.612286 | 628.59399 | 19.147873 | 0.7678649 | 597.0114
1843.7495 | 2.2275145 | 2.2272906 | 1.9147692 | 1.612318 | 628.51825 | 19.147692 | 0.7678802 | 596.9395
1843.7695 | 2.2285156 | 2.2282219 | 1.9147671 | 1.6123039 | 628.55768 | 19.147671 | 0.7678735 | 596.9769
1843.7896 | 2.2295165 | 2.2292039 | 1.9179406 | 1.6150897 | 628.65747 | 19.179406 | 0.7692002 | 597.0717
1843.8096 | 2.2305176 | 2.2302749 | 1.9266266 | 1.6225212 | 628.59515 | 19.266266 | 0.7727395 | 597.0125
1843.8296 | 2.2315185 | 2.2313461 | 1.9316123 | 1.6228105 | 628.50824 | 19.316123 | 0.7728773 | 596.93
1843.8496 | 2.2325194 | 2.2320471 | 1.9343473 | 1.6286857 | 628.62616 | 19.343473 | 0.7756754 | 597.042
1843.8696 | 2.2335205 | 2.2333648 | 1.934405 | 1.6287392 | 628.64752 | 19.34405 | 0.7757009 | 597.0623
1843.8896 | 2.2345214 | 2.2341878 | 1.9344062 | 1.6287277 | 628.43036 | 19.344062 | 0.7756954 | 596.856
1843.9097 | 2.2355225 | 2.2353404 | 1.9343655 | 1.6286975 | 628.612 | 19.343655 | 0.775681 | 597.0285
1843.9297 | 2.2365234 | 2.2361572 | 1.9359469 | 1.6299863 | 628.58051 | 19.359469 | 0.7762949 | 596.9986
1843.9497 | 2.2375243 | 2.2371938 | 1.9453683 | 1.6380948 | 628.80353 | 19.453683 | 0.7801566 | 597.2104
1843.9697 | 2.2385254 | 2.2380528 | 1.9484816 | 1.6402882 | 628.78491 | 19.484816 | 0.7812012 | 597.1927
1843.9897 | 2.2395263 | 2.2391906 | 1.951555 | 1.6427956 | 628.86139 | 19.51555 | 0.7823954 | 597.2654
1844.0098 | 2.2405274 | 2.2403829 | 1.9515836 | 1.6428411 | 628.85358 | 19.515836 | 0.7824171 | 597.258
1844.0298 | 2.2415283 | 2.2411537 | 1.9515394 | 1.6427894 | 628.78473 | 19.515394 | 0.7823924 | 597.1926
1844.0498 | 2.2425292 | 2.2423847 | 1.952865 | 1.6428005 | 628.90405 | 19.52865 | 0.7823977 | 597.3059
1844.0698 | 2.2435303 | 2.2432995 | 1.9605953 | 1.6436782 | 628.80707 | 19.605953 | 0.7828157 | 597.2138
1844.0898 | 2.2445312 | 2.2440271 | 1.9606048 | 1.6508892 | 628.77502 | 19.606048 | 0.78625 | 597.1834
1844.1099 | 2.2455323 | 2.2449892 | 1.9652314 | 1.6543374 | 628.92041 | 19.652314 | 0.7878923 | 597.3214
1844.1299 | 2.2465332 | 2.246012 | 1.9652796 | 1.654335 | 628.96094 | 19.652796 | 0.7878911 | 597.3599
1844.1499 | 2.247534 | 2.2473123 | 1.9652557 | 1.6543256 | 628.89825 | 19.652557 | 0.7878867 | 597.3004
1844.1699 | 2.2485352 | 2.2481809 | 1.9690322 | 1.6543417 | 628.74756 | 19.690322 | 0.7878943 | 597.1573
1844.1899 | 2.249536 | 2.2493389 | 1.9690421 | 1.6568825 | 628.92212 | 19.690421 | 0.7891044 | 597.3231
1844.21 | 2.2505372 | 2.2502337 | 1.9773767 | 1.6648781 | 628.89246 | 19.773767 | 0.7929124 | 597.2949
1844.23 | 2.251538 | 2.2511842 | 1.9811532 | 1.6671389 | 628.84814 | 19.811532 | 0.7939891 | 597.2528
1844.25 | 2.2525389 | 2.252322 | 1.9836153 | 1.6692896 | 628.94965 | 19.836153 | 0.7950134 | 597.3492
1844.27 | 2.25354 | 2.2533669 | 1.9836177 | 1.6693114 | 628.90063 | 19.836177 | 0.7950238 | 597.3027
1844.29 | 2.2545409 | 2.254375 | 1.9835864 | 1.6693132 | 628.80365 | 19.835864 | 0.7950246 | 597.2105
1844.3101 | 2.255542 | 2.2551432 | 1.9855461 | 1.6692858 | 628.78394 | 19.855461 | 0.7950116 | 597.1918
1844.3301 | 2.2565429 | 2.2564602 | 1.9951196 | 1.6705236 | 628.79999 | 19.951196 | 0.7956011 | 597.2071
1844.3501 | 2.2575438 | 2.2572281 | 1.9985244 | 1.6807903 | 628.69574 | 19.985244 | 0.8004907 | 597.1081
1844.3701 | 2.2585449 | 2.2582808 | 2.0007448 | 1.6822538 | 628.7384 | 20.007448 | 0.8011877 | 597.1486
1844.3901 | 2.2595458 | 2.2593005 | 2.0007493 | 1.6833203 | 628.8031 | 20.007493 | 0.8016956 | 597.21
1844.4102 | 2.2605469 | 2.2603197 | 2.0007153 | 1.6833235 | 628.75372 | 20.007153 | 0.8016971 | 597.1631
1844.4302 | 2.2615478 | 2.2612567 | 2.0006883 | 1.6832833 | 628.69904 | 20.006883 | 0.801678 | 597.1112
1844.4502 | 2.2625487 | 2.2624481 | 2.0025702 | 1.6842492 | 628.78821 | 20.025702 | 0.802138 | 597.1959
1844.4702 | 2.2635498 | 2.2632554 | 2.0109346 | 1.6922917 | 628.74963 | 20.109346 | 0.8059683 | 597.1592
1844.4902 | 2.2645507 | 2.2641268 | 2.0150378 | 1.694482 | 628.78802 | 20.150378 | 0.8070115 | 597.1957
1844.5103 | 2.2655518 | 2.2654195 | 2.0150418 | 1.6944486 | 628.92633 | 20.150418 | 0.8069956 | 597.3271
1844.5303 | 2.2665527 | 2.2663105 | 2.015038 | 1.6945305 | 628.90759 | 20.15038 | 0.8070346 | 597.3093
1844.5503 | 2.2675536 | 2.2674139 | 2.0150354 | 1.6945527 | 628.91772 | 20.150354 | 0.8070451 | 597.3189
1844.5703 | 2.2685547 | 2.2682645 | 2.0169067 | 1.6954181 | 628.80438 | 20.169067 | 0.8074573 | 597.2112
1844.5903 | 2.2695556 | 2.2693119 | 2.0275474 | 1.704235 | 628.85217 | 20.275474 | 0.8116564 | 597.2566
1844.6104 | 2.2705567 | 2.2700348 | 2.0300455 | 1.7068102 | 628.875 | 20.300455 | 0.8128829 | 597.2783
1844.6304 | 2.2715576 | 2.2713585 | 2.0331528 | 1.7094171 | 629.02423 | 20.331528 | 0.8141244 | 597.42
1844.6504 | 2.2725585 | 2.2723503 | 2.0330677 | 1.7094431 | 628.961 | 20.330677 | 0.8141368 | 597.36
1844.6704 | 2.2735596 | 2.2732382 | 2.033138 | 1.70946 | 628.93811 | 20.33138 | 0.8141449 | 597.3382
1844.6904 | 2.2745605 | 2.2742789 | 2.0331678 | 1.7093906 | 629.07159 | 20.331678 | 0.8141118 | 597.465
1844.7104 | 2.2755616 | 2.2752638 | 2.034677 | 1.7103559 | 629.07269 | 20.34677 | 0.8145716 | 597.4661
1844.7305 | 2.2765625 | 2.276391 | 2.0449462 | 1.7190003 | 628.98016 | 20.449462 | 0.8186885 | 597.3782
1844.7505 | 2.2775633 | 2.277142 | 2.0474925 | 1.7206576 | 628.97107 | 20.474925 | 0.8194778 | 597.3696
1844.7705 | 2.2785645 | 2.2784467 | 2.0518131 | 1.7243861 | 629.01563 | 20.518131 | 0.8212536 | 597.4119
1844.7905 | 2.2795653 | 2.279089 | 2.0518372 | 1.7246475 | 629.06104 | 20.518372 | 0.8213781 | 597.455
1844.8105 | 2.2805665 | 2.2804577 | 2.0518422 | 1.7246249 | 629.25964 | 20.518422 | 0.8213673 | 597.6436
1844.8306 | 2.2815673 | 2.28144 | 2.0517895 | 1.7246501 | 628.88464 | 20.517895 | 0.8213793 | 597.2875
1844.8506 | 2.2825682 | 2.2821953 | 2.0539789 | 1.725855 | 628.83344 | 20.539789 | 0.8219531 | 597.2388
1844.8706 | 2.2835693 | 2.2833354 | 2.0629725 | 1.7342713 | 629.00659 | 20.629725 | 0.8259615 | 597.4033
1844.8906 | 2.2845702 | 2.284287 | 2.0670233 | 1.7364806 | 629.0238 | 20.670233 | 0.8270137 | 597.4196
1844.9106 | 2.2855713 | 2.2853515 | 2.0682688 | 1.7377005 | 629.05688 | 20.682688 | 0.8275947 | 597.4511
1844.9307 | 2.2865722 | 2.2862227 | 2.068341 | 1.7377222 | 628.91016 | 20.68341 | 0.827605 | 597.3117
1844.9507 | 2.2875731 | 2.2874172 | 2.0682802 | 1.7377387 | 628.90045 | 20.682802 | 0.8276128 | 597.3025
1844.9707 | 2.2885742 | 2.2886181 | 2.0693552 | 1.7377026 | 628.90973 | 20.693552 | 0.8275957 | 597.3113
1844.9907 | 2.2895751 | 2.2895832 | 2.0789309 | 1.7471026 | 628.86981 | 20.789309 | 0.8320725 | 597.2734
1845.0107 | 2.2905762 | 2.2902443 | 2.0816791 | 1.7493382 | 628.77472 | 20.816791 | 0.8331372 | 597.1831
1845.0308 | 2.2915771 | 2.2915149 | 2.0816483 | 1.7493348 | 628.99811 | 20.816483 | 0.8331356 | 597.3952
1845.0508 | 2.292578 | 2.2922983 | 2.0816417 | 1.7493193 | 628.98596 | 20.816417 | 0.8331282 | 597.3837
1845.0708 | 2.2935791 | 2.2931881 | 2.081672 | 1.7492903 | 628.99762 | 20.81672 | 0.8331144 | 597.3948
1845.0908 | 2.29458 | 2.2943454 | 2.0841289 | 1.7492912 | 629.04816 | 20.841289 | 0.8331148 | 597.4428
1845.1108 | 2.2955811 | 2.295445 | 2.0840976 | 1.7517927 | 629.10852 | 20.840976 | 0.8343062 | 597.5001
1845.1309 | 2.296582 | 2.2962954 | 2.0954232 | 1.759887 | 629.00763 | 20.954232 | 0.8381612 | 597.4043
1845.1509 | 2.2975829 | 2.2973342 | 2.0992253 | 1.7633035 | 628.92462 | 20.992253 | 0.8397883 | 597.3254
1845.1709 | 2.298584 | 2.2985234 | 2.1031699 | 1.7648396 | 628.91406 | 21.031699 | 0.8405199 | 597.3154
1845.1909 | 2.2995849 | 2.2993002 | 2.1031656 | 1.7648798 | 628.75726 | 21.031656 | 0.840539 | 597.1665
1845.2109 | 2.300586 | 2.3004439 | 2.103173 | 1.7648666 | 628.80157 | 21.03173 | 0.8405327 | 597.2086
1845.231 | 2.3015869 | 2.3014412 | 2.1040835 | 1.764833 | 628.92401 | 21.040835 | 0.8405167 | 597.3249
1845.251 | 2.3025877 | 2.3024614 | 2.113714 | 1.7745076 | 628.97363 | 21.13714 | 0.8451244 | 597.372
1845.271 | 2.3035889 | 2.3034484 | 2.1168404 | 1.7744653 | 628.76257 | 21.168404 | 0.8451042 | 597.1715
1845.291 | 2.3045897 | 2.304337 | 2.1196783 | 1.7792023 | 628.88647 | 21.196783 | 0.8473602 | 597.2892
1845.311 | 2.3055909 | 2.305258 | 2.120904 | 1.7804313 | 628.99402 | 21.20904 | 0.8479456 | 597.3913
1845.3311 | 2.3065917 | 2.3064926 | 2.1227605 | 1.7804463 | 629.05341 | 21.227605 | 0.8479527 | 597.4478
1845.3511 | 2.3075926 | 2.3073936 | 2.1271694 | 1.7831569 | 628.96094 | 21.271694 | 0.8492437 | 597.3599
1845.3711 | 2.3085938 | 2.3084381 | 2.1271386 | 1.7847939 | 628.88837 | 21.271386 | 0.8500233 | 597.291
1845.3911 | 2.3095946 | 2.3096452 | 2.1293638 | 1.7873025 | 629.01636 | 21.293638 | 0.851218 | 597.4126
1845.4111 | 2.3105958 | 2.3103421 | 2.1333418 | 1.7909991 | 628.93506 | 21.333418 | 0.8529786 | 597.3354
1845.4312 | 2.3115966 | 2.311466 | 2.1333578 | 1.7909831 | 629.10736 | 21.333578 | 0.8529709 | 597.499
1845.4512 | 2.3125975 | 2.3124535 | 2.133343 | 1.7910134 | 629.07715 | 21.33343 | 0.8529854 | 597.4703
1845.4712 | 2.3135986 | 2.3134413 | 2.1333709 | 1.7910142 | 628.94342 | 21.333709 | 0.8529858 | 597.3433
1845.4912 | 2.3145995 | 2.3144794 | 2.1358449 | 1.7910955 | 629.07849 | 21.358449 | 0.8530245 | 597.4716
1845.5112 | 2.3156006 | 2.3154678 | 2.1358216 | 1.7930721 | 628.96045 | 21.358216 | 0.8539659 | 597.3595
1845.5313 | 2.3166015 | 2.3163738 | 2.1467736 | 1.8014987 | 628.99719 | 21.467736 | 0.8579791 | 597.3944
1845.5513 | 2.3176024 | 2.3174357 | 2.1511075 | 1.8048806 | 629.05292 | 21.511075 | 0.8595898 | 597.4473
1845.5713 | 2.3186035 | 2.3185904 | 2.151114 | 1.8048817 | 628.92896 | 21.51114 | 0.8595903 | 597.3296
1845.5913 | 2.3196044 | 2.3194494 | 2.1510961 | 1.8049438 | 628.94678 | 21.510961 | 0.8596199 | 597.3465
1845.6113 | 2.3206055 | 2.3205411 | 2.1510825 | 1.8048594 | 628.93317 | 21.510825 | 0.8595797 | 597.3336
1845.6313 | 2.3216064 | 2.3213964 | 2.1548893 | 1.8071041 | 628.92059 | 21.548893 | 0.8606487 | 597.3216
1845.6514 | 2.3226073 | 2.3223047 | 2.1645117 | 1.8155003 | 628.98865 | 21.645117 | 0.8646475 | 597.3862
1845.6714 | 2.3236084 | 2.323534 | 2.1688757 | 1.8186368 | 628.9245 | 21.688757 | 0.8661413 | 597.3253
1845.6914 | 2.3246093 | 2.3244822 | 2.1710241 | 1.8207304 | 628.88177 | 21.710241 | 0.8671384 | 597.2847
1845.7114 | 2.3256104 | 2.3254089 | 2.1710057 | 1.820744 | 628.82867 | 21.710057 | 0.8671448 | 597.2343
1845.7314 | 2.3266113 | 2.3264389 | 2.1710167 | 1.8207353 | 628.91156 | 21.710167 | 0.8671407 | 597.313
1845.7515 | 2.3276122 | 2.327435 | 2.1710145 | 1.8207591 | 628.99072 | 21.710145 | 0.867152 | 597.3882
1845.7715 | 2.3286133 | 2.3285592 | 2.1722684 | 1.8223014 | 629.01611 | 21.722684 | 0.8678866 | 597.4123
1845.7915 | 2.3296142 | 2.3295028 | 2.1827805 | 1.8304315 | 629.06012 | 21.827805 | 0.8717586 | 597.4541
1845.8115 | 2.3306153 | 2.330595 | 2.1856115 | 1.8329041 | 629.02637 | 21.856115 | 0.8729362 | 597.4221
1845.8315 | 2.3316162 | 2.3314452 | 2.1857026 | 1.83287 | 628.96637 | 21.857026 | 0.8729199 | 597.3651
1845.8516 | 2.332617 | 2.332607 | 2.1856551 | 1.8329489 | 629.01611 | 21.856551 | 0.8729575 | 597.4123
1845.8716 | 2.3336182 | 2.3335199 | 2.1856635 | 1.8329173 | 628.99146 | 21.856635 | 0.8729425 | 597.3889
1845.8916 | 2.334619 | 2.3343501 | 2.1888318 | 1.8329058 | 629.02643 | 21.888318 | 0.872937 | 597.4221
1845.9116 | 2.3356202 | 2.3354526 | 2.1984336 | 1.8403531 | 628.9491 | 21.984336 | 0.8764838 | 597.3487
1845.9316 | 2.336621 | 2.3366241 | 2.2015021 | 1.8454351 | 628.95636 | 22.015021 | 0.8789042 | 597.3556
1845.9517 | 2.3376219 | 2.3376808 | 2.2049429 | 1.8479309 | 628.89526 | 22.049429 | 0.8800928 | 597.2975506
1845.9717 | 2.338623 | 2.3385844 | 2.2049506 | 1.8479003 | 628.88489 | 22.049506 | 0.8800782 | 597.2877
1845.9917 | 2.3396239 | 2.3395817 | 2.2050159 | 1.8479006 | 628.79102 | 22.050159 | 0.8800784 | 597.1985
1846.0117 | 2.340625 | 2.3404753 | 2.2049711 | 1.8479359 | 628.58948 | 22.049711 | 0.8800952 | 597.0071
1846.0317 | 2.3416259 | 2.3414915 | 2.2068222 | 1.8488467 | 628.5979 | 22.068222 | 0.880529 | 597.0151
1846.0518 | 2.3426268 | 2.3426332 | 2.216156 | 1.8572438 | 628.73346 | 22.16156 | 0.8845282 | 597.1439
1846.0718 | 2.3436279 | 2.3434348 | 2.2198894 | 1.8603927 | 628.82819 | 22.198894 | 0.8860279 | 597.2339
1846.0918 | 2.3446288 | 2.3445971 | 2.219878 | 1.8604152 | 629.00208 | 22.19878 | 0.8860386 | 597.399
1846.1118 | 2.3456299 | 2.345782 | 2.2199044 | 1.8604122 | 628.80627 | 22.199044 | 0.8860371 | 597.213
1846.1318 | 2.3466308 | 2.3465211 | 2.2198286 | 1.8604028 | 628.67975 | 22.198286 | 0.8860327 | 597.0929
1846.1519 | 2.3476317 | 2.3473628 | 2.2223825 | 1.8608606 | 628.7453 | 22.223825 | 0.8862507 | 597.1551
1846.1719 | 2.3486328 | 2.3483682 | 2.222393 | 1.8625742 | 628.88458 | 22.22393 | 0.8870668 | 597.2874
1846.1919 | 2.3496337 | 2.3495903 | 2.2323232 | 1.8709326 | 628.8913 | 22.323232 | 0.8910476 | 597.2938
1846.2119 | 2.3506348 | 2.3505685 | 2.2376516 | 1.8743635 | 628.69879 | 22.376516 | 0.8926816 | 597.111
1846.2319 | 2.3516357 | 2.3514876 | 2.240463 | 1.8765547 | 628.82782 | 22.40463 | 0.8937252 | 597.2335
1846.252 | 2.3526366 | 2.3524997 | 2.2404356 | 1.8765414 | 628.94067 | 22.404356 | 0.8937188 | 597.3407
1846.272 | 2.3536377 | 2.3535306 | 2.2404454 | 1.876529 | 629.00616 | 22.404454 | 0.8937129 | 597.4029
1846.292 | 2.3546386 | 2.3545208 | 2.2405088 | 1.8765332 | 629.03583 | 22.405088 | 0.8937149 | 597.4311
1846.312 | 2.3556397 | 2.355473 | 2.2420166 | 1.8777611 | 628.8761 | 22.420166 | 0.8942997 | 597.2794
1846.332 | 2.3566406 | 2.3564887 | 2.2513022 | 1.8858873 | 628.91577 | 22.513022 | 0.8981699 | 597.317
1846.3521 | 2.3576415 | 2.35741 | 2.2553885 | 1.8881056 | 628.99353 | 22.553885 | 0.8992264 | 597.3909
1846.3721 | 2.3586426 | 2.3587935 | 2.2566268 | 1.8905404 | 628.95728 | 22.566268 | 0.900386 | 597.3565
1846.3921 | 2.3596435 | 2.3595257 | 2.2566628 | 1.8905325 | 628.84235 | 22.566628 | 0.9003822 | 597.2473
1846.4121 | 2.3606446 | 2.3604605 | 2.2566051 | 1.8904983 | 628.8045 | 22.566051 | 0.9003659 | 597.2114
1846.4321 | 2.3616455 | 2.3617837 | 2.2566411 | 1.8905145 | 628.96686 | 22.566411 | 0.9003736 | 597.3656
1846.4521 | 2.3626463 | 2.3625491 | 2.2593708 | 1.8927238 | 628.88464 | 22.593708 | 0.9014258 | 597.2875
1846.4722 | 2.3636475 | 2.3635204 | 2.269711 | 1.9007539 | 628.78613 | 22.69711 | 0.9052502 | 597.1939
1846.4922 | 2.3646483 | 2.3643818 | 2.2725074 | 1.9032817 | 628.80725 | 22.725074 | 0.9064541 | 597.214
1846.5122 | 2.3656495 | 2.3655705 | 2.2762599 | 1.9054525 | 628.93909 | 22.762599 | 0.907488 | 597.3392
1846.5322 | 2.3666503 | 2.3665831 | 2.2796342 | 1.9079607 | 628.86993 | 22.796342 | 0.9086825 | 597.2735
1846.5522 | 2.3676512 | 2.3674681 | 2.2796843 | 1.9079378 | 628.72241 | 22.796843 | 0.9086716 | 597.1334
1846.5723 | 2.3686523 | 2.3683763 | 2.2796974 | 1.9079227 | 628.7981 | 22.796974 | 0.9086644 | 597.2053
1846.5923 | 2.3696532 | 2.3695014 | 2.2796745 | 1.907925 | 628.83514 | 22.796745 | 0.9086655 | 597.2405
1846.6123 | 2.3706543 | 2.3707199 | 2.2821364 | 1.9100432 | 628.8175 | 22.821364 | 0.9096743 | 597.2237
1846.6323 | 2.3716552 | 2.3714848 | 2.2917709 | 1.9175541 | 628.80981 | 22.917709 | 0.9132515 | 597.2164
1846.6523 | 2.3726561 | 2.3724124 | 2.2943432 | 1.9206657 | 628.7782 | 22.943432 | 0.9147334 | 597.1864
1846.6724 | 2.3736572 | 2.3735769 | 2.294332 | 1.9206319 | 628.84949 | 22.94332 | 0.9147173 | 597.2541
1846.6924 | 2.3746581 | 2.3744683 | 2.2943552 | 1.9206743 | 628.80994 | 22.943552 | 0.9147375 | 597.2165
1846.7124 | 2.3756592 | 2.3754365 | 2.2943096 | 1.9206264 | 628.87048 | 22.943096 | 0.9147147 | 597.274
1846.7324 | 2.3766601 | 2.3766119 | 2.2943089 | 1.9206483 | 628.89978 | 22.943089 | 0.9147251 | 597.3018
1846.7524 | 2.377661 | 2.3775816 | 2.2980032 | 1.9228148 | 628.71747 | 22.980032 | 0.9157569 | 597.1287
1846.7725 | 2.3786621 | 2.3785479 | 2.3064439 | 1.9312705 | 628.72858 | 23.064439 | 0.919784 | 597.1392
1846.7925 | 2.379663 | 2.3795702 | 2.3126707 | 1.9340669 | 628.72211 | 23.126707 | 0.9211158 | 597.1331
1846.8125 | 2.3806641 | 2.3804851 | 2.3126888 | 1.9340848 | 628.65979 | 23.126888 | 0.9211244 | 597.0739
1846.8325 | 2.381665 | 2.3815095 | 2.3127518 | 1.9340839 | 628.72357 | 23.127518 | 0.9211239 | 597.1345
1846.8525 | 2.3826659 | 2.3824215 | 2.3127205 | 1.9340496 | 628.90106 | 23.127205 | 0.9211076 | 597.3031
1846.8726 | 2.383667 | 2.3835356 | 2.3145587 | 1.9340904 | 628.90027 | 23.145587 | 0.921127 | 597.3023
1846.8926 | 2.3846679 | 2.3844872 | 2.3260381 | 1.9450395 | 628.91962 | 23.260381 | 0.9263416 | 597.3207
1846.9126 | 2.385669 | 2.3855813 | 2.3282545 | 1.9472065 | 628.9278 | 23.282545 | 0.9273737 | 597.3285
1846.9326 | 2.3866699 | 2.3867381 | 2.3313708 | 1.9496708 | 628.86298 | 23.313708 | 0.9285473 | 597.2669
1846.9526 | 2.3876708 | 2.3874671 | 2.3313487 | 1.9497061 | 628.78241 | 23.313487 | 0.9285641 | 597.1904
1846.9727 | 2.3886719 | 2.3886049 | 2.3313923 | 1.9497169 | 628.81714 | 23.313923 | 0.9285693 | 597.2234
1846.9927 | 2.3896728 | 2.389601 | 2.3313675 | 1.9496732 | 628.85748 | 23.313675 | 0.9285485 | 597.2617
1847.0127 | 2.3906739 | 2.3905387 | 2.3328938 | 1.9509497 | 628.82532 | 23.328938 | 0.9291564 | 597.2311
1847.0327 | 2.3916748 | 2.3917284 | 2.3432181 | 1.9593363 | 628.79138 | 23.432181 | 0.9331506 | 597.1989
1847.0527 | 2.3926756 | 2.3925767 | 2.3475854 | 1.9627994 | 628.71588 | 23.475854 | 0.9347999 | 597.1272
1847.0728 | 2.3936768 | 2.3937128 | 2.3509276 | 1.9652139 | 628.71075 | 23.509276 | 0.9359498 | 597.1223
1847.0928 | 2.3946776 | 2.3946548 | 2.3510261 | 1.9652122 | 628.81671 | 23.510261 | 0.935949 | 597.2229
1847.1128 | 2.3956788 | 2.3956878 | 2.3509924 | 1.9652556 | 628.66931 | 23.509924 | 0.9359697 | 597.083
1847.1328 | 2.3966796 | 2.3966327 | 2.3509851 | 1.9652224 | 628.71716 | 23.509851 | 0.9359539 | 597.1284
1847.1528 | 2.3976805 | 2.3976161 | 2.352453 | 1.9662244 | 628.70886 | 23.52453 | 0.9364311 | 597.1205
1847.1729 | 2.3986816 | 2.3986292 | 2.3606319 | 1.9746029 | 628.7644 | 23.606319 | 0.9404214 | 597.1733
1847.1929 | 2.3996825 | 2.3995278 | 2.3655858 | 1.9767878 | 628.73224 | 23.655858 | 0.941462 | 597.1427
1847.2129 | 2.4006836 | 2.4006155 | 2.3655996 | 1.9767828 | 628.6897 | 23.655996 | 0.9414596 | 597.1023
1847.2329 | 2.4016845 | 2.4017885 | 2.3655753 | 1.9767361 | 628.69843 | 23.655753 | 0.9414374 | 597.1106
1847.2529 | 2.4026854 | 2.4025979 | 2.3655512 | 1.9768047 | 628.45129 | 23.655512 | 0.9414701 | 596.8759
1847.2729 | 2.4036865 | 2.4035971 | 2.3674839 | 1.9792562 | 628.49207 | 23.674839 | 0.9426376 | 596.9146
1847.293 | 2.4046874 | 2.4045703 | 2.3789687 | 1.9872522 | 628.58606 | 23.789687 | 0.9464458 | 597.0039
1847.313 | 2.4056885 | 2.4056401 | 2.3821194 | 1.9894522 | 628.48273 | 23.821194 | 0.9474935 | 596.9057
1847.333 | 2.4066894 | 2.4064956 | 2.3836765 | 1.9915841 | 628.58795 | 23.836765 | 0.9485089 | 597.0057
1847.353 | 2.4076903 | 2.4076838 | 2.3836887 | 1.9915709 | 628.75012 | 23.836887 | 0.9485026 | 597.1597
1847.373 | 2.4086914 | 2.4085937 | 2.3836875 | 1.9915845 | 628.64124 | 23.836875 | 0.9485091 | 597.0563
1847.3931 | 2.4096923 | 2.4095874 | 2.3836465 | 1.9915731 | 628.6134 | 23.836465 | 0.9485036 | 597.0299
1847.4131 | 2.4106934 | 2.4104943 | 2.3859332 | 1.9928044 | 628.59082 | 23.859332 | 0.9490901 | 597.0084
1847.4331 | 2.4116943 | 2.4117494 | 2.3954809 | 2.0008783 | 628.65674 | 23.954809 | 0.9529353 | 597.071
1847.4531 | 2.4126952 | 2.4126482 | 2.3992248 | 2.0031631 | 628.59186 | 23.992248 | 0.9540235 | 597.0094
1847.4731 | 2.4136963 | 2.4138196 | 2.4017074 | 2.0053263 | 628.5705 | 24.017074 | 0.9550537 | 596.9891
1847.4932 | 2.4146972 | 2.4146161 | 2.4016445 | 2.0053067 | 628.53979 | 24.016445 | 0.9550444 | 596.9599
1847.5132 | 2.4156983 | 2.4155512 | 2.4016726 | 2.0053544 | 628.43744 | 24.016726 | 0.9550671 | 596.8627
1847.5332 | 2.4166992 | 2.4168227 | 2.4032316 | 2.0068817 | 628.53693 | 24.032316 | 0.9557945 | 596.9572
1847.5532 | 2.4177001 | 2.4176497 | 2.4132035 | 2.0146236 | 628.51343 | 24.132035 | 0.9594816 | 596.9349
1847.5732 | 2.4187012 | 2.4186001 | 2.4163916 | 2.0168324 | 628.59052 | 24.163916 | 0.9605336 | 597.0081
1847.5933 | 2.4197021 | 2.419765 | 2.4163976 | 2.0167825 | 628.59869 | 24.163976 | 0.9605098 | 597.0159
1847.6133 | 2.4207032 | 2.4205263 | 2.4163437 | 2.0168297 | 628.59088 | 24.163437 | 0.9605323 | 597.0085
1847.6333 | 2.4217041 | 2.4216282 | 2.4163663 | 2.016788 | 628.70831 | 24.163663 | 0.9605125 | 597.12
1847.6533 | 2.4227049 | 2.4225969 | 2.4185281 | 2.0168371 | 628.58136 | 24.185281 | 0.9605358 | 596.9994
1847.6733 | 2.4237061 | 2.4236631 | 2.4185159 | 2.0192778 | 628.56439 | 24.185159 | 0.9616982 | 596.9833
1847.6934 | 2.4247069 | 2.4246838 | 2.4300663 | 2.0277264 | 628.5321 | 24.300663 | 0.965722 | 596.9526
1847.7134 | 2.4257081 | 2.42572 | 2.4344108 | 2.0311115 | 628.47015 | 24.344108 | 0.9673341 | 596.8938
1847.7334 | 2.4267089 | 2.4265201 | 2.4343946 | 2.031167 | 628.38416 | 24.343946 | 0.9673606 | 596.8121
1847.7534 | 2.4277098 | 2.4276247 | 2.4343929 | 2.0311298 | 628.44379 | 24.343929 | 0.9673429 | 596.8688
1847.7734 | 2.4287109 | 2.42889 | 2.4344323 | 2.0310802 | 628.44727 | 24.344323 | 0.9673192 | 596.8721
1847.7935 | 2.4297118 | 2.4297414 | 2.4378209 | 2.031991 | 628.33246 | 24.378209 | 0.967753 | 596.763
1847.8135 | 2.4307129 | 2.4306512 | 2.447448 | 2.0414724 | 628.31396 | 24.47448 | 0.9722686 | 596.7455
1847.8335 | 2.4317138 | 2.4315493 | 2.4512358 | 2.0439138 | 628.31982 | 24.512358 | 0.9734313 | 596.751
1847.8535 | 2.4327147 | 2.4327183 | 2.4527607 | 2.0464482 | 628.41168 | 24.527607 | 0.9746384 | 596.8383
1847.8735 | 2.4337158 | 2.4338837 | 2.4527736 | 2.0464489 | 628.36066 | 24.527736 | 0.9746387 | 596.7898
1847.8936 | 2.4347167 | 2.4347849 | 2.4527647 | 2.0464883 | 628.32721 | 24.527647 | 0.9746575 | 596.758
1847.9136 | 2.4357178 | 2.4354525 | 2.4527373 | 2.0465066 | 628.3009 | 24.527373 | 0.9746662 | 596.7331
1847.9336 | 2.4367187 | 2.4366441 | 2.454654 | 2.0473738 | 628.41296 | 24.54654 | 0.9750792 | 596.8395
1847.9536 | 2.4377196 | 2.4376938 | 2.4658947 | 2.0557644 | 628.33215 | 24.658947 | 0.9790753 | 596.7627
1847.9736 | 2.4387207 | 2.438714 | 2.4678314 | 2.0579956 | 628.3692 | 24.678314 | 0.9801379 | 596.7979
1847.9937 | 2.4397216 | 2.439714 | 2.4678078 | 2.0580029 | 628.2641 | 24.678078 | 0.9801414 | 596.6981
1848.0137 | 2.4407227 | 2.4407883 | 2.4677944 | 2.0580027 | 628.23895 | 24.677944 | 0.9801413 | 596.6742
1848.0337 | 2.4417236 | 2.4414806 | 2.4678245 | 2.0580349 | 628.31787 | 24.678245 | 0.9801566 | 596.7492
1848.0537 | 2.4427245 | 2.4427927 | 2.4695935 | 2.0604661 | 628.40527 | 24.695935 | 0.9813145 | 596.8322
1848.0737 | 2.4437256 | 2.4435043 | 2.482331 | 2.0687878 | 628.22595 | 24.82331 | 0.9852778 | 596.6619
1848.0938 | 2.4447265 | 2.4447927 | 2.4851758 | 2.0719883 | 628.19696 | 24.851758 | 0.9868021 | 596.6343
1848.1138 | 2.4457276 | 2.4455769 | 2.4880238 | 2.0735302 | 628.10986 | 24.880238 | 0.9875364 | 596.5516
1848.1338 | 2.4467285 | 2.4467213 | 2.4880195 | 2.0735164 | 628.28888 | 24.880195 | 0.9875298 | 596.7216
1848.1538 | 2.4477293 | 2.4476917 | 2.4880195 | 2.0735488 | 628.1629 | 24.880195 | 0.9875453 | 596.602
1848.1738 | 2.4487305 | 2.4485648 | 2.4880216 | 2.073514 | 628.1427 | 24.880216 | 0.9875287 | 596.5828
1848.1938 | 2.4497313 | 2.449707 | 2.4911404 | 2.0757558 | 628.17896 | 24.911404 | 0.9885964 | 596.6172
1848.2139 | 2.4507325 | 2.4506524 | 2.4985509 | 2.0828879 | 628.12518 | 24.985509 | 0.9919931 | 596.5662
1848.2339 | 2.4517334 | 2.4517751 | 2.5022335 | 2.0853488 | 628.24127 | 25.022335 | 0.9931651 | 596.6764
1848.2539 | 2.4527342 | 2.4526489 | 2.504746 | 2.087522 | 627.99121 | 25.04746 | 0.9942001 | 596.4389
1848.2739 | 2.4537354 | 2.4536614 | 2.5047474 | 2.0874763 | 628.05994 | 25.047474 | 0.9941784 | 596.5042
1848.2939 | 2.4547362 | 2.4546945 | 2.5047364 | 2.0874689 | 627.9751 | 25.047364 | 0.9941748 | 596.4236
1848.314 | 2.4557374 | 2.4557383 | 2.5079055 | 2.087523 | 628.02283 | 25.079055 | 0.9942006 | 596.469
1848.334 | 2.4567382 | 2.4567652 | 2.5079293 | 2.0887609 | 628.06152 | 25.079293 | 0.9947902 | 596.5057
1848.354 | 2.4577391 | 2.4578228 | 2.5175686 | 2.0968435 | 627.97705 | 25.175686 | 0.9986396 | 596.4255
1848.374 | 2.4587402 | 2.458725 | 2.521564 | 2.1002839 | 627.92194 | 25.21564 | 1.000278 | 596.3731
1848.394 | 2.4597411 | 2.459687 | 2.5234115 | 2.1027598 | 627.9292 | 25.234115 | 1.001457 | 596.38
1848.4141 | 2.4607422 | 2.4607313 | 2.5234568 | 2.102725 | 627.92352 | 25.234568 | 1.001441 | 596.3746
1848.4341 | 2.4617431 | 2.4617519 | 2.5234625 | 2.1027236 | 627.83551 | 25.234625 | 1.00144 | 596.291
1848.4541 | 2.462744 | 2.4628606 | 2.5269129 | 2.1040192 | 627.72485 | 25.269129 | 1.002057 | 596.1859
1848.4741 | 2.4637451 | 2.4636483 | 2.5352812 | 2.1121278 | 627.69684 | 25.352812 | 1.005919 | 596.1593
1848.4941 | 2.464746 | 2.4647994 | 2.5396683 | 2.1139426 | 627.99023 | 25.396683 | 1.006783 | 596.438
1848.5142 | 2.4657471 | 2.4658761 | 2.5396612 | 2.1139715 | 627.875 | 25.396612 | 1.006797 | 596.3286
1848.5342 | 2.466748 | 2.4667993 | 2.53966 | 2.1139259 | 627.92578 | 25.3966 | 1.006775 | 596.3768
1848.5542 | 2.4677489 | 2.4676764 | 2.5397089 | 2.1139903 | 627.84076 | 25.397089 | 1.006806 | 596.296
1848.5742 | 2.46875 | 2.4685173 | 2.5409076 | 2.115231 | 627.90991 | 25.409076 | 1.007397 | 596.3617
1848.5942 | 2.4697509 | 2.4697313 | 2.5409009 | 2.1151974 | 627.95428 | 25.409009 | 1.007381 | 596.4038
1848.6143 | 2.470752 | 2.4704204 | 2.5521019 | 2.1245437 | 627.78925 | 25.521019 | 1.011832 | 596.2471
1848.6343 | 2.4717529 | 2.4716308 | 2.556186 | 2.1269977 | 627.85217 | 25.56186 | 1.013001 | 596.3069
1848.6543 | 2.4727538 | 2.4725943 | 2.5577357 | 2.1295056 | 627.75146 | 25.577357 | 1.014195 | 596.2112
1848.6743 | 2.4737549 | 2.473609 | 2.5576844 | 2.1295033 | 627.89581 | 25.576844 | 1.014194 | 596.3483
1848.6943 | 2.4747558 | 2.4745102 | 2.5577059 | 2.1294847 | 627.86139 | 25.577059 | 1.014185 | 596.3156
1848.7144 | 2.4757569 | 2.475791 | 2.5598266 | 2.1295166 | 627.89819 | 25.598266 | 1.0142 | 596.3506
1848.7344 | 2.4767578 | 2.4767518 | 2.5598643 | 2.1304622 | 627.79547 | 25.598643 | 1.014651 | 596.253
1848.7544 | 2.4777586 | 2.4777348 | 2.5719643 | 2.1401424 | 627.65656 | 25.719643 | 1.019261 | 596.1211
1848.7744 | 2.4787598 | 2.4786954 | 2.5745096 | 2.1426606 | 627.69934 | 25.745096 | 1.02046 | 596.1617
1848.7944 | 2.4797606 | 2.4795375 | 2.5779147 | 2.1448116 | 627.51019 | 25.779147 | 1.021485 | 595.9821
1848.8145 | 2.4807618 | 2.4809775 | 2.5779152 | 2.1448205 | 627.70282 | 25.779152 | 1.021489 | 596.165
1848.8345 | 2.4817626 | 2.4817152 | 2.577898 | 2.1448047 | 627.66125 | 25.77898 | 1.021481 | 596.1255
1848.8545 | 2.4827635 | 2.4827478 | 2.5794425 | 2.1457949 | 627.57886 | 25.794425 | 1.021953 | 596.0473
1848.8745 | 2.4837646 | 2.4837415 | 2.5882144 | 2.1541276 | 627.61218 | 25.882144 | 1.025922 | 596.0789
1848.8945 | 2.4847655 | 2.484771 | 2.5931957 | 2.156327 | 627.56824 | 25.931957 | 1.026969 | 596.0372
1848.9146 | 2.4857666 | 2.4859645 | 2.594059 | 2.1572666 | 627.59357 | 25.94059 | 1.027417 | 596.0613
1848.9346 | 2.4867675 | 2.4868019 | 2.596612 | 2.1599803 | 627.51563 | 25.96612 | 1.028709 | 595.9872
1848.9546 | 2.4877684 | 2.4877675 | 2.5994062 | 2.1622193 | 627.56946 | 25.994062 | 1.029775 | 596.0384
1848.9746 | 2.4887695 | 2.4889066 | 2.6032004 | 2.1647227 | 627.55194 | 26.032004 | 1.030968 | 596.0217
1848.9946 | 2.4897704 | 2.4898033 | 2.605659 | 2.1646869 | 627.53955 | 26.05659 | 1.030951 | 596.01
1849.0146 | 2.4907715 | 2.4906294 | 2.6056271 | 2.1669402 | 627.52484 | 26.056271 | 1.032024 | 595.996
1849.0347 | 2.4917724 | 2.4917927 | 2.6078577 | 2.1690724 | 627.55603 | 26.078577 | 1.033039 | 596.0256
1849.0547 | 2.4927733 | 2.4927547 | 2.6078935 | 2.1691151 | 627.48206 | 26.078935 | 1.03306 | 595.9554
1849.0747 | 2.4937744 | 2.4937167 | 2.6078529 | 2.169157 | 627.56146 | 26.078529 | 1.033079 | 596.0308
1849.0947 | 2.4947753 | 2.4947968 | 2.6078453 | 2.1690922 | 627.62024 | 26.078453 | 1.033049 | 596.0866
1849.1147 | 2.4957764 | 2.4957957 | 2.6109483 | 2.1715975 | 627.5412 | 26.109483 | 1.034242 | 596.0115
1849.1348 | 2.4967773 | 2.496731 | 2.6233745 | 2.1811244 | 627.41656 | 26.233745 | 1.038779 | 595.8931
1849.1548 | 2.4977782 | 2.4978044 | 2.6253014 | 2.1832678 | 627.49005 | 26.253014 | 1.0398 | 595.9629
1849.1748 | 2.4987793 | 2.4987726 | 2.630857 | 2.1854615 | 627.43127 | 26.30857 | 1.040845 | 595.9071
1849.1948 | 2.4997802 | 2.4995925 | 2.6308181 | 2.1855023 | 627.48169 | 26.308181 | 1.040864 | 595.955
1849.2148 | 2.5007813 | 2.5008383 | 2.6308634 | 2.1854706 | 627.49261 | 26.308634 | 1.040849 | 595.9654
1849.2349 | 2.5017822 | 2.5016336 | 2.6321437 | 2.185457 | 627.35608 | 26.321437 | 1.040843 | 595.8357
1849.2549 | 2.5027831 | 2.502872 | 2.6336946 | 2.1866844 | 627.3761 | 26.336946 | 1.041427 | 595.8547
1849.2749 | 2.5037842 | 2.5037677 | 2.6411889 | 2.1948502 | 627.36267 | 26.411889 | 1.045316 | 595.842
1849.2949 | 2.5047851 | 2.5048361 | 2.6464245 | 2.1982274 | 627.28204 | 26.464245 | 1.046925 | 595.7654
1849.3149 | 2.5057862 | 2.5058219 | 2.647974 | 2.1998439 | 627.2384 | 26.47974 | 1.047694 | 595.7239
1849.335 | 2.5067871 | 2.5067406 | 2.6479495 | 2.199791 | 627.2572 | 26.479495 | 1.047669 | 595.7418
1849.355 | 2.5077879 | 2.5079417 | 2.6479611 | 2.1997972 | 627.27032 | 26.479611 | 1.047672 | 595.7543
1849.375 | 2.5087891 | 2.5088837 | 2.6479456 | 2.1998501 | 627.16248 | 26.479456 | 1.047697 | 595.6518
1849.395 | 2.5097899 | 2.5098417 | 2.6504259 | 2.2019825 | 627.04236 | 26.504259 | 1.048713 | 595.5377
1849.415 | 2.5107911 | 2.5108905 | 2.6613581 | 2.2100127 | 627.01367 | 26.613581 | 1.052537 | 595.5105
1849.4351 | 2.5117919 | 2.5115814 | 2.6639221 | 2.212496 | 626.96161 | 26.639221 | 1.05372 | 595.4611
1849.4551 | 2.5127928 | 2.5128462 | 2.663933 | 2.2125924 | 627.02478 | 26.63933 | 1.053766 | 595.521
1849.4751 | 2.5137939 | 2.5137143 | 2.6639328 | 2.2125487 | 627.1001 | 26.639328 | 1.053745 | 595.5926
1849.4951 | 2.5147948 | 2.5148113 | 2.663918 | 2.2125587 | 626.99176 | 26.63918 | 1.05375 | 595.4897
1849.5151 | 2.5157959 | 2.5158489 | 2.666379 | 2.2150722 | 626.97449 | 26.66379 | 1.054947 | 595.4733
1849.5352 | 2.5167968 | 2.5169597 | 2.6778784 | 2.2230587 | 626.94232 | 26.778784 | 1.058751 | 595.4427
1849.5552 | 2.5177977 | 2.5178108 | 2.6820014 | 2.2256756 | 626.91125 | 26.820014 | 1.059997 | 595.4132
1849.5752 | 2.5187988 | 2.5188713 | 2.6819279 | 2.2256169 | 626.96985 | 26.819279 | 1.059969 | 595.4689
1849.5952 | 2.5197997 | 2.5197604 | 2.6819398 | 2.22558 | 626.91693 | 26.819398 | 1.059951 | 595.4186
1849.6152 | 2.5208008 | 2.5208924 | 2.6819882 | 2.2256579 | 626.93542 | 26.819882 | 1.059989 | 595.4362
1849.6353 | 2.5218017 | 2.5218844 | 2.6835105 | 2.2278695 | 626.87628 | 26.835105 | 1.061042 | 595.38
1849.6553 | 2.5228026 | 2.5227213 | 2.6835508 | 2.2278748 | 626.82898 | 26.835508 | 1.061044 | 595.3351
1849.6753 | 2.5238037 | 2.5237556 | 2.6944151 | 2.2363043 | 626.93225 | 26.944151 | 1.065059 | 595.4332
1849.6953 | 2.5248046 | 2.5248983 | 2.6990654 | 2.2397182 | 626.82898 | 26.990654 | 1.066685 | 595.3351
1849.7153 | 2.5258057 | 2.525888 | 2.6990345 | 2.239697 | 626.74463 | 26.990345 | 1.066675 | 595.255
1849.7354 | 2.5268066 | 2.5268342 | 2.6990795 | 2.2396941 | 626.83801 | 26.990795 | 1.066673 | 595.3437
1849.7554 | 2.5278075 | 2.5277328 | 2.6990285 | 2.2397218 | 626.75732 | 26.990285 | 1.066687 | 595.267
1849.7754 | 2.5288086 | 2.5288124 | 2.7012143 | 2.239701 | 626.71039 | 27.012143 | 1.066677 | 595.2225
1849.7954 | 2.5298095 | 2.5297627 | 2.7143593 | 2.2418268 | 626.74713 | 27.143593 | 1.067689 | 595.2573
1849.8154 | 2.5308106 | 2.5307302 | 2.7143047 | 2.2512286 | 626.74115 | 27.143047 | 1.072167 | 595.2517
1849.8354 | 2.5318115 | 2.5316999 | 2.7186098 | 2.2539918 | 626.73016 | 27.186098 | 1.073483 | 595.2412
1849.8555 | 2.5328124 | 2.5328331 | 2.7214527 | 2.2561469 | 626.84424 | 27.214527 | 1.074509 | 595.3496
1849.8755 | 2.5338135 | 2.5338171 | 2.7214706 | 2.2561538 | 626.70258 | 27.214706 | 1.074512 | 595.215
1849.8955 | 2.5348144 | 2.5348806 | 2.7214775 | 2.2561684 | 626.55707 | 27.214775 | 1.074519 | 595.0768
1849.9155 | 2.5358155 | 2.5356731 | 2.7227237 | 2.257144 | 626.49982 | 27.227237 | 1.074984 | 595.0225
1849.9355 | 2.5368164 | 2.5367899 | 2.7313676 | 2.2654889 | 626.58575 | 27.313676 | 1.078958 | 595.1041
1849.9556 | 2.5378172 | 2.5378776 | 2.7361248 | 2.2679663 | 626.65686 | 27.361248 | 1.080138 | 595.1716
1849.9756 | 2.5388184 | 2.5389106 | 2.7379465 | 2.2705507 | 626.59485 | 27.379465 | 1.081369 | 595.1127
1849.9956 | 2.5398192 | 2.539767 | 2.7379966 | 2.270556 | 626.34277 | 27.379966 | 1.081372 | 594.8733
1850.0156 | 2.5408204 | 2.5408833 | 2.738008 | 2.2705617 | 626.37744 | 27.38008 | 1.081374 | 594.9062
1850.0356 | 2.5418212 | 2.5417988 | 2.7379518 | 2.2705529 | 626.34796 | 27.379518 | 1.08137 | 594.8782
1850.0557 | 2.5428221 | 2.5428917 | 2.7463052 | 2.2714455 | 626.32318 | 27.463052 | 1.081795 | 594.8547
1850.0757 | 2.5438232 | 2.544029 | 2.7529778 | 2.2798095 | 626.25085 | 27.529778 | 1.085779 | 594.786
1850.0957 | 2.5448241 | 2.5446522 | 2.7538445 | 2.282326 | 626.09851 | 27.538445 | 1.086977 | 594.6413
1850.1157 | 2.5458252 | 2.5458288 | 2.7538152 | 2.2822828 | 626.04877 | 27.538152 | 1.086957 | 594.5941
1850.1357 | 2.5468261 | 2.5468149 | 2.753809 | 2.2823448 | 626.00391 | 27.53809 | 1.086986 | 594.5515
1850.1558 | 2.547827 | 2.5478208 | 2.7538266 | 2.2823353 | 625.96387 | 27.538266 | 1.086982 | 594.5134
1850.1758 | 2.5488281 | 2.5486708 | 2.75666 | 2.2847652 | 625.99591 | 27.5666 | 1.088139 | 594.5439
1850.1958 | 2.549829 | 2.5501056 | 2.7675128 | 2.2928855 | 626.06628 | 27.675128 | 1.092006 | 594.6107
1850.2158 | 2.5508301 | 2.5507655 | 2.7702928 | 2.2950943 | 625.92346 | 27.702928 | 1.093058 | 594.4751
1850.2358 | 2.551831 | 2.5517435 | 2.7740045 | 2.2979124 | 625.96552 | 27.740045 | 1.0944 | 594.515
1850.2559 | 2.5528319 | 2.5527937 | 2.7740183 | 2.2978864 | 625.91339 | 27.740183 | 1.094388 | 594.4655
1850.2759 | 2.553833 | 2.553781 | 2.7740312 | 2.2978954 | 625.99408 | 27.740312 | 1.094392 | 594.5421
1850.2959 | 2.5548339 | 2.5548472 | 2.7740602 | 2.2979186 | 625.86591 | 27.740602 | 1.094403 | 594.4204
1850.3159 | 2.555835 | 2.555783 | 2.7755961 | 2.2988007 | 625.84222 | 27.755961 | 1.094823 | 594.3979
1850.3359 | 2.5568359 | 2.557023 | 2.7875211 | 2.3081348 | 625.85175 | 27.875211 | 1.099269 | 594.407
1850.356 | 2.5578368 | 2.557863 | 2.7899516 | 2.3106253 | 625.70917 | 27.899516 | 1.100455 | 594.2715
1850.376 | 2.5588379 | 2.5588813 | 2.7924619 | 2.3131232 | 625.76324 | 27.924619 | 1.101645 | 594.3229
1850.396 | 2.5598388 | 2.5597486 | 2.7924194 | 2.3131657 | 625.69867 | 27.924194 | 1.101665 | 594.2616
1850.416 | 2.5608399 | 2.5607281 | 2.7924519 | 2.313128 | 625.73248 | 27.924519 | 1.101647 | 594.2937
1850.436 | 2.5618408 | 2.5617867 | 2.7924252 | 2.3130987 | 625.69293 | 27.924252 | 1.101633 | 594.2561
1850.4561 | 2.5628417 | 2.5630741 | 2.8063843 | 2.3140416 | 625.53247 | 28.063843 | 1.102082 | 594.1037
1850.4761 | 2.5638428 | 2.5638614 | 2.8092589 | 2.322782 | 625.52222 | 28.092589 | 1.106245 | 594.094
1850.4961 | 2.5648437 | 2.564764 | 2.809293 | 2.3250062 | 625.30988 | 28.09293 | 1.107304 | 593.8923
1850.5161 | 2.5658448 | 2.5659914 | 2.8093262 | 2.3250864 | 625.29913 | 28.093262 | 1.107342 | 593.8821
1850.5361 | 2.5668457 | 2.5666795 | 2.8092968 | 2.3250446 | 625.37054 | 28.092968 | 1.107322 | 593.9499
1850.5562 | 2.5678465 | 2.5678654 | 2.8093238 | 2.3250003 | 625.4502 | 28.093238 | 1.107301 | 594.0256
1850.5762 | 2.5688477 | 2.5689392 | 2.8127413 | 2.3275492 | 625.41876 | 28.127413 | 1.108515 | 593.9957
1850.5962 | 2.5698485 | 2.569844 | 2.8220675 | 2.3356233 | 625.2265 | 28.220675 | 1.11236 | 593.8131
1850.6162 | 2.5708497 | 2.5709581 | 2.8276358 | 2.3381031 | 625.28613 | 28.276358 | 1.113542 | 593.8698
1850.6362 | 2.5718505 | 2.5718198 | 2.827683 | 2.3380651 | 625.16266 | 28.27683 | 1.113523 | 593.7525
1850.6563 | 2.5728514 | 2.5728137 | 2.8276541 | 2.3380842 | 625.13928 | 28.276541 | 1.113533 | 593.7303
1850.6763 | 2.5738525 | 2.5739558 | 2.8276732 | 2.3380847 | 625.1543 | 28.276732 | 1.113533 | 593.7445
1850.6963 | 2.5748534 | 2.574971 | 2.8295255 | 2.3402846 | 624.92682 | 28.295255 | 1.11458 | 593.5285
1850.7163 | 2.5758545 | 2.575912 | 2.8295517 | 2.34027 | 624.92828 | 28.295517 | 1.114574 | 593.5299
1850.7363 | 2.5768554 | 2.5770593 | 2.8437746 | 2.3489909 | 624.92279 | 28.437746 | 1.118727 | 593.5247
1850.7563 | 2.5778563 | 2.5779872 | 2.8469274 | 2.3520532 | 624.83582 | 28.469274 | 1.120185 | 593.4421
1850.7764 | 2.5788574 | 2.5791509 | 2.8469491 | 2.3545995 | 624.75562 | 28.469491 | 1.121398 | 593.3659
1850.7964 | 2.5798583 | 2.579952 | 2.8469377 | 2.3545942 | 624.65369 | 28.469377 | 1.121396 | 593.2691
1850.8164 | 2.5808594 | 2.5810373 | 2.8469429 | 2.3546185 | 624.67871 | 28.469429 | 1.121407 | 593.2929
1850.8364 | 2.5818603 | 2.581939 | 2.8484333 | 2.3560097 | 624.55286 | 28.484333 | 1.12207 | 593.1733
1850.8564 | 2.5828612 | 2.5829158 | 2.8616719 | 2.3561194 | 624.61804 | 28.616719 | 1.122122 | 593.2352
1850.8765 | 2.5838623 | 2.583961 | 2.8641691 | 2.3654971 | 624.67505 | 28.641691 | 1.126588 | 593.2894
1850.8965 | 2.5848632 | 2.5850875 | 2.8653178 | 2.3679569 | 624.41248 | 28.653178 | 1.12776 | 593.04
1850.9165 | 2.5858643 | 2.5858893 | 2.8690696 | 2.3701153 | 624.2782 | 28.690696 | 1.128788 | 592.9125
1850.9365 | 2.5868652 | 2.5870402 | 2.8711767 | 2.3726048 | 624.41846 | 28.711767 | 1.129973 | 593.0457
1850.9565 | 2.5878661 | 2.5880632 | 2.8727529 | 2.3748324 | 624.35718 | 28.727529 | 1.131034 | 592.9875
1850.9766 | 2.5888672 | 2.5890088 | 2.877459 | 2.3771129 | 624.47278 | 28.77459 | 1.13212 | 593.0973
1850.9966 | 2.5898681 | 2.5898283 | 2.8796422 | 2.3793783 | 624.33234 | 28.796422 | 1.133199 | 592.9639
1851.0166 | 2.5908692 | 2.5908332 | 2.8811932 | 2.3809144 | 624.38098 | 28.811932 | 1.133931 | 593.0101
1851.0366 | 2.5918701 | 2.5918019 | 2.8811789 | 2.3808818 | 624.37341 | 28.811789 | 1.133915 | 593.0029
1851.0566 | 2.592871 | 2.5929267 | 2.8811784 | 2.3808627 | 624.36554 | 28.811784 | 1.133906 | 592.9954
1851.0767 | 2.5938721 | 2.5939262 | 2.8811767 | 2.3809335 | 624.37158 | 28.811767 | 1.13394 | 593.0012
1851.0967 | 2.594873 | 2.5949965 | 2.8840411 | 2.3830802 | 624.27014 | 28.840411 | 1.134962 | 592.9048
1851.1167 | 2.5958741 | 2.5960102 | 2.8955123 | 2.3915226 | 624.26868 | 28.955123 | 1.138983 | 592.9034
1851.1367 | 2.596875 | 2.5968368 | 2.8982797 | 2.394074 | 624.13153 | 28.982797 | 1.140198 | 592.7732
1851.1567 | 2.5978758 | 2.5980296 | 2.9014525 | 2.3964267 | 624.11725 | 29.014525 | 1.141319 | 592.7596
1851.1768 | 2.598877 | 2.5989366 | 2.901392 | 2.3964987 | 624.01544 | 29.01392 | 1.141353 | 592.6629
1851.1968 | 2.5998778 | 2.5998592 | 2.9013407 | 2.3964229 | 623.90973 | 29.013407 | 1.141317 | 592.5625
1851.2168 | 2.600879 | 2.6010132 | 2.9014273 | 2.3964548 | 624.00439 | 29.014273 | 1.141332 | 592.6524
1851.2368 | 2.6018798 | 2.6019886 | 2.9026651 | 2.3974154 | 623.87836 | 29.026651 | 1.141789 | 592.5327
1851.2568 | 2.6028807 | 2.6031811 | 2.917963 | 2.4057899 | 623.89087 | 29.17963 | 1.145778 | 592.5446
1851.2769 | 2.6038818 | 2.6039171 | 2.9216907 | 2.4079514 | 623.72101 | 29.216907 | 1.146807 | 592.3833
1851.2969 | 2.6048827 | 2.6049733 | 2.9216657 | 2.4104271 | 623.6795 | 29.216657 | 1.147986 | 592.3438
1851.3169 | 2.6058838 | 2.6060917 | 2.9216859 | 2.410444 | 623.67853 | 29.216859 | 1.147994 | 592.3429
1851.3369 | 2.6068847 | 2.6069694 | 2.9216769 | 2.410476 | 623.53412 | 29.216769 | 1.14801 | 592.2058
1851.3569 | 2.6078856 | 2.6080918 | 2.924479 | 2.4116831 | 623.61206 | 29.24479 | 1.148585 | 592.2798
1851.377 | 2.6088867 | 2.6089189 | 2.9328852 | 2.4188886 | 623.64178 | 29.328852 | 1.152016 | 592.308
1851.397 | 2.6098876 | 2.6100638 | 2.9362371 | 2.4226673 | 623.59149 | 29.362371 | 1.153816 | 592.2603
1851.417 | 2.6108887 | 2.6108696 | 2.936223 | 2.4226558 | 623.54749 | 29.36223 | 1.15381 | 592.2185
1851.437 | 2.6118896 | 2.6119833 | 2.9361963 | 2.4226794 | 623.31311 | 29.361963 | 1.153822 | 591.9959
1851.457 | 2.6128905 | 2.61304 | 2.9361987 | 2.4226644 | 623.34131 | 29.361987 | 1.153815 | 592.0226
1851.4771 | 2.6138916 | 2.6139007 | 2.9371688 | 2.4238634 | 623.17194 | 29.371688 | 1.154386 | 591.8618
1851.4971 | 2.6148925 | 2.614851 | 2.9502783 | 2.4239352 | 623.11865 | 29.502783 | 1.15442 | 591.8112
1851.5171 | 2.6158936 | 2.6160245 | 2.9530823 | 2.433233 | 623.30402 | 29.530823 | 1.158848 | 591.9872
1851.5371 | 2.6168945 | 2.6170161 | 2.9567955 | 2.4357347 | 623.11169 | 29.567955 | 1.160039 | 591.8046
1851.5571 | 2.6178954 | 2.6180813 | 2.9568763 | 2.4382014 | 622.97131 | 29.568763 | 1.161214 | 591.6712
1851.5771 | 2.6188965 | 2.6188257 | 2.9568486 | 2.4381752 | 622.9057 | 29.568486 | 1.161202 | 591.6089
1851.5972 | 2.6198974 | 2.6199422 | 2.9568782 | 2.4381824 | 622.80756 | 29.568782 | 1.161205 | 591.5157
1851.6172 | 2.6208985 | 2.6211662 | 2.9586782 | 2.4394732 | 622.97546 | 29.586782 | 1.16182 | 591.6752
1851.6372 | 2.6218994 | 2.6219769 | 2.9698982 | 2.4465706 | 622.81616 | 29.698982 | 1.1652 | 591.5239
1851.6572 | 2.6229002 | 2.6229732 | 2.9735229 | 2.447808 | 622.84692 | 29.735229 | 1.165789 | 591.5531
1851.6772 | 2.6239014 | 2.6240542 | 2.9761262 | 2.4512761 | 622.79053 | 29.761262 | 1.167441 | 591.4995
1851.6973 | 2.6249022 | 2.624933 | 2.9760668 | 2.4537752 | 622.6048 | 29.760668 | 1.168631 | 591.3231
1851.7173 | 2.6259034 | 2.6261065 | 2.9761121 | 2.4538054 | 622.57678 | 29.761121 | 1.168646 | 591.2965
1851.7373 | 2.6269042 | 2.6271415 | 2.976099 | 2.4537437 | 622.42596 | 29.76099 | 1.168616 | 591.1533
1851.7573 | 2.6279051 | 2.6281037 | 2.9761078 | 2.4537859 | 622.35834 | 29.761078 | 1.168636 | 591.0891
1851.7773 | 2.6289063 | 2.6290689 | 2.9811816 | 2.4559436 | 622.34595 | 29.811816 | 1.169664 | 591.0773
1851.7974 | 2.6299071 | 2.6301258 | 2.9907157 | 2.4644222 | 622.3692 | 29.907157 | 1.173702 | 591.0994
1851.8174 | 2.6309083 | 2.6309881 | 2.9932344 | 2.4668732 | 622.31323 | 29.932344 | 1.174869 | 591.0462
1851.8374 | 2.6319091 | 2.6320784 | 2.99792 | 2.469312 | 622.1546 | 29.9792 | 1.176031 | 590.8956
1851.8574 | 2.63291 | 2.6332531 | 2.9978964 | 2.4692979 | 621.92316 | 29.978964 | 1.176024 | 590.6758
1851.8774 | 2.6339111 | 2.6340985 | 2.9979219 | 2.4692783 | 621.72266 | 29.979219 | 1.176015 | 590.4853
1851.8975 | 2.634912 | 2.6350346 | 3.0003974 | 2.4710541 | 621.62506 | 30.003974 | 1.176861 | 590.3926
1851.9175 | 2.6359131 | 2.6361053 | 3.0109575 | 2.4717703 | 621.53674 | 30.109575 | 1.177202 | 590.3087
1851.9375 | 2.636914 | 2.63712 | 3.0143924 | 2.4789886 | 621.35809 | 30.143924 | 1.180639 | 590.1391
1851.9575 | 2.6379149 | 2.638016 | 3.0143762 | 2.4814205 | 621.37988 | 30.143762 | 1.181798 | 590.1598
1851.9775 | 2.638916 | 2.6391866 | 3.0143676 | 2.4814155 | 621.36548 | 30.143676 | 1.181795 | 590.1461
1851.9976 | 2.6399169 | 2.6400213 | 3.0144053 | 2.4814489 | 621.17761 | 30.144053 | 1.181811 | 589.9677
1852.0176 | 2.640918 | 2.6411214 | 3.014704 | 2.4814475 | 621.1344 | 30.14704 | 1.18181 | 589.9266
1852.0376 | 2.6419189 | 2.6420507 | 3.0200124 | 2.483649 | 621.08258 | 30.200124 | 1.182859 | 589.8774
1852.0576 | 2.6429198 | 2.6432343 | 3.0312123 | 2.4934859 | 621.08722 | 30.312123 | 1.187544 | 589.8818
1852.0776 | 2.6439209 | 2.6440876 | 3.0336385 | 2.4948831 | 620.83771 | 30.336385 | 1.188209 | 589.6448
1852.0977 | 2.6449218 | 2.6450152 | 3.0336699 | 2.4972985 | 620.76605 | 30.336699 | 1.18936 | 589.5768
1852.1177 | 2.6459229 | 2.6459932 | 3.033663 | 2.4973052 | 620.78113 | 30.33663 | 1.189363 | 589.5911
1852.1377 | 2.6469238 | 2.6470335 | 3.0336645 | 2.4972811 | 620.77051 | 30.336645 | 1.189351 | 589.581
1852.1577 | 2.6479247 | 2.6481485 | 3.0349019 | 2.4985168 | 620.67505 | 30.349019 | 1.18994 | 589.4904
1852.1777 | 2.6489258 | 2.649169 | 3.0464039 | 2.4984775 | 620.39606 | 30.464039 | 1.189921 | 589.2254
1852.1978 | 2.6499267 | 2.6500967 | 3.0467699 | 2.5069432 | 620.2818 | 30.467699 | 1.193953 | 589.1169
1852.2178 | 2.6509278 | 2.6510332 | 3.051722 | 2.5103951 | 620.26166 | 30.51722 | 1.195597 | 589.0977
1852.2378 | 2.6519287 | 2.6520917 | 3.0517218 | 2.5104129 | 620.3244 | 30.517218 | 1.195606 | 589.1573
1852.2578 | 2.6529295 | 2.6529751 | 3.051729 | 2.5103426 | 620.32416 | 30.51729 | 1.195572 | 589.1571
1852.2778 | 2.6539307 | 2.6539268 | 3.0517721 | 2.5103588 | 620.26068 | 30.517721 | 1.19558 | 589.0968
1852.2979 | 2.6549315 | 2.6549661 | 3.0542336 | 2.5129211 | 620.20911 | 30.542336 | 1.1968 | 589.0478
1852.3179 | 2.6559327 | 2.6563368 | 3.0651841 | 2.5128934 | 620.28491 | 30.651841 | 1.196787 | 589.1198
1852.3379 | 2.6569335 | 2.6572876 | 3.0704274 | 2.5229187 | 620.00012 | 30.704274 | 1.201562 | 588.8493
1852.3579 | 2.6579344 | 2.6581008 | 3.0735433 | 2.5256302 | 619.94342 | 30.735433 | 1.202853 | 588.7955
1852.3779 | 2.6589355 | 2.6592059 | 3.0735645 | 2.5275896 | 619.724 | 30.735645 | 1.203786 | 588.5871
1852.3979 | 2.6599364 | 2.6601124 | 3.0736079 | 2.5275526 | 619.6228 | 30.736079 | 1.203768 | 588.491
1852.418 | 2.6609375 | 2.6611331 | 3.0735416 | 2.5275736 | 619.69141 | 30.735416 | 1.203778 | 588.5561
1852.438 | 2.6619384 | 2.6622882 | 3.0751233 | 2.528734 | 619.59363 | 30.751233 | 1.204331 | 588.4633
1852.458 | 2.6629393 | 2.6629932 | 3.0853655 | 2.5353215 | 619.51208 | 30.853655 | 1.207468 | 588.3858
1852.478 | 2.6639404 | 2.6641433 | 3.0924871 | 2.5372422 | 619.4317 | 30.924871 | 1.208383 | 588.3095
1852.498 | 2.6649413 | 2.6652966 | 3.092499 | 2.5409422 | 619.30646 | 30.92499 | 1.210145 | 588.1905
1852.5181 | 2.6659424 | 2.6660271 | 3.092505 | 2.5409222 | 619.10284 | 30.92505 | 1.210136 | 587.9971
1852.5381 | 2.6669433 | 2.6672614 | 3.0924952 | 2.5409603 | 619.03064 | 30.924952 | 1.210154 | 587.9286
1852.5581 | 2.6679442 | 2.6681728 | 3.0925121 | 2.5409844 | 618.93585 | 30.925121 | 1.210165 | 587.8385
1852.5781 | 2.6689453 | 2.6690791 | 3.0946712 | 2.543421 | 618.90839 | 30.946712 | 1.211326 | 587.8125
1852.5981 | 2.6699462 | 2.670105 | 3.1084385 | 2.5524724 | 618.95233 | 31.084385 | 1.215637 | 587.8542
1852.6182 | 2.6709473 | 2.6712234 | 3.1090527 | 2.5536993 | 619.00867 | 31.090527 | 1.216221 | 587.9077
1852.6382 | 2.6719482 | 2.6721475 | 3.1115723 | 2.55652 | 618.81659 | 31.115723 | 1.217564 | 587.7253
1852.6582 | 2.6729491 | 2.6730385 | 3.111588 | 2.5565341 | 618.84601 | 31.11588 | 1.217571 | 587.7532
1852.6782 | 2.6739502 | 2.6740522 | 3.1116114 | 2.5564647 | 618.71338 | 31.116114 | 1.217538 | 587.6272
1852.6982 | 2.6749511 | 2.6751099 | 3.1115522 | 2.5564816 | 618.70709 | 31.115522 | 1.217546 | 587.6213
1852.7183 | 2.6759522 | 2.6762199 | 3.1146858 | 2.5586872 | 618.65863 | 31.146858 | 1.218597 | 587.5752
1852.7383 | 2.6769531 | 2.6772983 | 3.1268716 | 2.5671535 | 618.40613 | 31.268716 | 1.222629 | 587.3354
1852.7583 | 2.677954 | 2.6782455 | 3.1284437 | 2.5695131 | 618.25085 | 31.284437 | 1.223752 | 587.1879
1852.7783 | 2.6789551 | 2.6792588 | 3.132951 | 2.5719686 | 618.2467 | 31.32951 | 1.224922 | 587.184
1852.7983 | 2.679956 | 2.680212 | 3.1355138 | 2.574475 | 618.03302 | 31.355138 | 1.226116 | 586.9811
1852.8184 | 2.6809571 | 2.6813796 | 3.1355393 | 2.5744338 | 618.03326 | 31.355393 | 1.226096 | 586.9813
1852.8384 | 2.681958 | 2.682271 | 3.1355093 | 2.5744472 | 617.81323 | 31.355093 | 1.226102 | 586.7723
1852.8584 | 2.6829588 | 2.6830792 | 3.1376839 | 2.5754263 | 617.75476 | 31.376839 | 1.226569 | 586.7168
1852.8784 | 2.68396 | 2.6839974 | 3.1424336 | 2.5757244 | 617.7652 | 31.424336 | 1.226711 | 586.7267
1852.8984 | 2.6849608 | 2.6854048 | 3.1514049 | 2.5859351 | 617.7644 | 31.514049 | 1.231574 | 586.7259
1852.9185 | 2.685962 | 2.6862116 | 3.1535337 | 2.5884354 | 617.54327 | 31.535337 | 1.232764 | 586.5159
1852.9385 | 2.6869628 | 2.6871443 | 3.1563058 | 2.5890789 | 617.35699 | 31.563058 | 1.233071 | 586.339
1852.9585 | 2.6879637 | 2.6881599 | 3.1609674 | 2.5906348 | 617.2655 | 31.609674 | 1.233812 | 586.2521
1852.9785 | 2.6889648 | 2.6894205 | 3.1637731 | 2.5936365 | 617.15649 | 31.637731 | 1.235241 | 586.1486
1852.9985 | 2.6899657 | 2.6902399 | 3.163775 | 2.5955992 | 616.99939 | 31.63775 | 1.236176 | 585.9994
1853.0186 | 2.6909668 | 2.6913257 | 3.1637998 | 2.5955935 | 617.05353 | 31.637998 | 1.236174 | 586.0508
1853.0386 | 2.6919677 | 2.6920552 | 3.1638017 | 2.595551 | 616.86908 | 31.638017 | 1.236153 | 585.8756
1853.0586 | 2.6929686 | 2.6932414 | 3.1665902 | 2.597775 | 616.80377 | 31.665902 | 1.237212 | 585.8136
1853.0786 | 2.6939697 | 2.6944783 | 3.1774673 | 2.6052799 | 616.76483 | 31.774673 | 1.240787 | 585.7766
1853.0986 | 2.6949706 | 2.6952221 | 3.1799495 | 2.6077259 | 616.50067 | 31.799495 | 1.241952 | 585.5257
1853.1187 | 2.6959717 | 2.6963496 | 3.1812301 | 2.6090417 | 616.49487 | 31.812301 | 1.242578 | 585.5202
1853.1387 | 2.6969726 | 2.6971672 | 3.1839705 | 2.6112354 | 616.38727 | 31.839705 | 1.243623 | 585.418
1853.1587 | 2.6979735 | 2.6981874 | 3.1883473 | 2.6137152 | 616.41913 | 31.883473 | 1.244804 | 585.4483
1853.1787 | 2.6989746 | 2.6993446 | 3.188365 | 2.6137233 | 616.35669 | 31.88365 | 1.244808 | 585.389
1853.1987 | 2.6999755 | 2.700232 | 3.1883397 | 2.6136937 | 616.18964 | 31.883397 | 1.244794 | 585.2303
1853.2188 | 2.7009766 | 2.7011707 | 3.1899352 | 2.6162901 | 616.26318 | 31.899352 | 1.24603 | 585.3001
1853.2388 | 2.7019775 | 2.702244 | 3.2014656 | 2.6162243 | 615.99603 | 32.014656 | 1.245999 | 585.0464
1853.2588 | 2.7029784 | 2.7032847 | 3.2036619 | 2.623246 | 615.82971 | 32.036619 | 1.249343 | 584.8885
1853.2788 | 2.7039795 | 2.7042344 | 3.2064319 | 2.6275041 | 615.8974 | 32.064319 | 1.251371 | 584.9527
1853.2988 | 2.7049804 | 2.7052302 | 3.2064044 | 2.6284137 | 615.87335 | 32.064044 | 1.251804 | 584.9299
1853.3188 | 2.7059815 | 2.7062192 | 3.2064581 | 2.6283896 | 615.69385 | 32.064581 | 1.251793 | 584.7594
1853.3389 | 2.7069824 | 2.7071676 | 3.2064488 | 2.6284168 | 615.59137 | 32.064488 | 1.251806 | 584.6621
1853.3589 | 2.7079833 | 2.7084208 | 3.2086477 | 2.6293132 | 615.62701 | 32.086477 | 1.252233 | 584.6959
1853.3789 | 2.7089844 | 2.7092285 | 3.2205126 | 2.6376641 | 615.5614 | 32.205126 | 1.25621 | 584.6336
1853.3989 | 2.7099853 | 2.7103257 | 3.2227156 | 2.6401887 | 615.47168 | 32.227156 | 1.257412 | 584.5484
1853.4189 | 2.7109864 | 2.7113369 | 3.2260332 | 2.6406381 | 615.44507 | 32.260332 | 1.257626 | 584.5231
1853.439 | 2.7119873 | 2.7121871 | 3.2260706 | 2.6426888 | 615.36047 | 32.260706 | 1.258603 | 584.4428
1853.459 | 2.7129881 | 2.7133422 | 3.2260113 | 2.6427126 | 615.38818 | 32.260113 | 1.258614 | 584.4691
1853.479 | 2.7139893 | 2.7142491 | 3.2260175 | 2.6427114 | 615.29236 | 32.260175 | 1.258614 | 584.3781
1853.499 | 2.7149901 | 2.7153163 | 3.2300715 | 2.6451585 | 615.23907 | 32.300715 | 1.259779 | 584.3275
1853.519 | 2.7159913 | 2.7162528 | 3.2394364 | 2.6523056 | 615.19165 | 32.394364 | 1.263183 | 584.2825
1853.5391 | 2.7169921 | 2.7171795 | 3.2431924 | 2.655138 | 614.97388 | 32.431924 | 1.264532 | 584.0756
1853.5591 | 2.717993 | 2.7182851 | 3.2457197 | 2.6576285 | 615.04645 | 32.457197 | 1.265718 | 584.1445
1853.5791 | 2.7189941 | 2.7192533 | 3.2484794 | 2.6597939 | 614.81732 | 32.484794 | 1.266749 | 583.9269
1853.5991 | 2.719995 | 2.7202806 | 3.2515936 | 2.6622715 | 614.75922 | 32.515936 | 1.267929 | 583.8718
1853.6191 | 2.7209961 | 2.7212834 | 3.2540884 | 2.6638863 | 614.73914 | 32.540884 | 1.268699 | 583.8527
1853.6392 | 2.721997 | 2.7224596 | 3.2565255 | 2.6660285 | 614.44843 | 32.565255 | 1.269719 | 583.5766
1853.6592 | 2.7229979 | 2.723176 | 3.2594073 | 2.6684484 | 614.5296 | 32.594073 | 1.270871 | 583.6537
1853.6792 | 2.723999 | 2.7242601 | 3.2624817 | 2.6706929 | 614.49451 | 32.624817 | 1.27194 | 583.6203
1853.6992 | 2.7249999 | 2.725385 | 3.2674661 | 2.6735375 | 614.42834 | 32.674661 | 1.273295 | 583.5575
1853.7192 | 2.726001 | 2.7262218 | 3.2693505 | 2.6747289 | 614.29309 | 32.693505 | 1.273862 | 583.429
1853.7393 | 2.7270019 | 2.7273097 | 3.2694297 | 2.6747396 | 614.21411 | 32.694297 | 1.273868 | 583.354
1853.7593 | 2.7280028 | 2.7283151 | 3.2693436 | 2.6747191 | 614.28156 | 32.693436 | 1.273858 | 583.4181
1853.7793 | 2.7290039 | 2.7292254 | 3.2698486 | 2.674782 | 614.05914 | 32.698486 | 1.273888 | 583.2068
1853.7993 | 2.7300048 | 2.7302089 | 3.2721548 | 2.6769068 | 613.99048 | 32.721548 | 1.2749 | 583.1416
1853.8193 | 2.7310059 | 2.7312655 | 3.2830734 | 2.6856203 | 613.88452 | 32.830734 | 1.27905 | 583.041
1853.8394 | 2.7320068 | 2.7323515 | 3.2857859 | 2.6877966 | 613.7749 | 32.857859 | 1.280086 | 582.9369
1853.8594 | 2.7330077 | 2.7333612 | 3.2858405 | 2.687758 | 613.70245 | 32.858405 | 1.280068 | 582.8681
1853.8794 | 2.7340088 | 2.7344437 | 3.2858343 | 2.6877918 | 613.53522 | 32.858343 | 1.280084 | 582.7092
1853.8994 | 2.7350097 | 2.735322 | 3.2858315 | 2.6878123 | 613.53259 | 32.858315 | 1.280093 | 582.7068
1853.9194 | 2.7360108 | 2.7364011 | 3.2889535 | 2.6896529 | 613.36847 | 32.889535 | 1.28097 | 582.5509
1853.9395 | 2.7370117 | 2.7372689 | 3.3026848 | 2.6928809 | 613.17444 | 33.026848 | 1.282507 | 582.3666
1853.9595 | 2.7380126 | 2.7384338 | 3.3054707 | 2.7024434 | 613.12299 | 33.054707 | 1.287062 | 582.3177
1853.9795 | 2.7390137 | 2.7394052 | 3.3101866 | 2.7051923 | 613.00641 | 33.101866 | 1.288371 | 582.207
1853.9995 | 2.7400146 | 2.7402859 | 3.3101857 | 2.705225 | 612.9646 | 33.101857 | 1.288386 | 582.1673
1854.0195 | 2.7410157 | 2.7412653 | 3.3102038 | 2.7051892 | 612.94775 | 33.102038 | 1.288369 | 582.1513
1854.0396 | 2.7420166 | 2.7423718 | 3.3101559 | 2.7052438 | 612.74591 | 33.101559 | 1.288395 | 581.9596
1854.0596 | 2.7430174 | 2.7432194 | 3.3116624 | 2.7061257 | 612.73987 | 33.116624 | 1.288815 | 581.9539
1854.0796 | 2.7440186 | 2.7442198 | 3.3235517 | 2.7145588 | 612.71283 | 33.235517 | 1.292832 | 581.9282
1854.0996 | 2.7450194 | 2.7453766 | 3.325721 | 2.7170539 | 612.54547 | 33.25721 | 1.29402 | 581.7692
1854.1196 | 2.7460206 | 2.7464612 | 3.3256986 | 2.7170458 | 612.28937 | 33.256986 | 1.294016 | 581.526
1854.1396 | 2.7470214 | 2.7474532 | 3.3256552 | 2.7169859 | 612.10071 | 33.256552 | 1.293988 | 581.3468
1854.1597 | 2.7480223 | 2.7484055 | 3.3256974 | 2.7170517 | 612.03711 | 33.256974 | 1.294019 | 581.2864
1854.1797 | 2.7490234 | 2.7491555 | 3.3275223 | 2.7186668 | 611.99152 | 33.275223 | 1.294788 | 581.2431
1854.1997 | 2.7500243 | 2.7504492 | 3.3402922 | 2.7270775 | 612.02039 | 33.402922 | 1.298794 | 581.2705
1854.2197 | 2.7510254 | 2.751332 | 3.3422363 | 2.7295346 | 611.83203 | 33.422363 | 1.299964 | 581.0916
1854.2397 | 2.7520263 | 2.752243 | 3.3441279 | 2.7320118 | 611.72888 | 33.441279 | 1.301144 | 580.9937
1854.2598 | 2.7530272 | 2.7534935 | 3.3441544 | 2.7320275 | 611.73279 | 33.441544 | 1.301151 | 580.9974
1854.2798 | 2.7540283 | 2.7543898 | 3.3441267 | 2.7320237 | 611.53998 | 33.441267 | 1.30115 | 580.8143
1854.2998 | 2.7550292 | 2.7553978 | 3.3441212 | 2.7320366 | 611.46722 | 33.441212 | 1.301156 | 580.7452
1854.3198 | 2.7560303 | 2.7564631 | 3.3474782 | 2.7345288 | 611.33813 | 33.474782 | 1.302343 | 580.6225
1854.3398 | 2.7570312 | 2.7573724 | 3.359921 | 2.7429435 | 611.1571 | 33.59921 | 1.30635 | 580.4506
1854.3599 | 2.7580321 | 2.7585835 | 3.3642883 | 2.7454231 | 611.1377 | 33.642883 | 1.307531 | 580.4322
1854.3799 | 2.7590332 | 2.7593939 | 3.3673761 | 2.7478516 | 610.94714 | 33.673761 | 1.308688 | 580.2512
1854.3999 | 2.7600341 | 2.7603824 | 3.367388 | 2.74786 | 610.95313 | 33.67388 | 1.308692 | 580.2569
1854.4199 | 2.7610352 | 2.7614319 | 3.3673863 | 2.7479341 | 610.78894 | 33.673863 | 1.308727 | 580.101
1854.4399 | 2.7620361 | 2.7623832 | 3.3705249 | 2.747865 | 610.65033 | 33.705249 | 1.308694 | 579.9693
1854.46 | 2.763037 | 2.7633762 | 3.3805144 | 2.7576938 | 610.55487 | 33.805144 | 1.313375 | 579.8786
1854.48 | 2.7640381 | 2.764318 | 3.3832579 | 2.7600982 | 610.26221 | 33.832579 | 1.31452 | 579.6007
1854.5 | 2.765039 | 2.765466 | 3.3832784 | 2.7606659 | 610.09961 | 33.832784 | 1.314791 | 579.4463
1854.52 | 2.7660401 | 2.7664433 | 3.3832088 | 2.7607007 | 609.93512 | 33.832088 | 1.314807 | 579.29
1854.54 | 2.767041 | 2.7673922 | 3.383224 | 2.7606792 | 609.81177 | 33.83224 | 1.314797 | 579.1729
1854.5601 | 2.7680418 | 2.7683258 | 3.3860326 | 2.7607205 | 609.73157 | 33.860326 | 1.314817 | 579.0967
1854.5801 | 2.769043 | 2.7694275 | 3.3860624 | 2.7627432 | 609.53662 | 33.860624 | 1.31578 | 578.9116
1854.6001 | 2.7700438 | 2.7704589 | 3.3988354 | 2.7714636 | 609.35138 | 33.988354 | 1.319933 | 578.7356
1854.6201 | 2.771045 | 2.7713807 | 3.4016609 | 2.773931 | 609.15173 | 34.016609 | 1.321108 | 578.546
1854.6401 | 2.7720459 | 2.7724442 | 3.405987 | 2.7764363 | 609.07483 | 34.05987 | 1.322301 | 578.473
1854.6602 | 2.7730467 | 2.7735121 | 3.4059646 | 2.776433 | 608.88031 | 34.059646 | 1.3223 | 578.2882
1854.6802 | 2.7740479 | 2.774559 | 3.4060001 | 2.7764583 | 608.68896 | 34.060001 | 1.322312 | 578.1065
1854.7002 | 2.7750487 | 2.7755785 | 3.4075289 | 2.7765989 | 608.526 | 34.075289 | 1.322379 | 577.9517
1854.7202 | 2.7760499 | 2.7766473 | 3.4199505 | 2.7866099 | 608.38531 | 34.199505 | 1.327147 | 577.8181
1854.7402 | 2.7770507 | 2.7774246 | 3.4231303 | 2.7891767 | 608.14606 | 34.231303 | 1.328369 | 577.5909
1854.7603 | 2.7780516 | 2.7785592 | 3.4252751 | 2.7917349 | 607.99622 | 34.252751 | 1.329588 | 577.4485
1854.7803 | 2.7790527 | 2.7793992 | 3.425292 | 2.7916694 | 607.79004 | 34.25292 | 1.329556 | 577.2527
1854.8003 | 2.7800536 | 2.7807887 | 3.4253139 | 2.7917087 | 607.79462 | 34.253139 | 1.329575 | 577.2571
1854.8203 | 2.7810547 | 2.7815158 | 3.4252901 | 2.7917018 | 607.42322 | 34.252901 | 1.329572 | 576.9043
1854.8403 | 2.7820556 | 2.7824655 | 3.4265156 | 2.7929487 | 607.27997 | 34.265156 | 1.330166 | 576.7683
1854.8604 | 2.7830565 | 2.7834918 | 3.4393034 | 2.8016272 | 607.17487 | 34.393034 | 1.334299 | 576.6685
1854.8804 | 2.7840576 | 2.7844224 | 3.4418001 | 2.8038616 | 606.96753 | 34.418001 | 1.335363 | 576.4715
1854.9004 | 2.7850585 | 2.7856913 | 3.4418578 | 2.8038456 | 606.8808 | 34.418578 | 1.335355 | 576.3892
1854.9204 | 2.7860596 | 2.7864749 | 3.4418292 | 2.8038249 | 606.53644 | 34.418292 | 1.335345 | 576.0621
1854.9404 | 2.7870605 | 2.7875597 | 3.4418321 | 2.8038268 | 606.47827 | 34.418321 | 1.335346 | 576.0069
1854.9604 | 2.7880614 | 2.7885253 | 3.4449341 | 2.806164 | 606.25854 | 34.449341 | 1.336459 | 575.7982
1854.9805 | 2.7890625 | 2.7893748 | 3.4448991 | 2.8063569 | 606.03857 | 34.448991 | 1.336551 | 575.5893
1855.0005 | 2.7900634 | 2.790669 | 3.4592643 | 2.8163843 | 606.14764 | 34.592643 | 1.341327 | 575.6928
1855.0205 | 2.7910645 | 2.791651 | 3.4651818 | 2.820055 | 605.85101 | 34.651818 | 1.343075 | 575.4111
1855.0405 | 2.7920654 | 2.7927248 | 3.4652042 | 2.8200696 | 605.59674 | 34.652042 | 1.343082 | 575.1696
1855.0605 | 2.7930663 | 2.7935147 | 3.4651642 | 2.8200128 | 605.40863 | 34.651642 | 1.343055 | 574.991
1855.0806 | 2.7940674 | 2.7945759 | 3.4651527 | 2.8200531 | 605.20953 | 34.651527 | 1.343074 | 574.8019
1855.1006 | 2.7950683 | 2.7956738 | 3.4673455 | 2.8228986 | 605.17328 | 34.673455 | 1.344429 | 574.7674
1855.1206 | 2.7960694 | 2.7964942 | 3.4800994 | 2.8316536 | 605.12573 | 34.800994 | 1.348599 | 574.7223
1855.1406 | 2.7970703 | 2.7978828 | 3.4825728 | 2.8340888 | 604.90918 | 34.825728 | 1.349759 | 574.5166
1855.1606 | 2.7980711 | 2.7985811 | 3.4854302 | 2.8365829 | 604.60956 | 34.854302 | 1.350947 | 574.232
1855.1807 | 2.7990723 | 2.7996333 | 3.4853835 | 2.8365536 | 604.3797 | 34.853835 | 1.350933 | 574.0137
1855.2007 | 2.8000731 | 2.8006887 | 3.4854312 | 2.8365409 | 604.24939 | 34.854312 | 1.350927 | 573.89
1855.2207 | 2.8010743 | 2.8015153 | 3.4854422 | 2.8365703 | 604.01495 | 34.854422 | 1.350941 | 573.6673
1855.2407 | 2.8020751 | 2.8026679 | 3.4875646 | 2.8380785 | 603.8924 | 34.875646 | 1.351659 | 573.5509
1855.2607 | 2.803076 | 2.8035665 | 3.4978142 | 2.8465419 | 603.75208 | 34.978142 | 1.35569 | 573.4176
1855.2808 | 2.8040771 | 2.8045766 | 3.5032094 | 2.8493533 | 603.50201 | 35.032094 | 1.357029 | 573.1801
1855.3008 | 2.805078 | 2.8055019 | 3.5078037 | 2.8518662 | 603.23254 | 35.078037 | 1.358226 | 572.9242
1855.3208 | 2.8060791 | 2.806675 | 3.5078225 | 2.851845 | 603.06158 | 35.078225 | 1.358215 | 572.7618
1855.3408 | 2.80708 | 2.8077917 | 3.5077767 | 2.851845 | 602.849 | 35.077767 | 1.358215 | 572.5599
1855.3608 | 2.8080809 | 2.8085821 | 3.5090544 | 2.8526955 | 602.60339 | 35.090544 | 1.358621 | 572.3267
1855.3809 | 2.809082 | 2.8097105 | 3.5214496 | 2.8621151 | 602.50397 | 35.214496 | 1.363107 | 572.2322
1855.4009 | 2.8100829 | 2.8106987 | 3.5214617 | 2.8620367 | 602.43445 | 35.214617 | 1.363069 | 572.1662
1855.4209 | 2.811084 | 2.811584 | 3.5233572 | 2.8642683 | 602.11365 | 35.233572 | 1.364132 | 571.8615
1855.4409 | 2.8120849 | 2.8125226 | 3.5233524 | 2.8643026 | 602.00781 | 35.233524 | 1.364148 | 571.761
1855.4609 | 2.8130858 | 2.813597 | 3.5233355 | 2.864239 | 601.84546 | 35.233355 | 1.364118 | 571.6068
1855.481 | 2.8140869 | 2.8147674 | 3.5264912 | 2.8642912 | 601.5675 | 35.264912 | 1.364143 | 571.3428
1855.501 | 2.8150878 | 2.8157153 | 3.5264707 | 2.8670821 | 601.41693 | 35.264707 | 1.365472 | 571.1998
1855.521 | 2.8160889 | 2.8168526 | 3.5389271 | 2.875752 | 601.18622 | 35.389271 | 1.369601 | 570.9807
1855.541 | 2.8170898 | 2.8177145 | 3.5420237 | 2.8781981 | 600.79871 | 35.420237 | 1.370766 | 570.6127
1855.561 | 2.8180907 | 2.8187056 | 3.5463738 | 2.881017 | 600.56805 | 35.463738 | 1.372109 | 570.3936
1855.5811 | 2.8190918 | 2.8198857 | 3.546371 | 2.8810332 | 600.33466 | 35.46371 | 1.372117 | 570.1719
1855.6011 | 2.8200927 | 2.8206761 | 3.5463572 | 2.8810148 | 600.00714 | 35.463572 | 1.372108 | 569.8609
1855.6211 | 2.8210938 | 2.8216591 | 3.5480175 | 2.8810172 | 599.73383 | 35.480175 | 1.372109 | 569.6013
1855.6411 | 2.8220947 | 2.8225527 | 3.5482616 | 2.8822885 | 599.45612 | 35.482616 | 1.372714 | 569.3375
1855.6611 | 2.8230956 | 2.823581 | 3.5639396 | 2.8935072 | 599.34534 | 35.639396 | 1.378057 | 569.2323
1855.6812 | 2.8240967 | 2.8247974 | 3.5665798 | 2.8959475 | 599.17041 | 35.665798 | 1.37922 | 569.0662
1855.7012 | 2.8250976 | 2.8257182 | 3.5665932 | 2.8959508 | 598.89899 | 35.665932 | 1.379221 | 568.8084
1855.7212 | 2.8260987 | 2.8267076 | 3.5666301 | 2.8959689 | 598.60199 | 35.666301 | 1.37923 | 568.5263
1855.7412 | 2.8270996 | 2.8279355 | 3.5666194 | 2.8960178 | 598.38837 | 35.666194 | 1.379253 | 568.3234
1855.7612 | 2.8281004 | 2.8288448 | 3.5694015 | 2.8964779 | 598.08466 | 35.694015 | 1.379472 | 568.035
1855.7813 | 2.8291016 | 2.8298109 | 3.5822282 | 2.9078937 | 597.74384 | 35.822282 | 1.384909 | 567.7113
1855.8013 | 2.8301024 | 2.8308949 | 3.5849903 | 2.9103079 | 597.409 | 35.849903 | 1.386059 | 567.3933
1855.8213 | 2.8311036 | 2.8318391 | 3.5875204 | 2.9119406 | 597.13226 | 35.875204 | 1.386837 | 567.1304
1855.8413 | 2.8321044 | 2.8329811 | 3.5875149 | 2.911922 | 596.95142 | 35.875149 | 1.386828 | 566.9587
1855.8613 | 2.8331053 | 2.833591 | 3.5874796 | 2.9119139 | 596.56378 | 35.874796 | 1.386824 | 566.5905
1855.8813 | 2.8341064 | 2.8347983 | 3.5875082 | 2.9118843 | 596.29443 | 35.875082 | 1.38681 | 566.3347
1855.9014 | 2.8351073 | 2.8359277 | 3.5916071 | 2.9143953 | 595.82568 | 35.916071 | 1.388006 | 565.8895
1855.9214 | 2.8361084 | 2.8368402 | 3.6005712 | 2.9222035 | 595.32507 | 36.005712 | 1.391724 | 565.414
1855.9414 | 2.8371093 | 2.8379235 | 3.6068254 | 2.9253054 | 595.04681 | 36.068254 | 1.393202 | 565.1498
1855.9614 | 2.8381102 | 2.838887 | 3.6068401 | 2.9252958 | 594.58514 | 36.068401 | 1.393197 | 564.7113
1855.9814 | 2.8391113 | 2.8400202 | 3.6068342 | 2.9252865 | 594.08514 | 36.068342 | 1.393193 | 564.2364
1856.0015 | 2.8401122 | 2.8411026 | 3.606823 | 2.925312 | 593.63702 | 36.06823 | 1.393205 | 563.8108
1856.0215 | 2.8411133 | 2.8418183 | 3.609087 | 2.9278014 | 593.15833 | 36.09087 | 1.39439 | 563.3562
1856.0415 | 2.8421142 | 2.8430631 | 3.6255288 | 2.9386246 | 592.85718 | 36.255288 | 1.399545 | 563.0701
1856.0615 | 2.8431151 | 2.8439214 | 3.6283369 | 2.9414706 | 592.38977 | 36.283369 | 1.4009 | 562.6262
1856.0815 | 2.8441162 | 2.8450766 | 3.6314356 | 2.9445217 | 591.99774 | 36.314356 | 1.402354 | 562.2539
1856.1016 | 2.8451171 | 2.8459771 | 3.6314554 | 2.9445634 | 591.55005 | 36.314554 | 1.402373 | 561.8287
1856.1216 | 2.8461182 | 2.8470061 | 3.6314974 | 2.944546 | 590.94678 | 36.314974 | 1.402365 | 561.2557
1856.1416 | 2.8471191 | 2.8479538 | 3.631449 | 2.9445527 | 590.42639 | 36.31449 | 1.402368 | 560.7615
1856.1616 | 2.84812 | 2.8491192 | 3.6348221 | 2.945838 | 590.02142 | 36.348221 | 1.40298 | 560.3769
1856.1816 | 2.8491211 | 2.8500459 | 3.646071 | 2.9557335 | 589.409 | 36.46071 | 1.407693 | 559.7952
1856.2017 | 2.850122 | 2.8509333 | 3.6526039 | 2.9585056 | 588.88239 | 36.526039 | 1.409013 | 559.2951
1856.2217 | 2.8511231 | 2.8521988 | 3.6526222 | 2.9584365 | 588.32922 | 36.526222 | 1.408981 | 558.7697
1856.2417 | 2.852124 | 2.8531942 | 3.6526031 | 2.9585018 | 587.81415 | 36.526031 | 1.409012 | 558.2805
1856.2617 | 2.8531249 | 2.8541019 | 3.652616 | 2.9585099 | 587.10791 | 36.52616 | 1.409016 | 557.6097
1856.2817 | 2.854126 | 2.8549762 | 3.6550803 | 2.9612803 | 586.36261 | 36.550803 | 1.410335 | 556.9019
1856.3018 | 2.8551269 | 2.8561358 | 3.6693099 | 2.9712245 | 585.62317 | 36.693099 | 1.415071 | 556.1996
1856.3218 | 2.856128 | 2.8572445 | 3.6721823 | 2.9746513 | 584.67865 | 36.721823 | 1.416703 | 555.3025
1856.3418 | 2.8571289 | 2.8581734 | 3.67221 | 2.974633 | 583.66663 | 36.7221 | 1.416694 | 554.3414
1856.3618 | 2.8581297 | 2.8593304 | 3.6722314 | 2.9747086 | 582.82666 | 36.722314 | 1.41673 | 553.5436
1856.3818 | 2.8591309 | 2.8601801 | 3.6722136 | 2.9746404 | 582.0387 | 36.722136 | 1.416698 | 552.7952
1856.4019 | 2.8601317 | 2.8614774 | 3.6755917 | 2.9758348 | 581.44482 | 36.755917 | 1.417267 | 552.2312
1856.4219 | 2.8611329 | 2.8624136 | 3.6756196 | 2.977493 | 580.70264 | 36.756196 | 1.418056 | 551.5263
1856.4419 | 2.8621337 | 2.8633528 | 3.6911941 | 2.988328 | 580.01556 | 36.911941 | 1.423217 | 550.8737
1856.4619 | 2.8631346 | 2.8642917 | 3.6986794 | 2.9930315 | 579.19183 | 36.986794 | 1.425457 | 550.0914
1856.4819 | 2.8641357 | 2.8654807 | 3.701458 | 2.9958379 | 578.35944 | 37.01458 | 1.426793 | 549.3008
1856.502 | 2.8651366 | 2.8665781 | 3.7014425 | 2.9958916 | 577.26044 | 37.014425 | 1.426819 | 548.257
1856.522 | 2.8661377 | 2.8674986 | 3.7014306 | 2.9958031 | 575.75549 | 37.014306 | 1.426777 | 546.8277
1856.542 | 2.8671386 | 2.8685262 | 3.7039762 | 2.9976819 | 574.0636 | 37.039762 | 1.427672 | 545.2208
1856.562 | 2.8681395 | 2.8694892 | 3.7198234 | 3.0095973 | 571.7337 | 37.198234 | 1.433346 | 543.008
1856.582 | 2.8691406 | 2.8708692 | 3.7242091 | 3.0136209 | 569.4361 | 37.242091 | 1.435263 | 540.8258
1856.6021 | 2.8701415 | 2.8716936 | 3.7326419 | 3.0180149 | 567.60071 | 37.326419 | 1.437355 | 539.0826
1856.6221 | 2.8711426 | 2.8729 | 3.7326627 | 3.0179777 | 565.97382 | 37.326627 | 1.437338 | 537.5375
1856.6421 | 2.8721435 | 2.8737807 | 3.7326238 | 3.0180261 | 564.49878 | 37.326238 | 1.437361 | 536.1366
1856.6621 | 2.8731444 | 2.8749747 | 3.732691 | 3.0180314 | 563.22913 | 37.32691 | 1.437363 | 534.9307
1856.6821 | 2.8741455 | 2.8760369 | 3.7347875 | 3.0208106 | 561.90167 | 37.347875 | 1.438687 | 533.6699
1856.7021 | 2.8751464 | 2.8768475 | 3.7534645 | 3.0338783 | 560.77356 | 37.534645 | 1.44491 | 532.5985
1856.7222 | 2.8761475 | 2.8782852 | 3.7569017 | 3.0373099 | 559.73297 | 37.569017 | 1.446545 | 531.6102
1856.7422 | 2.8771484 | 2.8790648 | 3.7569451 | 3.0372782 | 558.95184 | 37.569451 | 1.44653 | 530.8683
1856.7622 | 2.8781493 | 2.8800917 | 3.7568786 | 3.0372477 | 558.18286 | 37.568786 | 1.446515 | 530.138
1856.7822 | 2.8791504 | 2.8811004 | 3.7569146 | 3.0372772 | 557.51837 | 37.569146 | 1.446529 | 529.5069
1856.8022 | 2.8801513 | 2.8819437 | 3.7602348 | 3.0409679 | 556.80048 | 37.602348 | 1.448287 | 528.825
1856.8223 | 2.8811524 | 2.8833983 | 3.7767792 | 3.0519392 | 556.22711 | 37.767792 | 1.453512 | 528.2805
1856.8423 | 2.8821533 | 2.8840013 | 3.7811966 | 3.0550253 | 555.55927 | 37.811966 | 1.454982 | 527.6462
1856.8623 | 2.8831542 | 2.8852718 | 3.7858524 | 3.0578413 | 554.98999 | 37.858524 | 1.456323 | 527.1055
1856.8823 | 2.8841553 | 2.8862717 | 3.7858515 | 3.0578513 | 554.34723 | 37.858515 | 1.456328 | 526.4951
1856.9023 | 2.8851562 | 2.8870671 | 3.7858367 | 3.0578396 | 553.73352 | 37.858367 | 1.456322 | 525.9122
1856.9224 | 2.8861573 | 2.8881583 | 3.7858682 | 3.0578313 | 552.94696 | 37.858682 | 1.456318 | 525.1651
1856.9424 | 2.8871582 | 2.8893769 | 3.7873602 | 3.0593679 | 552.34985 | 37.873602 | 1.45705 | 524.598
1856.9624 | 2.888159 | 2.8902657 | 3.8014591 | 3.0692658 | 551.48737 | 38.014591 | 1.461764 | 523.7789
1856.9824 | 2.8891602 | 2.8913219 | 3.8045077 | 3.0727487 | 550.77399 | 38.045077 | 1.463423 | 523.1013
1857.0024 | 2.890161 | 2.8923614 | 3.8079329 | 3.0755506 | 550.09204 | 38.079329 | 1.464757 | 522.4537
1857.0225 | 2.8911622 | 2.8932545 | 3.8079212 | 3.0755038 | 549.1662 | 38.079212 | 1.464735 | 521.5743
1857.0425 | 2.892163 | 2.8942456 | 3.8079591 | 3.0754957 | 548.52563 | 38.079591 | 1.464731 | 520.9659
1857.0625 | 2.8931639 | 2.8952827 | 3.8099804 | 3.0754948 | 547.42725 | 38.099804 | 1.464731 | 519.9228
1857.0825 | 2.894165 | 2.8965063 | 3.8259768 | 3.0880051 | 546.12256 | 38.259768 | 1.470689 | 518.6836
1857.1025 | 2.8951659 | 2.8973172 | 3.8309126 | 3.091419 | 544.52643 | 38.309126 | 1.472315 | 517.1677
1857.1226 | 2.896167 | 2.8983426 | 3.8309047 | 3.0914595 | 543.0556 | 38.309047 | 1.472334 | 515.7707
1857.1426 | 2.8971679 | 2.8995008 | 3.8308945 | 3.0914478 | 541.20715 | 38.308945 | 1.472328 | 514.0152
1857.1626 | 2.8981688 | 2.9005625 | 3.8309195 | 3.0914571 | 539.29987 | 38.309195 | 1.472333 | 512.2037
1857.1826 | 2.8991699 | 2.9016287 | 3.8340638 | 3.0917559 | 537.55872 | 38.340638 | 1.472475 | 510.5501
1857.2026 | 2.9001708 | 2.9026713 | 3.8546169 | 3.1089888 | 535.77783 | 38.546169 | 1.480682 | 508.8586
1857.2227 | 2.9011719 | 2.903775 | 3.8571646 | 3.1114006 | 533.83423 | 38.571646 | 1.481831 | 507.0127
1857.2427 | 2.9021728 | 2.9046879 | 3.8611188 | 3.11515 | 531.90588 | 38.611188 | 1.483617 | 505.1812
1857.2627 | 2.9031737 | 2.9058971 | 3.8611438 | 3.1151388 | 529.67084 | 38.611438 | 1.483611 | 503.0585
1857.2827 | 2.9041748 | 2.9070933 | 3.8611379 | 3.1151428 | 526.69305 | 38.611379 | 1.483613 | 500.2303
1857.3027 | 2.9051757 | 2.907948 | 3.8611622 | 3.1151423 | 522.68005 | 38.611622 | 1.483613 | 496.4189
1857.3228 | 2.9061768 | 2.9089594 | 3.8655307 | 3.1170101 | 519.15833 | 38.655307 | 1.484503 | 493.0742
1857.3428 | 2.9071777 | 2.9103737 | 3.8917003 | 3.1368594 | 515.99384 | 38.917003 | 1.493956 | 490.0687
1857.3628 | 2.9081786 | 2.9115798 | 3.8987908 | 3.1425321 | 506.47842 | 38.987908 | 1.496658 | 481.0313
1857.3828 | 2.9091797 | 2.9128127 | 3.8988588 | 3.1425345 | 500.05023 | 38.988588 | 1.496659 | 474.9261
1857.4028 | 2.9101806 | 2.9138896 | 3.8987753 | 3.1425405 | 496.01904 | 38.987753 | 1.496662 | 471.0975
1857.4229 | 2.9111817 | 2.9150319 | 3.8988261 | 3.1425903 | 492.9592 | 38.988261 | 1.496685 | 468.1914
1857.4429 | 2.9121826 | 2.9162812 | 3.9019423 | 3.1453075 | 490.51697 | 39.019423 | 1.497979 | 465.8718
1857.4629 | 2.9131835 | 2.9171395 | 3.9390197 | 3.1724458 | 488.1568 | 39.390197 | 1.510904 | 463.6302
1857.4829 | 2.9141846 | 2.9182782 | 3.9496236 | 3.1794846 | 485.9686 | 39.496236 | 1.514257 | 461.552
1857.5029 | 2.9151855 | 2.9194672 | 3.9548464 | 3.1840613 | 483.43976 | 39.548464 | 1.516436 | 459.1502
1857.5229 | 2.9161866 | 2.920301 | 3.9582431 | 3.1862764 | 479.32053 | 39.582431 | 1.517491 | 455.2379
1857.543 | 2.9171875 | 2.9217207 | 3.9632723 | 3.1905963 | 473.05588 | 39.632723 | 1.519549 | 449.288
1857.563 | 2.9181883 | 2.9455552 | 3.9748054 | 3.1978459 | -0.54235333 | 39.748054 | 1.523001 | -0.5151038
1857.583 | 2.9190917 | 2.9440112 | 3.988764 | 3.2094293 | 0.53842014 | 39.88764 | 1.528518 | 0.5113682
1857.603 | 2.9190917 | 2.9414515 | 3.9757938 | 3.2087352 | 0.19723979 | 39.757938 | 1.528187 | 0.1873298
1857.623 | 2.9190917 | 2.941169 | 3.9757557 | 3.2087789 | 0.14549743 | 39.757557 | 1.528208 | 0.1381872
1857.6431 | 2.9190917 | 2.9409599 | 3.9757726 | 3.2087336 | 0.12118666 | 39.757726 | 1.528187 | 0.1150979

## LTA12
Time | ActuatorDispl Command | ActuatorDispl | AD6 VicGauge0 | AD7 VicGauge1 | Load | Strain (Gauge0) | Strain (Gauge1) | Engr. Stress | Specimen | LTA12
s | mm | mm | V | V | N | % | mm | MPa | Width | 1.016 | mm
1920.7656 | 0.88216555 | 0.88380831 | 0.00062886631 | 0.0011080799 | 1.5020003 | 0.0062886631 | 0.0005277325 | 1.419576 | Thickness | 1.0414 | mm
1920.7856 | 0.88216555 | 0.88377035 | 0.00034058053 | 0.00045854226 | 1.5177232 | 0.0034058053 | 0.0002183847 | 1.434436 | Stress Area | 1.0580624 | mm^2
1920.8057 | 0.88222659 | 0.88393211 | 0.0015647452 | 0.00075607217 | 1.5105327 | 0.015647452 | 0.0003600858 | 1.42764 | VICGauge Factor | 10 | %/V
1920.8257 | 0.88322759 | 0.88399291 | 0.0012815801 | 0.0010640168 | 1.689924 | 0.012815801 | 0.0005067471 | 1.597187 | VICGauge 1 Factor | 0.4762585 | mm/V
1920.8457 | 0.88422853 | 0.88417846 | 0.00095571345 | 0.00042230525 | 2.0757689 | 0.0095571345 | 0.0002011265 | 1.961859
1920.8657 | 0.88522953 | 0.88457501 | 0.0015835668 | 0.0013305341 | 2.4843044 | 0.015835668 | 0.0006336782 | 2.347975
1920.8857 | 0.88623047 | 0.88505733 | 0.0012592091 | 0.00049289875 | 3.1714361 | 0.012592091 | 0.0002347472 | 2.9974
1920.9058 | 0.88723147 | 0.88610786 | 0.0012416072 | 0.0013868089 | 4.3212514 | 0.012416072 | 0.0006604795 | 4.084118
1920.9258 | 0.88823247 | 0.88688171 | 0.001303454 | 0.0013642795 | 5.4924779 | 0.01303454 | 0.0006497497 | 5.191072
1920.9458 | 0.88923341 | 0.88800907 | 0.0012875296 | 0.0013472661 | 6.6825185 | 0.012875296 | 0.0006416469 | 6.315808
1920.9658 | 0.89023441 | 0.88882267 | 0.0012573296 | 0.0013614913 | 7.8955564 | 0.012573296 | 0.0006484218 | 7.462279
1920.9858 | 0.89123535 | 0.88977534 | 0.001237071 | 0.0010619836 | 9.1599541 | 0.01237071 | 0.0005057787 | 8.657291
1921.0059 | 0.89223635 | 0.89075482 | 0.0025476017 | 0.0033036517 | 10.360185 | 0.025476017 | 0.001573392 | 9.791658
1921.0259 | 0.89323735 | 0.89165646 | 0.0019214425 | 0.0019774581 | 11.814465 | 0.019214425 | 0.0009417813 | 11.16613
1921.0459 | 0.89423829 | 0.89263457 | 0.002247002 | 0.0019934685 | 13.328019 | 0.02247002 | 0.0009494063 | 12.59663
1921.0659 | 0.89523929 | 0.89350182 | 0.0022315662 | 0.0019180055 | 14.727093 | 0.022315662 | 0.0009134664 | 13.91893
1921.0859 | 0.89624023 | 0.89464802 | 0.0022262204 | 0.0019914059 | 16.18029 | 0.022262204 | 0.000948424 | 15.29238
1921.106 | 0.89724123 | 0.89547235 | 0.0022858328 | 0.0020171846 | 17.701744 | 0.022858328 | 0.0009607013 | 16.73034
1921.126 | 0.89824224 | 0.89642942 | 0.0019034375 | 0.0019414644 | 19.292431 | 0.019034375 | 0.0009246389 | 18.23374
1921.146 | 0.89924318 | 0.89752376 | 0.0028544231 | 0.002600786 | 20.617296 | 0.028544231 | 0.001238646 | 19.4859
1921.166 | 0.90024418 | 0.89827973 | 0.0059462441 | 0.0029761856 | 22.116249 | 0.059462441 | 0.001417434 | 20.90259
1921.186 | 0.90124512 | 0.89921224 | 0.0034702495 | 0.0032841472 | 23.548719 | 0.034702495 | 0.001564103 | 22.25646
1921.2061 | 0.90224612 | 0.90018857 | 0.0034771857 | 0.0033010519 | 25.151855 | 0.034771857 | 0.001572154 | 23.77162
1921.2261 | 0.90324712 | 0.9011935 | 0.0034577884 | 0.0033073828 | 26.752413 | 0.034577884 | 0.001575169 | 25.28434
1921.2461 | 0.90424806 | 0.90210056 | 0.0034293914 | 0.003283343 | 28.143032 | 0.034293914 | 0.00156372 | 26.59865
1921.2661 | 0.90524906 | 0.90306616 | 0.0031489581 | 0.0033211312 | 29.515703 | 0.031489581 | 0.001581717 | 27.89599
1921.2861 | 0.90625 | 0.90408087 | 0.0035374109 | 0.0032516229 | 30.980911 | 0.035374109 | 0.001548613 | 29.2808
1921.3062 | 0.907251 | 0.90498883 | 0.0055736862 | 0.0045399833 | 32.485783 | 0.055736862 | 0.002162206 | 30.70309
1921.3262 | 0.908252 | 0.9059844 | 0.0059155724 | 0.0051858304 | 33.965157 | 0.059155724 | 0.002469796 | 32.10128
1921.3462 | 0.90925294 | 0.90688109 | 0.0059480192 | 0.0051746708 | 35.162334 | 0.059480192 | 0.002464481 | 33.23276
1921.3662 | 0.91025394 | 0.907794 | 0.0059897713 | 0.00518909 | 36.557411 | 0.059897713 | 0.002471348 | 34.55128
1921.3862 | 0.91125488 | 0.90885836 | 0.0056366478 | 0.0048050773 | 37.746742 | 0.056366478 | 0.002288459 | 35.67535
1921.4063 | 0.91225588 | 0.90973276 | 0.0047308248 | 0.0038833076 | 39.000702 | 0.047308248 | 0.001849458 | 36.86049
1921.4263 | 0.91325688 | 0.91070908 | 0.0044262297 | 0.0038801916 | 40.150101 | 0.044262297 | 0.001847974 | 37.94682
1921.4463 | 0.91425782 | 0.91177261 | 0.0043814159 | 0.0039088372 | 41.227329 | 0.043814159 | 0.001861617 | 38.96493
1921.4663 | 0.91525882 | 0.9126184 | 0.0043896418 | 0.0038916511 | 42.188011 | 0.043896418 | 0.001853432 | 39.8729
1921.4863 | 0.91625977 | 0.91368723 | 0.0043786438 | 0.003915125 | 43.230225 | 0.043786438 | 0.001864612 | 40.85792
1921.5063 | 0.91726077 | 0.91452587 | 0.0063029705 | 0.0057410663 | 44.012329 | 0.063029705 | 0.002734232 | 41.5971
1921.5264 | 0.91826177 | 0.91555226 | 0.0062838546 | 0.0057648006 | 44.924809 | 0.062838546 | 0.002745535 | 42.45951
1921.5464 | 0.91926271 | 0.91640568 | 0.0061195362 | 0.0060891146 | 45.90107 | 0.061195362 | 0.002899993 | 43.3822
1921.5664 | 0.92026371 | 0.91767788 | 0.0059245802 | 0.0060343258 | 46.849556 | 0.059245802 | 0.002873899 | 44.27863
1921.5864 | 0.92126465 | 0.91860104 | 0.0059666461 | 0.0060318667 | 47.67944 | 0.059666461 | 0.002872728 | 45.06298
1921.6064 | 0.92226565 | 0.91962516 | 0.0059356499 | 0.0060143438 | 48.637173 | 0.059356499 | 0.002864382 | 45.96815
1921.6265 | 0.92326665 | 0.92089748 | 0.0059842295 | 0.0060740719 | 49.623188 | 0.059842295 | 0.002892828 | 46.90006
1921.6465 | 0.92426759 | 0.92169452 | 0.0056658806 | 0.0057501355 | 50.323296 | 0.056658806 | 0.002738551 | 47.56175
1921.6665 | 0.92526859 | 0.92271602 | 0.0078412164 | 0.0082171774 | 51.356495 | 0.078412164 | 0.003913501 | 48.53825
1921.6865 | 0.92626953 | 0.92366374 | 0.0086461399 | 0.0081847338 | 52.193668 | 0.086461399 | 0.003898049 | 49.32948
1921.7065 | 0.92727053 | 0.92488813 | 0.0087207984 | 0.0085040033 | 53.097275 | 0.087207984 | 0.004050104 | 50.1835
1921.7266 | 0.92827153 | 0.92585778 | 0.0087889554 | 0.0085390285 | 54.060078 | 0.087889554 | 0.004066785 | 51.09347
1921.7466 | 0.92927247 | 0.92682421 | 0.0087943599 | 0.0084963776 | 54.936539 | 0.087943599 | 0.004046472 | 51.92183
1921.7666 | 0.93027347 | 0.92767453 | 0.0087420568 | 0.008543049 | 55.936695 | 0.087420568 | 0.0040687 | 52.8671
1921.7866 | 0.93127441 | 0.92858243 | 0.0078436434 | 0.0076027005 | 56.876137 | 0.078436434 | 0.003620851 | 53.75499
1921.8066 | 0.93227541 | 0.9295404 | 0.0084428322 | 0.0078843981 | 57.82655 | 0.084428322 | 0.003755012 | 54.65325
1921.8267 | 0.93327641 | 0.93079704 | 0.0090982243 | 0.0081812227 | 58.810993 | 0.090982243 | 0.003896377 | 55.58367
1921.8467 | 0.93427736 | 0.93176663 | 0.0097131962 | 0.0085104685 | 59.663868 | 0.097131962 | 0.004053183 | 56.38974
1921.8667 | 0.93527836 | 0.93279529 | 0.0097042257 | 0.0085273655 | 60.649235 | 0.097042257 | 0.00406123 | 57.32104
1921.8867 | 0.9362793 | 0.93364775 | 0.0097079873 | 0.0085817222 | 61.587688 | 0.097079873 | 0.004087118 | 58.20799
1921.9067 | 0.9372803 | 0.93471444 | 0.0097257067 | 0.0085284058 | 62.472633 | 0.097257067 | 0.004061726 | 59.04437
1921.9268 | 0.9382813 | 0.93578148 | 0.0097121652 | 0.008552595 | 63.442902 | 0.097121652 | 0.004073246 | 59.9614
1921.9468 | 0.93928224 | 0.93710291 | 0.007517098 | 0.0073174951 | 64.223236 | 0.07517098 | 0.003485019 | 60.69891
1921.9668 | 0.94028324 | 0.93772697 | 0.0075338683 | 0.008547931 | 64.846275 | 0.075338683 | 0.004071025 | 61.28776
1921.9868 | 0.94128418 | 0.93888658 | 0.0074959272 | 0.0085523156 | 65.703445 | 0.074959272 | 0.004073113 | 62.09789
1922.0068 | 0.94228518 | 0.93998897 | 0.0075187557 | 0.0085203592 | 66.453514 | 0.075187557 | 0.004057894 | 62.8068
1922.0269 | 0.94328618 | 0.94063181 | 0.0075630699 | 0.0085457005 | 67.167351 | 0.075630699 | 0.004069963 | 63.48146
1922.0469 | 0.94428712 | 0.94165552 | 0.0088170785 | 0.008910317 | 67.792915 | 0.088170785 | 0.004243614 | 64.0727
1922.0669 | 0.94528812 | 0.9426989 | 0.010622723 | 0.0094803367 | 68.274193 | 0.10622723 | 0.004515091 | 64.52757
1922.0869 | 0.94628906 | 0.94373423 | 0.010584206 | 0.0094793933 | 68.909012 | 0.10584206 | 0.004514642 | 65.12755
1922.1069 | 0.94729006 | 0.94483483 | 0.0097180819 | 0.0094657401 | 69.527428 | 0.097180819 | 0.004508139 | 65.71203
1922.127 | 0.94829106 | 0.94583261 | 0.0096983425 | 0.0094447844 | 70.086479 | 0.096983425 | 0.004498159 | 66.2404
1922.147 | 0.949292 | 0.94664264 | 0.0096620144 | 0.0094774915 | 70.535698 | 0.096620144 | 0.004513736 | 66.66497
1922.167 | 0.950293 | 0.94765425 | 0.0097339284 | 0.0094614979 | 71.245354 | 0.097339284 | 0.004506119 | 67.33568
1922.187 | 0.95129395 | 0.94898462 | 0.0084739784 | 0.0085540526 | 71.791573 | 0.084739784 | 0.00407394 | 67.85193
1922.207 | 0.95229495 | 0.94973385 | 0.0087774303 | 0.0091666952 | 72.2855 | 0.087774303 | 0.004365717 | 68.31875
1922.2271 | 0.95329595 | 0.95076382 | 0.01065571 | 0.0094852271 | 72.879936 | 0.1065571 | 0.00451742 | 68.88057
1922.2471 | 0.95429689 | 0.95185459 | 0.010654303 | 0.010042887 | 73.474991 | 0.10654303 | 0.00478301 | 69.44297
1922.2671 | 0.95529789 | 0.95279253 | 0.010650032 | 0.010116639 | 74.037003 | 0.10650032 | 0.004818135 | 69.97414
1922.2871 | 0.95629883 | 0.95375454 | 0.010629196 | 0.010098737 | 74.582283 | 0.10629196 | 0.004809609 | 70.48949
1922.3071 | 0.95729983 | 0.95496464 | 0.011265156 | 0.010084617 | 75.207001 | 0.11265156 | 0.004802885 | 71.07993
1922.3271 | 0.95830083 | 0.9557693 | 0.010352584 | 0.010422063 | 75.831482 | 0.10352584 | 0.004963596 | 71.67014
1922.3472 | 0.95930177 | 0.95657349 | 0.010926984 | 0.010417438 | 76.47065 | 0.10926984 | 0.004961394 | 72.27423
1922.3672 | 0.96030277 | 0.957865 | 0.01095026 | 0.01040343 | 77.078568 | 0.1095026 | 0.004954722 | 72.84879
1922.3872 | 0.96130371 | 0.95883417 | 0.010992204 | 0.010454051 | 77.580856 | 0.10992204 | 0.004978831 | 73.32352
1922.4072 | 0.96230471 | 0.95974386 | 0.010957494 | 0.01040182 | 78.193695 | 0.10957494 | 0.004953955 | 73.90273
1922.4272 | 0.96330571 | 0.96092677 | 0.011263596 | 0.010405395 | 78.964394 | 0.11263596 | 0.004955658 | 74.63113
1922.4473 | 0.96430665 | 0.96188343 | 0.011608363 | 0.011227113 | 79.464752 | 0.11608363 | 0.005347008 | 75.10403
1922.4673 | 0.96530765 | 0.96284008 | 0.011587845 | 0.011337738 | 80.158417 | 0.11587845 | 0.005399694 | 75.75963
1922.4873 | 0.96630859 | 0.96378601 | 0.011596888 | 0.011026077 | 80.828522 | 0.11596888 | 0.005251263 | 76.39296
1922.5073 | 0.96730959 | 0.9649018 | 0.011561008 | 0.011048262 | 81.458221 | 0.11561008 | 0.005261829 | 76.98811
1922.5273 | 0.96831059 | 0.9657793 | 0.011575606 | 0.011007378 | 82.136948 | 0.11575606 | 0.005242357 | 77.62959
1922.5474 | 0.96931154 | 0.96682537 | 0.011596169 | 0.011047833 | 82.854721 | 0.11596169 | 0.005261625 | 78.30797
1922.5674 | 0.97031254 | 0.967664 | 0.010949519 | 0.01100645 | 83.475525 | 0.10949519 | 0.005241916 | 78.89471
1922.5874 | 0.97131348 | 0.9688853 | 0.010296871 | 0.011022648 | 84.213905 | 0.10296871 | 0.00524963 | 79.59257
1922.6074 | 0.97231448 | 0.96965778 | 0.011592555 | 0.01135893 | 84.833015 | 0.11592555 | 0.005409787 | 80.17771
1922.6274 | 0.97331548 | 0.97085273 | 0.011859154 | 0.011360795 | 85.61644 | 0.11859154 | 0.005410675 | 80.91814
1922.6475 | 0.97431642 | 0.9718827 | 0.01191013 | 0.011331085 | 86.136711 | 0.1191013 | 0.005396526 | 81.40986
1922.6675 | 0.97531742 | 0.97290415 | 0.011875652 | 0.011350166 | 86.930084 | 0.11875652 | 0.005405613 | 82.15969
1922.6875 | 0.97631836 | 0.97391891 | 0.011904189 | 0.011357801 | 87.581085 | 0.11904189 | 0.005409249 | 82.77497
1922.7075 | 0.97731936 | 0.97480136 | 0.011855317 | 0.011030351 | 88.364548 | 0.11855317 | 0.005253299 | 83.51544
1922.7275 | 0.97832036 | 0.97570884 | 0.012237567 | 0.011011242 | 88.947014 | 0.12237567 | 0.005244198 | 84.06594
1922.7476 | 0.9793213 | 0.97681701 | 0.01220079 | 0.01135002 | 89.650368 | 0.1220079 | 0.005405544 | 84.7307
1922.7676 | 0.9803223 | 0.97787654 | 0.012199086 | 0.011340999 | 90.412796 | 0.12199086 | 0.005401247 | 85.45129
1922.7876 | 0.98132324 | 0.97879875 | 0.012186049 | 0.011390395 | 91.154465 | 0.12186049 | 0.005424773 | 86.15226
1922.8076 | 0.98232424 | 0.97992122 | 0.012170383 | 0.011371114 | 91.788437 | 0.12170383 | 0.00541559 | 86.75144
1922.8276 | 0.98332524 | 0.9807961 | 0.012516873 | 0.011321424 | 92.42868 | 0.12516873 | 0.005391925 | 87.35655
1922.8477 | 0.98432618 | 0.98179615 | 0.011614134 | 0.012270434 | 93.206947 | 0.11614134 | 0.005843899 | 88.09211
1922.8677 | 0.98532718 | 0.98296559 | 0.011595035 | 0.012275544 | 93.892616 | 0.11595035 | 0.005846332 | 88.74015
1922.8877 | 0.98632813 | 0.98382032 | 0.012852225 | 0.012012601 | 94.475517 | 0.12852225 | 0.005721103 | 89.29106
1922.9077 | 0.98732913 | 0.98475456 | 0.012789695 | 0.011994517 | 95.282326 | 0.12789695 | 0.005712491 | 90.0536
1922.9277 | 0.98833013 | 0.98583555 | 0.012847935 | 0.01199409 | 96.120201 | 0.12847935 | 0.005712287 | 90.84549
1922.9478 | 0.98933107 | 0.98688066 | 0.012804803 | 0.011988079 | 96.67646 | 0.12804803 | 0.005709425 | 91.37123
1922.9678 | 0.99033207 | 0.98781586 | 0.013161186 | 0.01228604 | 97.417267 | 0.13161186 | 0.005851331 | 92.07138
1922.9878 | 0.99133301 | 0.9886362 | 0.013167793 | 0.012274473 | 97.999855 | 0.13167793 | 0.005845822 | 92.622
1923.0078 | 0.99233401 | 0.98969388 | 0.013174368 | 0.012267857 | 98.984581 | 0.13174368 | 0.005842671 | 93.55269
1923.0278 | 0.99333501 | 0.99073946 | 0.013130032 | 0.01225923 | 99.571877 | 0.13130032 | 0.005838563 | 94.10775
1923.0479 | 0.99433595 | 0.99200952 | 0.013167962 | 0.012248296 | 100.28406 | 0.13167962 | 0.005833355 | 94.78086
1923.0679 | 0.99533695 | 0.99288929 | 0.0131218 | 0.012238961 | 101.01859 | 0.131218 | 0.005828909 | 95.47508
1923.0879 | 0.99633789 | 0.99400151 | 0.013773912 | 0.012938435 | 101.69138 | 0.13773912 | 0.00616204 | 96.11095
1923.1079 | 0.99733889 | 0.99470425 | 0.013788391 | 0.012357494 | 102.3746 | 0.13788391 | 0.005885362 | 96.75668
1923.1279 | 0.99833989 | 0.99582809 | 0.013119742 | 0.011959581 | 103.18973 | 0.13119742 | 0.005695852 | 97.52707
1923.1479 | 0.99934083 | 0.9969095 | 0.013491077 | 0.013790622 | 103.89623 | 0.13491077 | 0.006567901 | 98.1948
1923.168 | 1.0003418 | 0.9976663 | 0.013437863 | 0.013786698 | 104.54448 | 0.13437863 | 0.006566032 | 98.80748
1923.188 | 1.0013428 | 0.99904317 | 0.013443163 | 0.013773232 | 105.37469 | 0.13443163 | 0.006559619 | 99.59213
1923.208 | 1.0023438 | 0.99976736 | 0.013464698 | 0.013795066 | 106.01289 | 0.13464698 | 0.006570018 | 100.1953
1923.228 | 1.0033448 | 1.0008836 | 0.013467746 | 0.013527675 | 106.88792 | 0.13467746 | 0.00644267 | 101.0223
1923.248 | 1.0043458 | 1.0017768 | 0.014390862 | 0.013765983 | 107.48093 | 0.14390862 | 0.006556167 | 101.5828
1923.2681 | 1.0053467 | 1.0028055 | 0.014088305 | 0.013490656 | 108.35972 | 0.14088305 | 0.00642504 | 102.4134
1923.2881 | 1.0063477 | 1.0038868 | 0.014033589 | 0.01350237 | 109.15701 | 0.14033589 | 0.006430619 | 103.1669
1923.3081 | 1.0073487 | 1.0048336 | 0.01413627 | 0.01348969 | 110.03404 | 0.1413627 | 0.00642458 | 103.9958
1923.3281 | 1.0083497 | 1.0058792 | 0.014064841 | 0.013535338 | 110.77031 | 0.14064841 | 0.00644632 | 104.6917
1923.3481 | 1.0093507 | 1.0068395 | 0.014687282 | 0.013486503 | 111.48762 | 0.14687282 | 0.006423062 | 105.3696
1923.3682 | 1.0103515 | 1.0076678 | 0.014996338 | 0.012944492 | 112.37592 | 0.14996338 | 0.006164925 | 106.2092
1923.3882 | 1.0113525 | 1.0089798 | 0.015959233 | 0.012915505 | 113.13269 | 0.15959233 | 0.006151119 | 106.9244
1923.4082 | 1.0123535 | 1.0098301 | 0.016274866 | 0.0147615 | 113.77474 | 0.16274866 | 0.00703029 | 107.5312
1923.4282 | 1.0133545 | 1.0109245 | 0.016230371 | 0.015070444 | 114.53088 | 0.16230371 | 0.007177427 | 108.2459
1923.4482 | 1.0143555 | 1.0118834 | 0.016232209 | 0.015065322 | 115.29903 | 0.16232209 | 0.007174988 | 108.9719
1923.4683 | 1.0153564 | 1.0128458 | 0.016230546 | 0.015053673 | 116.13466 | 0.16230546 | 0.00716944 | 109.7616
1923.4883 | 1.0163574 | 1.0136992 | 0.015991937 | 0.014121923 | 116.86455 | 0.15991937 | 0.006725686 | 110.4515
1923.5083 | 1.0173584 | 1.0145137 | 0.015996546 | 0.015363667 | 117.47639 | 0.15996546 | 0.007317077 | 111.0297
1923.5283 | 1.0183594 | 1.015671 | 0.0159685 | 0.015710346 | 118.58735 | 0.159685 | 0.007482186 | 112.0797
1923.5483 | 1.0193604 | 1.0168874 | 0.015951231 | 0.014768182 | 119.39639 | 0.15951231 | 0.007033472 | 112.8444
1923.5684 | 1.0203613 | 1.0175629 | 0.015981164 | 0.014805765 | 120.09451 | 0.15981164 | 0.007051372 | 113.5042
1923.5884 | 1.0213623 | 1.0187967 | 0.015957169 | 0.014807967 | 120.77029 | 0.15957169 | 0.00705242 | 114.1429
1923.6084 | 1.0223633 | 1.0196376 | 0.015975149 | 0.0147899 | 121.48849 | 0.15975149 | 0.007043816 | 114.8217
1923.6284 | 1.0233643 | 1.0209475 | 0.015970122 | 0.014765863 | 122.57382 | 0.15970122 | 0.007032368 | 115.8474
1923.6484 | 1.0243653 | 1.0217601 | 0.016251918 | 0.014275908 | 123.23653 | 0.16251918 | 0.006799023 | 116.4738
1923.6685 | 1.0253662 | 1.0227611 | 0.016251856 | 0.015084628 | 124.12193 | 0.16251856 | 0.007184183 | 117.3106
1923.6885 | 1.0263672 | 1.023876 | 0.016262459 | 0.015071822 | 124.97248 | 0.16262459 | 0.007178084 | 118.1145
1923.7085 | 1.0273682 | 1.0246208 | 0.016258946 | 0.015093707 | 125.62531 | 0.16258946 | 0.007188506 | 118.7315
1923.7285 | 1.0283692 | 1.025906 | 0.016256312 | 0.015075124 | 126.58946 | 0.16256312 | 0.007179656 | 119.6427
1923.7485 | 1.0293702 | 1.0267799 | 0.017199248 | 0.015970111 | 127.38341 | 0.17199248 | 0.007605901 | 120.3931
1923.7686 | 1.0303711 | 1.0276535 | 0.017515417 | 0.016904576 | 128.10597 | 0.17515417 | 0.008050948 | 121.076
1923.7886 | 1.0313721 | 1.0287133 | 0.017228171 | 0.016585933 | 128.92509 | 0.17228171 | 0.007899192 | 121.8502
1923.8086 | 1.0323731 | 1.0297589 | 0.01722352 | 0.016287977 | 129.8558 | 0.1722352 | 0.007757288 | 122.7298
1923.8286 | 1.0333741 | 1.0307084 | 0.017177355 | 0.016310189 | 130.64668 | 0.17177355 | 0.007767866 | 123.4773
1923.8486 | 1.0343751 | 1.0318815 | 0.017220482 | 0.016283356 | 131.51839 | 0.17220482 | 0.007755087 | 124.3012
1923.8687 | 1.035376 | 1.0328578 | 0.017222717 | 0.016293921 | 132.32005 | 0.17222717 | 0.007760119 | 125.0588
1923.8887 | 1.036377 | 1.0336928 | 0.017231289 | 0.016004037 | 133.15147 | 0.17231289 | 0.007622059 | 125.8446
1923.9087 | 1.037378 | 1.0346383 | 0.017501656 | 0.015400106 | 134.12616 | 0.17501656 | 0.007334432 | 126.7658
1923.9287 | 1.038379 | 1.0357099 | 0.017498437 | 0.0160127 | 134.92229 | 0.17498437 | 0.007626185 | 127.5183
1923.9487 | 1.03938 | 1.0366602 | 0.01749685 | 0.016584992 | 135.83865 | 0.1749685 | 0.007898744 | 128.3843
1923.9688 | 1.0403808 | 1.0376469 | 0.017500684 | 0.016607421 | 136.58867 | 0.17500684 | 0.007909426 | 129.0932
1923.9888 | 1.0413818 | 1.0388029 | 0.017498575 | 0.016605508 | 137.51785 | 0.17498575 | 0.007908515 | 129.9714
1924.0088 | 1.0423828 | 1.0396893 | 0.017239179 | 0.016894724 | 138.35135 | 0.17239179 | 0.008046256 | 130.7592
1924.0288 | 1.0433838 | 1.0406103 | 0.018759241 | 0.01788261 | 139.21001 | 0.18759241 | 0.008516745 | 131.5707
1924.0488 | 1.0443848 | 1.0415057 | 0.019329637 | 0.017919764 | 139.96518 | 0.19329637 | 0.00853444 | 132.2844
1924.0688 | 1.0453857 | 1.0427363 | 0.019278394 | 0.017900441 | 140.98871 | 0.19278394 | 0.008525237 | 133.2518
1924.0889 | 1.0463867 | 1.0438293 | 0.019336678 | 0.017880313 | 141.73218 | 0.19336678 | 0.008515651 | 133.9545
1924.1089 | 1.0473877 | 1.0446408 | 0.019294906 | 0.017894797 | 142.50948 | 0.19294906 | 0.008522549 | 134.6891
1924.1289 | 1.0483887 | 1.0457932 | 0.019292917 | 0.01787474 | 143.48044 | 0.19292917 | 0.008512997 | 135.6068
1924.1489 | 1.0493897 | 1.0466394 | 0.01932901 | 0.017907191 | 144.20695 | 0.1932901 | 0.008528452 | 136.2934
1924.1689 | 1.0503906 | 1.0476341 | 0.0187319 | 0.017560234 | 145.14494 | 0.187319 | 0.008363211 | 137.1799
1924.189 | 1.0513916 | 1.0486363 | 0.018754885 | 0.017774709 | 146.00897 | 0.18754885 | 0.008465356 | 137.9966
1924.209 | 1.0523926 | 1.0497276 | 0.018726513 | 0.017898832 | 146.97298 | 0.18726513 | 0.008524471 | 138.9077
1924.229 | 1.0533936 | 1.0506086 | 0.01876555 | 0.017932735 | 147.81461 | 0.1876555 | 0.008540618 | 139.7031
1924.249 | 1.0543946 | 1.0514728 | 0.018731967 | 0.017897382 | 148.7065 | 0.18731967 | 0.008523781 | 140.5461
1924.269 | 1.0553955 | 1.0527856 | 0.018415814 | 0.018440688 | 149.55421 | 0.18415814 | 0.008782535 | 141.3472
1924.2891 | 1.0563965 | 1.0537245 | 0.018724885 | 0.01849152 | 150.32567 | 0.18724885 | 0.008806744 | 142.0764
1924.3091 | 1.0573975 | 1.0545206 | 0.019878823 | 0.01907526 | 151.23816 | 0.19878823 | 0.009084755 | 142.9388
1924.3291 | 1.0583985 | 1.0555832 | 0.020296931 | 0.019116964 | 152.1881 | 0.20296931 | 0.009104617 | 143.8366
1924.3491 | 1.0593995 | 1.0565631 | 0.020285668 | 0.019443767 | 153.02159 | 0.20285668 | 0.00926026 | 144.6244
1924.3691 | 1.0604004 | 1.0575721 | 0.020277249 | 0.01936488 | 153.99457 | 0.20277249 | 0.009222689 | 145.5439
1924.3892 | 1.0614014 | 1.058641 | 0.020304024 | 0.019403337 | 154.83279 | 0.20304024 | 0.009241004 | 146.3362
1924.4092 | 1.0624024 | 1.0595677 | 0.020609323 | 0.019722104 | 155.84691 | 0.20609323 | 0.00939282 | 147.2946
1924.4292 | 1.0634034 | 1.060544 | 0.020278495 | 0.019713756 | 156.57918 | 0.20278495 | 0.009388844 | 147.9867
1924.4492 | 1.0644044 | 1.0613809 | 0.019909637 | 0.019118208 | 157.55122 | 0.19909637 | 0.009105209 | 148.9054
1924.4692 | 1.0654052 | 1.0623697 | 0.020293714 | 0.019712619 | 158.5296 | 0.20293714 | 0.009388303 | 149.8301
1924.4893 | 1.0664063 | 1.0635548 | 0.020318899 | 0.01971863 | 159.44916 | 0.20318899 | 0.009391165 | 150.6992
1924.5093 | 1.0674073 | 1.0643764 | 0.020282369 | 0.01973469 | 160.36201 | 0.20282369 | 0.009398814 | 151.562
1924.5293 | 1.0684083 | 1.0656693 | 0.019933172 | 0.019717041 | 161.43977 | 0.19933172 | 0.009390409 | 152.5806
1924.5493 | 1.0694093 | 1.0664301 | 0.019960418 | 0.020042537 | 162.09285 | 0.19960418 | 0.009545429 | 153.1978
1924.5693 | 1.0704101 | 1.067516 | 0.020589862 | 0.020346411 | 163.12854 | 0.20589862 | 0.009690151 | 154.1767
1924.5894 | 1.0714111 | 1.068325 | 0.02058831 | 0.02033918 | 164.02873 | 0.2058831 | 0.009686708 | 155.0275
1924.6094 | 1.0724121 | 1.0696411 | 0.02057136 | 0.020329937 | 165.0892 | 0.2057136 | 0.009682306 | 156.0297
1924.6294 | 1.0734131 | 1.0702907 | 0.020542173 | 0.020402119 | 165.89871 | 0.20542173 | 0.009716683 | 156.7948
1924.6494 | 1.0744141 | 1.0714915 | 0.020940283 | 0.020336989 | 166.96451 | 0.20940283 | 0.009685664 | 157.8021
1924.6694 | 1.075415 | 1.0724695 | 0.021843057 | 0.020414028 | 167.77112 | 0.21843057 | 0.009722355 | 158.5645
1924.6895 | 1.076416 | 1.0734892 | 0.022105185 | 0.020677492 | 168.61475 | 0.22105185 | 0.009847832 | 159.3618
1924.7095 | 1.077417 | 1.0744606 | 0.02121998 | 0.020950453 | 169.55328 | 0.2121998 | 0.009977832 | 160.2488
1924.7295 | 1.078418 | 1.0753757 | 0.021211561 | 0.020953707 | 170.49094 | 0.21211561 | 0.009979381 | 161.1351
1924.7495 | 1.079419 | 1.0764521 | 0.021241058 | 0.0209808 | 171.44044 | 0.21241058 | 0.009992285 | 162.0324
1924.7695 | 1.0804199 | 1.077382 | 0.021232545 | 0.020997042 | 172.3611 | 0.21232545 | 0.01000002 | 162.9026
1924.7896 | 1.0814209 | 1.0784464 | 0.021220578 | 0.020977095 | 173.29733 | 0.21220578 | 0.00999052 | 163.7874
1924.8096 | 1.0824219 | 1.079518 | 0.020897796 | 0.0210372 | 174.18073 | 0.20897796 | 0.01001915 | 164.6224
1924.8296 | 1.0834229 | 1.0803078 | 0.021847326 | 0.021301247 | 174.96776 | 0.21847326 | 0.0101449 | 165.3662
1924.8496 | 1.0844239 | 1.0815613 | 0.021852123 | 0.021286108 | 176.00937 | 0.21852123 | 0.01013769 | 166.3507
1924.8696 | 1.0854248 | 1.0821755 | 0.021856148 | 0.02126986 | 176.77361 | 0.21856148 | 0.01012995 | 167.073
1924.8896 | 1.0864258 | 1.0834219 | 0.021804979 | 0.021303557 | 177.82304 | 0.21804979 | 0.010146 | 168.0648
1924.9097 | 1.0874268 | 1.0842865 | 0.02243113 | 0.021621421 | 178.88489 | 0.2243113 | 0.01029739 | 169.0684
1924.9297 | 1.0884278 | 1.0853808 | 0.023665894 | 0.021602549 | 179.86919 | 0.23665894 | 0.0102884 | 169.9987
1924.9497 | 1.0894288 | 1.0863795 | 0.023658007 | 0.021322126 | 180.69424 | 0.23658007 | 0.01015484 | 170.7784
1924.9697 | 1.0904297 | 1.0875002 | 0.023709303 | 0.021933626 | 181.64622 | 0.23709303 | 0.01044608 | 171.6782
1924.9897 | 1.0914307 | 1.0884054 | 0.023687739 | 0.021940975 | 182.43927 | 0.23687739 | 0.01044958 | 172.4277
1925.0098 | 1.0924317 | 1.0894363 | 0.023675445 | 0.021888535 | 183.42877 | 0.23675445 | 0.0104246 | 173.3629
1925.0298 | 1.0934327 | 1.0903496 | 0.023704343 | 0.02189051 | 184.23938 | 0.23704343 | 0.01042554 | 174.129
1925.0498 | 1.0944337 | 1.0912839 | 0.023663457 | 0.021905953 | 185.2191 | 0.23663457 | 0.0104329 | 175.055
1925.0698 | 1.0954345 | 1.0924493 | 0.023393454 | 0.023146283 | 186.18805 | 0.23393454 | 0.01102361 | 175.9708
1925.0898 | 1.0964355 | 1.0934471 | 0.023411691 | 0.023161106 | 186.9917 | 0.23411691 | 0.01103067 | 176.7303
1925.1099 | 1.0974365 | 1.094393 | 0.023984751 | 0.023431376 | 187.80229 | 0.23984751 | 0.01115939 | 177.4964
1925.1299 | 1.0984375 | 1.0952232 | 0.023976177 | 0.023447752 | 188.70822 | 0.23976177 | 0.01116719 | 178.3526
1925.1499 | 1.0994385 | 1.0963837 | 0.023947584 | 0.023429472 | 189.79152 | 0.23947584 | 0.01115849 | 179.3765
1925.1699 | 1.1004394 | 1.0973389 | 0.023981687 | 0.023459282 | 190.64563 | 0.23981687 | 0.01117268 | 180.1837
1925.1899 | 1.1014404 | 1.098377 | 0.023990121 | 0.02314854 | 191.59036 | 0.23990121 | 0.01102469 | 181.0766
1925.21 | 1.1024414 | 1.0993336 | 0.024602095 | 0.02316297 | 192.48491 | 0.24602095 | 0.01103156 | 181.9221
1925.23 | 1.1034424 | 1.1004481 | 0.024942301 | 0.023124296 | 193.38046 | 0.24942301 | 0.01101314 | 182.7685
1925.25 | 1.1044434 | 1.10131 | 0.024940483 | 0.023128327 | 194.29555 | 0.24940483 | 0.01101506 | 183.6334
1925.27 | 1.1054443 | 1.1023449 | 0.024952514 | 0.023137841 | 195.22461 | 0.24952514 | 0.01101959 | 184.5114
1925.29 | 1.1064453 | 1.1033113 | 0.024938881 | 0.023163039 | 195.97856 | 0.24938881 | 0.01103159 | 185.224
1925.3101 | 1.1074463 | 1.1043341 | 0.024909347 | 0.023196815 | 196.86375 | 0.24909347 | 0.01104768 | 186.0606
1925.3301 | 1.1084473 | 1.1051335 | 0.024633918 | 0.024107425 | 197.84474 | 0.24633918 | 0.01148137 | 186.9878
1925.3501 | 1.1094483 | 1.1064719 | 0.024279637 | 0.024596052 | 198.92345 | 0.24279637 | 0.01171408 | 188.0073
1925.3701 | 1.1104492 | 1.1074446 | 0.024302397 | 0.024348779 | 199.63753 | 0.24302397 | 0.01159631 | 188.6822
1925.3901 | 1.1114502 | 1.1082056 | 0.024274673 | 0.02435866 | 200.42427 | 0.24274673 | 0.01160102 | 189.4258
1925.4102 | 1.1124512 | 1.1093678 | 0.024307642 | 0.024384584 | 201.52769 | 0.24307642 | 0.01161337 | 190.4686
1925.4302 | 1.1134522 | 1.1102798 | 0.024965608 | 0.024357338 | 202.25029 | 0.24965608 | 0.01160039 | 191.1516
1925.4502 | 1.1144532 | 1.1112248 | 0.025002476 | 0.02467417 | 203.11594 | 0.25002476 | 0.01175128 | 191.9697
1925.4702 | 1.1154541 | 1.1123397 | 0.025836367 | 0.024746004 | 204.15639 | 0.25836367 | 0.0117855 | 192.9531
1925.4902 | 1.1164551 | 1.1133478 | 0.025843266 | 0.024364648 | 205.02275 | 0.25843266 | 0.01160387 | 193.7719
1925.5103 | 1.1174561 | 1.114151 | 0.025872517 | 0.024410989 | 205.89905 | 0.25872517 | 0.01162594 | 194.6001
1925.5303 | 1.1184571 | 1.1152343 | 0.025872145 | 0.024388487 | 206.89989 | 0.25872145 | 0.01161522 | 195.546
1925.5503 | 1.1194581 | 1.1161797 | 0.025902048 | 0.024431432 | 207.83009 | 0.25902048 | 0.01163568 | 196.4252
1925.5703 | 1.120459 | 1.1172669 | 0.02624711 | 0.024406854 | 208.80426 | 0.2624711 | 0.01162397 | 197.3459
1925.5903 | 1.12146 | 1.1182213 | 0.02652836 | 0.024719352 | 209.63324 | 0.2652836 | 0.0117728 | 198.1294
1925.6104 | 1.122461 | 1.1191123 | 0.026526548 | 0.025909334 | 210.5713 | 0.26526548 | 0.01233954 | 199.016
1925.6304 | 1.123462 | 1.1201427 | 0.026822163 | 0.025893152 | 211.54771 | 0.26822163 | 0.01233183 | 199.9388
1925.6504 | 1.124463 | 1.1212268 | 0.026840752 | 0.025926771 | 212.47981 | 0.26840752 | 0.01234785 | 200.8197
1925.6704 | 1.1254638 | 1.1222361 | 0.02678002 | 0.025926193 | 213.30054 | 0.2678002 | 0.01234757 | 201.5954
1925.6904 | 1.1264648 | 1.1232996 | 0.026844822 | 0.025912095 | 214.11244 | 0.26844822 | 0.01234086 | 202.3628
1925.7104 | 1.1274658 | 1.1241668 | 0.025831329 | 0.026244363 | 214.96179 | 0.25831329 | 0.0124991 | 203.1655
1925.7305 | 1.1284668 | 1.125044 | 0.027497021 | 0.026235098 | 215.91284 | 0.27497021 | 0.01249469 | 204.0644
1925.7505 | 1.1294678 | 1.1264168 | 0.027446859 | 0.025962794 | 216.87202 | 0.27446859 | 0.012365 | 204.9709
1925.7705 | 1.1304687 | 1.1271755 | 0.027457837 | 0.025922902 | 217.62796 | 0.27457837 | 0.012346 | 205.6854
1925.7905 | 1.1314697 | 1.1281155 | 0.027424915 | 0.025948508 | 218.65352 | 0.27424915 | 0.0123582 | 206.6547
1925.8105 | 1.1324707 | 1.1291151 | 0.02746322 | 0.02591617 | 219.58556 | 0.2746322 | 0.0123428 | 207.5355
1925.8306 | 1.1334717 | 1.1300641 | 0.027786808 | 0.025928482 | 220.5002 | 0.27786808 | 0.01234866 | 208.4
1925.8506 | 1.1344727 | 1.131243 | 0.028083937 | 0.026832854 | 221.32399 | 0.28083937 | 0.01277938 | 209.1786
1925.8706 | 1.1354736 | 1.1321572 | 0.028113898 | 0.027215082 | 222.15202 | 0.28113898 | 0.01296141 | 209.9612
1925.8906 | 1.1364746 | 1.1330771 | 0.028156243 | 0.027541537 | 223.14523 | 0.28156243 | 0.01311689 | 210.8999
1925.9106 | 1.1374756 | 1.1342131 | 0.028172739 | 0.028145833 | 224.11848 | 0.28172739 | 0.01340469 | 211.8197
1925.9307 | 1.1384766 | 1.1351054 | 0.028120819 | 0.02808675 | 224.96268 | 0.28120819 | 0.01337655 | 212.6176
1925.9507 | 1.1394776 | 1.1362386 | 0.028103443 | 0.028108265 | 226.06581 | 0.28103443 | 0.0133868 | 213.6602
1925.9707 | 1.1404785 | 1.1371787 | 0.028640948 | 0.027509006 | 226.82158 | 0.28640948 | 0.0131014 | 214.3745
1925.9907 | 1.1414795 | 1.1380496 | 0.028956292 | 0.028129552 | 227.56863 | 0.28956292 | 0.01339694 | 215.0805
1926.0107 | 1.1424805 | 1.1390022 | 0.028686469 | 0.027472405 | 228.61723 | 0.28686469 | 0.01308397 | 216.0716
1926.0308 | 1.1434815 | 1.1400309 | 0.028980929 | 0.027767032 | 229.45943 | 0.28980929 | 0.01322429 | 216.8676
1926.0508 | 1.1444825 | 1.1411345 | 0.028972317 | 0.0277823 | 230.49121 | 0.28972317 | 0.01323156 | 217.8427
1926.0708 | 1.1454834 | 1.1421636 | 0.028997254 | 0.027821174 | 231.35104 | 0.28997254 | 0.01325007 | 218.6554
1926.0908 | 1.1464844 | 1.1430792 | 0.028993428 | 0.027785471 | 232.22961 | 0.28993428 | 0.01323307 | 219.4857
1926.1108 | 1.1474854 | 1.1438981 | 0.029380962 | 0.028412573 | 233.33955 | 0.29380962 | 0.01353173 | 220.5348
1926.1309 | 1.1484864 | 1.1451466 | 0.029620735 | 0.028727356 | 234.20114 | 0.29620735 | 0.01368165 | 221.3491
1926.1509 | 1.1494874 | 1.1462066 | 0.029604958 | 0.028711671 | 235.10522 | 0.29604958 | 0.01367418 | 222.2035
1926.1709 | 1.1504883 | 1.1471109 | 0.029575536 | 0.028728677 | 235.94348 | 0.29575536 | 0.01368228 | 222.9958
1926.1909 | 1.1514893 | 1.1481593 | 0.02958793 | 0.028724579 | 236.86264 | 0.2958793 | 0.01368033 | 223.8645
1926.2109 | 1.1524903 | 1.148845 | 0.029496083 | 0.028761486 | 237.90999 | 0.29496083 | 0.0136979 | 224.8544
1926.231 | 1.1534913 | 1.1501973 | 0.028994931 | 0.028416194 | 238.88838 | 0.28994931 | 0.01353345 | 225.7791
1926.251 | 1.1544923 | 1.150946 | 0.029650141 | 0.029028466 | 239.73671 | 0.29650141 | 0.01382505 | 226.5809
1926.271 | 1.1554931 | 1.1520306 | 0.030536052 | 0.029366247 | 240.73059 | 0.30536052 | 0.01398593 | 227.5202
1926.291 | 1.1564941 | 1.1528513 | 0.030514365 | 0.029344186 | 241.63934 | 0.30514365 | 0.01397542 | 228.3791
1926.311 | 1.1574951 | 1.1541504 | 0.03051606 | 0.029318908 | 242.71458 | 0.3051606 | 0.01396338 | 229.3953
1926.3311 | 1.1584961 | 1.1549917 | 0.030540572 | 0.029327922 | 243.39336 | 0.30540572 | 0.01396767 | 230.0369
1926.3511 | 1.1594971 | 1.1560404 | 0.030511336 | 0.029319448 | 244.47011 | 0.30511336 | 0.01396364 | 231.0545
1926.3711 | 1.160498 | 1.1568992 | 0.03084746 | 0.029684056 | 245.375 | 0.3084746 | 0.01413728 | 231.9098
1926.3911 | 1.161499 | 1.158146 | 0.031183369 | 0.029943475 | 246.34595 | 0.31183369 | 0.01426083 | 232.8274
1926.4111 | 1.1625 | 1.158965 | 0.030532941 | 0.030011635 | 247.17679 | 0.30532941 | 0.0142933 | 233.6127
1926.4312 | 1.163501 | 1.1600379 | 0.030858668 | 0.030333372 | 248.16481 | 0.30858668 | 0.01444653 | 234.5465
1926.4512 | 1.164502 | 1.160957 | 0.030854141 | 0.030298417 | 249.18188 | 0.30854141 | 0.01442988 | 235.5077
1926.4712 | 1.1655029 | 1.1617652 | 0.030773049 | 0.030306213 | 249.95135 | 0.30773049 | 0.01443359 | 236.235
1926.4912 | 1.1665039 | 1.1629119 | 0.030840904 | 0.030312549 | 250.9673 | 0.30840904 | 0.01443661 | 237.1952
1926.5112 | 1.1675049 | 1.1641318 | 0.030873302 | 0.030275844 | 252.04489 | 0.30873302 | 0.01441913 | 238.2136
1926.5313 | 1.1685059 | 1.1649208 | 0.032773089 | 0.030617861 | 252.85477 | 0.32773089 | 0.01458202 | 238.9791
1926.5513 | 1.1695069 | 1.1658971 | 0.033042632 | 0.030603297 | 253.84625 | 0.33042632 | 0.01457508 | 239.9161
1926.5713 | 1.1705078 | 1.1666369 | 0.032757275 | 0.030571025 | 254.9487 | 0.32757275 | 0.01455971 | 240.9581
1926.5913 | 1.1715088 | 1.1677721 | 0.032799222 | 0.030566074 | 256.02466 | 0.32799222 | 0.01455735 | 241.975
1926.6113 | 1.1725098 | 1.1689303 | 0.032766566 | 0.030620305 | 256.8598 | 0.32766566 | 0.01458318 | 242.7643
1926.6313 | 1.1735108 | 1.1701109 | 0.032748699 | 0.030623164 | 257.84918 | 0.32748699 | 0.01458454 | 243.6994
1926.6514 | 1.1745118 | 1.1707466 | 0.032759238 | 0.030602356 | 258.8898 | 0.32759238 | 0.01457463 | 244.6829
1926.6714 | 1.1755127 | 1.1721025 | 0.032744862 | 0.031841785 | 259.9386 | 0.32744862 | 0.01516492 | 245.6742
1926.6914 | 1.1765137 | 1.1729128 | 0.032755401 | 0.031833917 | 260.88333 | 0.32755401 | 0.01516117 | 246.5671
1926.7114 | 1.1775147 | 1.1739147 | 0.032435611 | 0.031880341 | 261.91763 | 0.32435611 | 0.01518328 | 247.5446
1926.7314 | 1.1785157 | 1.1749589 | 0.032406725 | 0.031830095 | 262.84283 | 0.32406725 | 0.01515935 | 248.419
1926.7515 | 1.1795167 | 1.1756604 | 0.032405745 | 0.031854305 | 263.78467 | 0.32405745 | 0.01517088 | 249.3092
1926.7715 | 1.1805176 | 1.176888 | 0.032405943 | 0.031852137 | 264.8107 | 0.32405943 | 0.01516985 | 250.2789
1926.7915 | 1.1815186 | 1.1778803 | 0.033046205 | 0.031851761 | 265.98846 | 0.33046205 | 0.01516967 | 251.392
1926.8115 | 1.1825196 | 1.1789567 | 0.034038123 | 0.032118842 | 267.10648 | 0.34038123 | 0.01529687 | 252.4487
1926.8315 | 1.1835206 | 1.1799207 | 0.034009334 | 0.032478001 | 267.99921 | 0.34009334 | 0.01546792 | 253.2924
1926.8516 | 1.1845216 | 1.180686 | 0.034624137 | 0.032150675 | 268.99161 | 0.34624137 | 0.01531203 | 254.2304
1926.8716 | 1.1855224 | 1.1815482 | 0.034617446 | 0.032141648 | 270.0932 | 0.34617446 | 0.01530773 | 255.2715
1926.8916 | 1.1865234 | 1.1827396 | 0.034621876 | 0.03217328 | 271.08841 | 0.34621876 | 0.0153228 | 256.2121
1926.9116 | 1.1875244 | 1.1837811 | 0.034610346 | 0.03215817 | 272.00381 | 0.34610346 | 0.0153156 | 257.0773
1926.9316 | 1.1885254 | 1.1846963 | 0.034937706 | 0.032409213 | 273.02017 | 0.34937706 | 0.01543516 | 258.0379
1926.9517 | 1.1895264 | 1.1857115 | 0.03398199 | 0.03372667 | 274.28882 | 0.3398199 | 0.01606261 | 259.2369
1926.9717 | 1.1905273 | 1.1867062 | 0.033983685 | 0.033699334 | 275.15039 | 0.33983685 | 0.01604959 | 260.0512
1926.9917 | 1.1915283 | 1.187716 | 0.034926508 | 0.033747781 | 276.27295 | 0.34926508 | 0.01607267 | 261.1122
1927.0117 | 1.1925293 | 1.1888139 | 0.034928236 | 0.034057152 | 277.30261 | 0.34928236 | 0.01622001 | 262.0853
1927.0317 | 1.1935303 | 1.1898104 | 0.035287168 | 0.03371489 | 278.35208 | 0.35287168 | 0.016057 | 263.0772
1927.0518 | 1.1945313 | 1.190708 | 0.035872836 | 0.033736851 | 279.47211 | 0.35872836 | 0.01606746 | 264.1358
1927.0718 | 1.1955322 | 1.1915618 | 0.035903681 | 0.03372775 | 280.45709 | 0.35903681 | 0.01606313 | 265.0667
1927.0918 | 1.1965332 | 1.1925757 | 0.035856821 | 0.033728465 | 281.56757 | 0.35856821 | 0.01606347 | 266.1162
1927.1118 | 1.1975342 | 1.1938217 | 0.036435496 | 0.034344371 | 282.66028 | 0.36435496 | 0.0163568 | 267.149
1927.1318 | 1.1985352 | 1.1948042 | 0.036497027 | 0.034339368 | 283.57108 | 0.36497027 | 0.01635442 | 268.0098
1927.1519 | 1.1995362 | 1.1956513 | 0.036481515 | 0.034351844 | 284.57257 | 0.36481515 | 0.01636036 | 268.9563
1927.1719 | 1.2005371 | 1.196528 | 0.036434866 | 0.034363933 | 285.6799 | 0.36434866 | 0.01636612 | 270.0029
1927.1919 | 1.2015381 | 1.1975441 | 0.036483809 | 0.034365103 | 286.88174 | 0.36483809 | 0.01636667 | 271.1388
1927.2119 | 1.2025391 | 1.1987082 | 0.036506731 | 0.035287403 | 288.17703 | 0.36506731 | 0.01680593 | 272.363
1927.2319 | 1.2035401 | 1.1997274 | 0.036496833 | 0.03592081 | 289.23788 | 0.36496833 | 0.01710759 | 273.3656
1927.252 | 1.2045411 | 1.2007636 | 0.03648467 | 0.035624176 | 290.28244 | 0.3648467 | 0.01696632 | 274.3529
1927.272 | 1.205542 | 1.201722 | 0.036479697 | 0.035570338 | 291.29498 | 0.36479697 | 0.01694068 | 275.3098
1927.292 | 1.206543 | 1.2024851 | 0.036502436 | 0.035563353 | 292.50467 | 0.36502436 | 0.01693735 | 276.4531
1927.312 | 1.207544 | 1.2036175 | 0.037092485 | 0.035267383 | 293.76077 | 0.37092485 | 0.01679639 | 277.6403
1927.332 | 1.208545 | 1.2045509 | 0.037741497 | 0.035850234 | 294.84808 | 0.37741497 | 0.01707398 | 278.668
1927.3521 | 1.209546 | 1.2057588 | 0.038092256 | 0.035897911 | 296.07294 | 0.38092256 | 0.01709669 | 279.8256
1927.3721 | 1.2105469 | 1.2066613 | 0.038639966 | 0.036213916 | 297.15051 | 0.38639966 | 0.01724719 | 280.844
1927.3921 | 1.2115479 | 1.2076583 | 0.038641494 | 0.036207739 | 298.25342 | 0.38641494 | 0.01724424 | 281.8864
1927.4121 | 1.2125489 | 1.2083167 | 0.038666435 | 0.036234614 | 299.32904 | 0.38666435 | 0.01725704 | 282.903
1927.4321 | 1.2135499 | 1.2094084 | 0.038638316 | 0.036259633 | 300.56567 | 0.38638316 | 0.01726896 | 284.0718
1927.4521 | 1.2145509 | 1.2103615 | 0.038387846 | 0.036510199 | 301.85437 | 0.38387846 | 0.01738829 | 285.2898
1927.4722 | 1.2155517 | 1.2116579 | 0.038666621 | 0.037452113 | 302.9043 | 0.38666621 | 0.01783689 | 286.2821
1927.4922 | 1.2165527 | 1.2123936 | 0.038981825 | 0.037441064 | 304.1163 | 0.38981825 | 0.01783163 | 287.4276
1927.5122 | 1.2175537 | 1.2135751 | 0.039276406 | 0.03743922 | 305.41367 | 0.39276406 | 0.01783075 | 288.6537
1927.5322 | 1.2185547 | 1.2145305 | 0.039282624 | 0.037426569 | 306.34985 | 0.39282624 | 0.01782472 | 289.5385
1927.5522 | 1.2195557 | 1.215378 | 0.039249077 | 0.037462052 | 307.74283 | 0.39249077 | 0.01784162 | 290.8551
1927.5723 | 1.2205566 | 1.2167804 | 0.039281152 | 0.037469722 | 309.21869 | 0.39281152 | 0.01784527 | 292.25
1927.5923 | 1.2215576 | 1.2176293 | 0.039622508 | 0.037451882 | 310.15778 | 0.39622508 | 0.01783678 | 293.1375
1927.6123 | 1.2225586 | 1.2183504 | 0.039902274 | 0.03835132 | 311.27255 | 0.39902274 | 0.01826514 | 294.1911
1927.6323 | 1.2235596 | 1.2192526 | 0.040522072 | 0.038652293 | 312.71555 | 0.40522072 | 0.01840848 | 295.5549
1927.6523 | 1.2245606 | 1.2204443 | 0.040619992 | 0.038656615 | 313.87964 | 0.40619992 | 0.01841054 | 296.6551
1927.6724 | 1.2255615 | 1.2213925 | 0.040560529 | 0.038636509 | 315.00821 | 0.40560529 | 0.01840097 | 297.7218
1927.6924 | 1.2265625 | 1.2224153 | 0.040536355 | 0.03864675 | 316.30328 | 0.40536355 | 0.01840584 | 298.9458
1927.7124 | 1.2275635 | 1.22349 | 0.040579978 | 0.038674198 | 317.51672 | 0.40579978 | 0.01841892 | 300.0926
1927.7324 | 1.2285645 | 1.2242951 | 0.040548094 | 0.03866668 | 318.7038 | 0.40548094 | 0.01841534 | 301.2146
1927.7524 | 1.2295655 | 1.2254046 | 0.041489158 | 0.039317854 | 319.94296 | 0.41489158 | 0.01872546 | 302.3857
1927.7725 | 1.2305664 | 1.2263036 | 0.041791975 | 0.039293576 | 321.10013 | 0.41791975 | 0.0187139 | 303.4794
1927.7925 | 1.2315674 | 1.2273971 | 0.041772503 | 0.039301958 | 322.50958 | 0.41772503 | 0.01871789 | 304.8115
1927.8125 | 1.2325684 | 1.228141 | 0.041772768 | 0.039335225 | 323.69003 | 0.41772768 | 0.01873374 | 305.9272
1927.8325 | 1.2335694 | 1.2293291 | 0.041797612 | 0.039288737 | 324.9216 | 0.41797612 | 0.0187116 | 307.0912
1927.8525 | 1.2345704 | 1.2302653 | 0.041455083 | 0.039939784 | 326.21576 | 0.41455083 | 0.01902166 | 308.3143
1927.8726 | 1.2355713 | 1.2312639 | 0.042757917 | 0.040560026 | 327.44684 | 0.42757917 | 0.01931706 | 309.4778
1927.8926 | 1.2365723 | 1.2323819 | 0.042759039 | 0.040870145 | 328.86856 | 0.42759039 | 0.01946475 | 310.8215
1927.9126 | 1.2375733 | 1.2334397 | 0.043038517 | 0.040561318 | 330.01855 | 0.43038517 | 0.01931767 | 311.9084
1927.9326 | 1.2385743 | 1.2342023 | 0.043052249 | 0.040587462 | 331.13092 | 0.43052249 | 0.01933012 | 312.9597
1927.9526 | 1.2395753 | 1.2353176 | 0.043055791 | 0.040528476 | 332.52887 | 0.43055791 | 0.01930203 | 314.281
1927.9727 | 1.2405761 | 1.23642 | 0.042983048 | 0.040584173 | 333.74448 | 0.42983048 | 0.01932856 | 315.4299
1927.9927 | 1.2415771 | 1.2371867 | 0.043360263 | 0.040870424 | 334.84457 | 0.43360263 | 0.01946489 | 316.4696
1928.0127 | 1.2425781 | 1.2383145 | 0.043959469 | 0.041489236 | 336.14389 | 0.43959469 | 0.0197596 | 317.6976
1928.0327 | 1.2435791 | 1.2391353 | 0.043966703 | 0.042070575 | 337.39786 | 0.43966703 | 0.02003647 | 318.8828
1928.0527 | 1.2445801 | 1.2401326 | 0.044260047 | 0.042445548 | 338.71988 | 0.44260047 | 0.02021505 | 320.1322
1928.0728 | 1.245581 | 1.2411832 | 0.044283569 | 0.042433351 | 340.08154 | 0.44283569 | 0.02020924 | 321.4192
1928.0928 | 1.246582 | 1.2419955 | 0.044220038 | 0.042434268 | 341.39767 | 0.44220038 | 0.02020968 | 322.6631
1928.1128 | 1.247583 | 1.2429812 | 0.044269517 | 0.042445861 | 342.73062 | 0.44269517 | 0.0202152 | 323.9229
1928.1328 | 1.248584 | 1.2441757 | 0.044527248 | 0.042438895 | 344.08084 | 0.44527248 | 0.02021189 | 325.199
1928.1528 | 1.249585 | 1.245231 | 0.045460481 | 0.04273773 | 345.30316 | 0.45460481 | 0.02035421 | 326.3542
1928.1729 | 1.2505859 | 1.2460831 | 0.046139784 | 0.04274046 | 346.45331 | 0.46139784 | 0.02035551 | 327.4413
1928.1929 | 1.2515869 | 1.2469718 | 0.046111554 | 0.042729773 | 347.8866 | 0.46111554 | 0.02035042 | 328.7959
1928.2129 | 1.2525879 | 1.2481418 | 0.046111912 | 0.042729978 | 349.28168 | 0.46111912 | 0.02035052 | 330.1144
1928.2329 | 1.2535889 | 1.248958 | 0.046123803 | 0.042733625 | 350.51825 | 0.46123803 | 0.02035225 | 331.2832
1928.2529 | 1.2545899 | 1.2501096 | 0.046119686 | 0.043376572 | 351.80191 | 0.46119686 | 0.02065846 | 332.4964
1928.2729 | 1.2555908 | 1.2512034 | 0.046465453 | 0.044571795 | 352.91153 | 0.46465453 | 0.0212277 | 333.5451
1928.293 | 1.2565918 | 1.252017 | 0.04610718 | 0.044615116 | 354.20486 | 0.4610718 | 0.02124833 | 334.7675
1928.313 | 1.2575928 | 1.2529719 | 0.046789497 | 0.044570137 | 355.62784 | 0.46789497 | 0.02122691 | 336.1124
1928.333 | 1.2585938 | 1.2539715 | 0.046708226 | 0.044621877 | 357.01233 | 0.46708226 | 0.02125155 | 337.4209
1928.353 | 1.2595948 | 1.2551029 | 0.046746574 | 0.044596896 | 358.32199 | 0.46746574 | 0.02123965 | 338.6587
1928.373 | 1.2605957 | 1.2558526 | 0.046727713 | 0.044593547 | 359.52957 | 0.46727713 | 0.02123806 | 339.8
1928.3931 | 1.2615967 | 1.256964 | 0.047005616 | 0.044625275 | 360.84189 | 0.47005616 | 0.02125317 | 341.0403
1928.4131 | 1.2625977 | 1.2578862 | 0.048286501 | 0.045512542 | 362.13681 | 0.48286501 | 0.02167574 | 342.2641
1928.4331 | 1.2635987 | 1.2588956 | 0.048588809 | 0.046154723 | 363.58292 | 0.48588809 | 0.02198158 | 343.6309
1928.4531 | 1.2645997 | 1.2600297 | 0.048566643 | 0.046473265 | 365.05087 | 0.48566643 | 0.02213329 | 345.0183
1928.4731 | 1.2656006 | 1.2609059 | 0.048571225 | 0.046429407 | 366.16882 | 0.48571225 | 0.0221124 | 346.0749
1928.4932 | 1.2666016 | 1.2617459 | 0.048552707 | 0.046456806 | 367.38 | 0.48552707 | 0.02212545 | 347.2196
1928.5132 | 1.2676026 | 1.2629333 | 0.04857773 | 0.046439938 | 368.81943 | 0.4857773 | 0.02211742 | 348.58
1928.5332 | 1.2686036 | 1.2639368 | 0.049533539 | 0.047082447 | 370.1156 | 0.49533539 | 0.02242342 | 349.8051
1928.5532 | 1.2696046 | 1.2647146 | 0.049794842 | 0.047621023 | 371.48151 | 0.49794842 | 0.02267992 | 351.096
1928.5732 | 1.2706054 | 1.2658796 | 0.049841646 | 0.047668479 | 372.80396 | 0.49841646 | 0.02270252 | 352.3459
1928.5933 | 1.2716064 | 1.2666565 | 0.049836259 | 0.047666654 | 374.13873 | 0.49836259 | 0.02270165 | 353.6074
1928.6133 | 1.2726074 | 1.2678627 | 0.049840156 | 0.047637895 | 375.49789 | 0.49840156 | 0.02268795 | 354.892
1928.6333 | 1.2736084 | 1.2686816 | 0.050457459 | 0.047629293 | 376.63425 | 0.50457459 | 0.02268386 | 355.966
1928.6533 | 1.2746094 | 1.2697939 | 0.050523821 | 0.047641374 | 378.04388 | 0.50523821 | 0.02268961 | 357.2983
1928.6733 | 1.2756103 | 1.2705868 | 0.051097661 | 0.048494615 | 379.302 | 0.51097661 | 0.02309597 | 358.4874
1928.6934 | 1.2766113 | 1.2718028 | 0.051049866 | 0.049128413 | 380.84213 | 0.51049866 | 0.02339782 | 359.943
1928.7134 | 1.2776123 | 1.2728238 | 0.051099941 | 0.049130615 | 382.10187 | 0.51099941 | 0.02339887 | 361.1336
1928.7334 | 1.2786133 | 1.2737103 | 0.051061284 | 0.049135253 | 383.33899 | 0.51061284 | 0.02340108 | 362.3028
1928.7534 | 1.2796143 | 1.2749258 | 0.051071949 | 0.049107183 | 384.73676 | 0.51071949 | 0.02338771 | 363.6239
1928.7734 | 1.2806152 | 1.2755427 | 0.051699594 | 0.048832934 | 385.90891 | 0.51699594 | 0.0232571 | 364.7317
1928.7935 | 1.2816162 | 1.2767842 | 0.053282902 | 0.050404586 | 387.29944 | 0.53282902 | 0.02400561 | 366.0459
1928.8135 | 1.2826172 | 1.277663 | 0.053327102 | 0.050722472 | 388.45923 | 0.53327102 | 0.02415701 | 367.1421
1928.8335 | 1.2836182 | 1.278599 | 0.053294726 | 0.051042147 | 389.77823 | 0.53294726 | 0.02430926 | 368.3887
1928.8535 | 1.2846192 | 1.2796478 | 0.053312324 | 0.05105868 | 391.23404 | 0.53312324 | 0.02431713 | 369.7646
1928.8735 | 1.2856201 | 1.2806895 | 0.053301737 | 0.051046405 | 392.47043 | 0.53301737 | 0.02431128 | 370.9332
1928.8936 | 1.2866211 | 1.2817172 | 0.053283501 | 0.051005237 | 393.89624 | 0.53283501 | 0.02429168 | 372.2807
1928.9136 | 1.2876221 | 1.2825007 | 0.053891502 | 0.051043913 | 395.15323 | 0.53891502 | 0.0243101 | 373.4687
1928.9336 | 1.2886231 | 1.2836854 | 0.054831538 | 0.052256986 | 396.5574 | 0.54831538 | 0.02488783 | 374.7959
1928.9536 | 1.2896241 | 1.2844986 | 0.054800678 | 0.052259196 | 397.8595 | 0.54800678 | 0.02488889 | 376.0265
1928.9736 | 1.290625 | 1.2856586 | 0.054837152 | 0.052273531 | 399.2886 | 0.54837152 | 0.02489571 | 377.3772
1928.9937 | 1.291626 | 1.2866305 | 0.054840446 | 0.052303392 | 400.45547 | 0.54840446 | 0.02490994 | 378.48
1929.0137 | 1.292627 | 1.287466 | 0.054844026 | 0.05225388 | 401.80939 | 0.54844026 | 0.02488636 | 379.7596
1929.0337 | 1.293628 | 1.2885407 | 0.055187173 | 0.052610315 | 403.3327 | 0.55187173 | 0.02505611 | 381.1994
1929.0537 | 1.294629 | 1.2893364 | 0.056421988 | 0.053509578 | 404.75583 | 0.56421988 | 0.02548439 | 382.5444
1929.0737 | 1.2956299 | 1.2906566 | 0.056731965 | 0.05357115 | 406.05115 | 0.56731965 | 0.02551372 | 383.7686
1929.0938 | 1.2966309 | 1.2913758 | 0.057315461 | 0.054171044 | 407.31314 | 0.57315461 | 0.02579942 | 384.9614
1929.1138 | 1.2976319 | 1.2924451 | 0.057344358 | 0.054147583 | 408.78745 | 0.57344358 | 0.02578825 | 386.3548
1929.1338 | 1.2986329 | 1.2933253 | 0.057349823 | 0.05419055 | 410.17264 | 0.57349823 | 0.02580871 | 387.6639
1929.1538 | 1.2996339 | 1.2944357 | 0.057344105 | 0.054133229 | 411.63953 | 0.57344105 | 0.02578141 | 389.0503
1929.1738 | 1.3006347 | 1.2955109 | 0.057362594 | 0.054509163 | 412.85568 | 0.57362594 | 0.02596045 | 390.1997
1929.1938 | 1.3016357 | 1.2965167 | 0.058284592 | 0.055380721 | 414.33997 | 0.58284592 | 0.02637554 | 391.6026
1929.2139 | 1.3026367 | 1.2975578 | 0.058238525 | 0.055969059 | 415.67105 | 0.58238525 | 0.02665574 | 392.8606
1929.2339 | 1.3036377 | 1.2984529 | 0.059225339 | 0.055710033 | 417.01273 | 0.59225339 | 0.02653238 | 394.1287
1929.2539 | 1.3046387 | 1.2993791 | 0.059145704 | 0.055676457 | 418.24255 | 0.59145704 | 0.02651639 | 395.291
1929.2739 | 1.3056396 | 1.3002883 | 0.059190191 | 0.055707388 | 419.51306 | 0.59190191 | 0.02653112 | 396.4918
1929.2939 | 1.3066406 | 1.3012092 | 0.05888094 | 0.055646732 | 420.9433 | 0.5888094 | 0.02650223 | 397.8435
1929.314 | 1.3076416 | 1.3024479 | 0.05881324 | 0.056365874 | 422.29172 | 0.5881324 | 0.02684473 | 399.118
1929.334 | 1.3086426 | 1.3031011 | 0.060720649 | 0.057608031 | 423.57077 | 0.60720649 | 0.02743632 | 400.3268
1929.354 | 1.3096436 | 1.3043818 | 0.061045162 | 0.057867587 | 424.86029 | 0.61045162 | 0.02755993 | 401.5456
1929.374 | 1.3106445 | 1.3053148 | 0.061036926 | 0.058187187 | 426.0076 | 0.61036926 | 0.02771214 | 402.6299
1929.394 | 1.3116455 | 1.3063353 | 0.060992759 | 0.058197975 | 427.56509 | 0.60992759 | 0.02771728 | 404.102
1929.4141 | 1.3126465 | 1.3072951 | 0.061029874 | 0.058217041 | 428.88068 | 0.61029874 | 0.02772636 | 405.3454
1929.4341 | 1.3136475 | 1.3081641 | 0.061326656 | 0.05849937 | 430.17325 | 0.61326656 | 0.02786082 | 406.567
1929.4541 | 1.3146485 | 1.3092911 | 0.062628694 | 0.059488326 | 431.56369 | 0.62628694 | 0.02833182 | 407.8811
1929.4741 | 1.3156494 | 1.3101025 | 0.063259199 | 0.060134996 | 432.84012 | 0.63259199 | 0.0286398 | 409.0875
1929.4941 | 1.3166504 | 1.3113847 | 0.063254274 | 0.060031343 | 434.26114 | 0.63254274 | 0.02859044 | 410.4306
1929.5142 | 1.3176514 | 1.3123654 | 0.063235268 | 0.060054466 | 435.51099 | 0.63235268 | 0.02860145 | 411.6118
1929.5342 | 1.3186524 | 1.3132331 | 0.06323725 | 0.060059302 | 436.90958 | 0.6323725 | 0.02860375 | 412.9337
1929.5542 | 1.3196534 | 1.3143015 | 0.063272312 | 0.060089402 | 438.12796 | 0.63272312 | 0.02861809 | 414.0852
1929.5742 | 1.3206543 | 1.3150798 | 0.063294709 | 0.060123619 | 439.39767 | 0.63294709 | 0.02863439 | 415.2852
1929.5942 | 1.3216553 | 1.3161294 | 0.064496629 | 0.061626591 | 440.802 | 0.64496629 | 0.02935019 | 416.6125
1929.6143 | 1.3226563 | 1.3172404 | 0.065488659 | 0.061590355 | 442.11212 | 0.65488659 | 0.02933293 | 417.8507
1929.6343 | 1.3236573 | 1.3182528 | 0.065782391 | 0.061926126 | 443.56396 | 0.65782391 | 0.02949284 | 419.2229
1929.6543 | 1.3246583 | 1.3192395 | 0.065767989 | 0.061902791 | 444.68683 | 0.65767989 | 0.02948173 | 420.2841
1929.6743 | 1.3256592 | 1.3201232 | 0.065716513 | 0.061935812 | 445.87265 | 0.65716513 | 0.02949746 | 421.4049
1929.6943 | 1.3266602 | 1.3211622 | 0.06635119 | 0.0622271 | 447.2886 | 0.6635119 | 0.02963619 | 422.7431
1929.7144 | 1.3276612 | 1.3218873 | 0.067285515 | 0.063833863 | 448.57251 | 0.67285515 | 0.03040142 | 423.9566
1929.7344 | 1.3286622 | 1.323029 | 0.067899652 | 0.064121783 | 450.11877 | 0.67899652 | 0.03053855 | 425.418
1929.7544 | 1.3296632 | 1.3240844 | 0.067912623 | 0.064444833 | 451.43454 | 0.67912623 | 0.0306924 | 426.6615
1929.7744 | 1.330664 | 1.3250053 | 0.067904763 | 0.06443768 | 452.74371 | 0.67904763 | 0.03068899 | 427.8989
1929.7944 | 1.331665 | 1.3261011 | 0.067915678 | 0.064493261 | 454.05783 | 0.67915678 | 0.03071546 | 429.1409
1929.8145 | 1.332666 | 1.3269374 | 0.067919277 | 0.06446936 | 455.30096 | 0.67919277 | 0.03070408 | 430.3158
1929.8345 | 1.333667 | 1.327992 | 0.068517394 | 0.064760685 | 456.66806 | 0.68517394 | 0.03084283 | 431.6079
1929.8545 | 1.334668 | 1.3290424 | 0.069754332 | 0.066313863 | 458.00143 | 0.69754332 | 0.03158254 | 432.8681
1929.8745 | 1.3356689 | 1.3300174 | 0.070053428 | 0.066636719 | 459.26288 | 0.70053428 | 0.0317363 | 434.0603
1929.8945 | 1.3366699 | 1.3310533 | 0.070049725 | 0.066619053 | 460.66791 | 0.70049725 | 0.03172789 | 435.3882
1929.9146 | 1.3376709 | 1.3320962 | 0.070078082 | 0.066616781 | 462.00967 | 0.70078082 | 0.03172681 | 436.6564
1929.9346 | 1.3386719 | 1.3332026 | 0.070013314 | 0.066626735 | 463.28336 | 0.70013314 | 0.03173155 | 437.8601
1929.9546 | 1.3396729 | 1.3339469 | 0.07099355 | 0.067229092 | 464.46558 | 0.7099355 | 0.03201843 | 438.9775
1929.9746 | 1.3406738 | 1.3349353 | 0.072179049 | 0.068449274 | 465.78479 | 0.72179049 | 0.03259955 | 440.2243
1929.9946 | 1.3416748 | 1.3358445 | 0.072865084 | 0.069097638 | 467.12497 | 0.72865084 | 0.03290834 | 441.4909
1930.0146 | 1.3426758 | 1.3369054 | 0.073454872 | 0.069425933 | 468.46057 | 0.73454872 | 0.03306469 | 442.7533
1930.0347 | 1.3436768 | 1.3379769 | 0.073481515 | 0.069424421 | 469.89639 | 0.73481515 | 0.03306397 | 444.1103
1930.0547 | 1.3446778 | 1.3390667 | 0.073497236 | 0.069418214 | 470.95587 | 0.73497236 | 0.03306102 | 445.1116
1930.0747 | 1.3456787 | 1.3399081 | 0.073482037 | 0.069471419 | 472.20651 | 0.73482037 | 0.03308635 | 446.2936
1930.0947 | 1.3466797 | 1.340804 | 0.073737048 | 0.069409028 | 473.42081 | 0.73737048 | 0.03305664 | 447.4413
1930.1147 | 1.3476807 | 1.3418514 | 0.075399682 | 0.071299665 | 474.71579 | 0.75399682 | 0.03395707 | 448.6652
1930.1348 | 1.3486817 | 1.3428241 | 0.07601355 | 0.07190869 | 475.97836 | 0.7601355 | 0.03424713 | 449.8585
1930.1548 | 1.3496827 | 1.3437933 | 0.076667301 | 0.072534665 | 477.28323 | 0.76667301 | 0.03454525 | 451.0918
1930.1748 | 1.3506836 | 1.3449297 | 0.076622546 | 0.072516114 | 478.64203 | 0.76622546 | 0.03453642 | 452.376
1930.1948 | 1.3516846 | 1.3457773 | 0.076665521 | 0.072496802 | 479.84464 | 0.76665521 | 0.03452722 | 453.5126
1930.2148 | 1.3526856 | 1.3468456 | 0.076647893 | 0.072506532 | 481.01419 | 0.76647893 | 0.03453185 | 454.618
1930.2349 | 1.3536866 | 1.3478291 | 0.078489274 | 0.074041441 | 482.33777 | 0.78489274 | 0.03526287 | 455.8689
1930.2549 | 1.3546876 | 1.3489548 | 0.079118378 | 0.074696183 | 483.5994 | 0.79118378 | 0.03557469 | 457.0613
1930.2749 | 1.3556885 | 1.3498886 | 0.079132251 | 0.074677631 | 484.8194 | 0.79132251 | 0.03556586 | 458.2144
1930.2949 | 1.3566895 | 1.3509172 | 0.079111494 | 0.074624136 | 486.07666 | 0.79111494 | 0.03554038 | 459.4026
1930.3149 | 1.3576905 | 1.3517832 | 0.079118356 | 0.074687771 | 487.20206 | 0.79118356 | 0.03557069 | 460.4663
1930.335 | 1.3586915 | 1.3526387 | 0.079679236 | 0.074670069 | 488.35559 | 0.79679236 | 0.03556226 | 461.5565
1930.355 | 1.3596925 | 1.3538475 | 0.07987231 | 0.075330324 | 489.77927 | 0.7987231 | 0.03587671 | 462.9021
1930.375 | 1.3606933 | 1.354894 | 0.081574991 | 0.076828815 | 491.11127 | 0.81574991 | 0.03659038 | 464.161
1930.395 | 1.3616943 | 1.3556898 | 0.082567297 | 0.077783301 | 492.26074 | 0.82567297 | 0.03704496 | 465.2474
1930.415 | 1.3626953 | 1.356849 | 0.082608342 | 0.077771336 | 493.45773 | 0.82608342 | 0.03703926 | 466.3787
1930.4351 | 1.3636963 | 1.3576881 | 0.08259964 | 0.077765755 | 494.50003 | 0.8259964 | 0.0370366 | 467.3638
1930.4551 | 1.3646973 | 1.3589094 | 0.082607687 | 0.077785879 | 495.80255 | 0.82607687 | 0.03704619 | 468.5948
1930.4751 | 1.3656982 | 1.3597815 | 0.083131805 | 0.078436665 | 497.12494 | 0.83131805 | 0.03735613 | 469.8446
1930.4951 | 1.3666992 | 1.3608446 | 0.085707724 | 0.080535144 | 498.35999 | 0.85707724 | 0.03835555 | 471.0119
1930.5151 | 1.3677002 | 1.3618209 | 0.085931011 | 0.080880135 | 499.46463 | 0.85931011 | 0.03851985 | 472.0559
1930.5352 | 1.3687012 | 1.3626394 | 0.086948171 | 0.081846774 | 500.60117 | 0.86948171 | 0.03898022 | 473.1301
1930.5552 | 1.3697022 | 1.3638393 | 0.086910836 | 0.081856743 | 501.89609 | 0.86910836 | 0.03898497 | 474.354
1930.5752 | 1.3707031 | 1.3648294 | 0.08691214 | 0.081815884 | 503.1413 | 0.8691214 | 0.03896551 | 475.5308
1930.5952 | 1.3717041 | 1.365639 | 0.086908408 | 0.081818044 | 504.3674 | 0.86908408 | 0.03896654 | 476.6897
1930.6152 | 1.3727051 | 1.3667951 | 0.087245792 | 0.082160689 | 505.50241 | 0.87245792 | 0.03912973 | 477.7624
1930.6353 | 1.3737061 | 1.3673949 | 0.090092309 | 0.084365249 | 506.59186 | 0.90092309 | 0.04017967 | 478.792
1930.6553 | 1.3747071 | 1.3685479 | 0.090946399 | 0.08493901 | 507.96396 | 0.90946399 | 0.04045293 | 480.0888
1930.6753 | 1.375708 | 1.3696855 | 0.090931721 | 0.084946088 | 509.06146 | 0.90931721 | 0.0404563 | 481.1261
1930.6953 | 1.376709 | 1.3706059 | 0.090960301 | 0.084925607 | 510.26648 | 0.90960301 | 0.04044654 | 482.265
1930.7153 | 1.37771 | 1.3715676 | 0.090962484 | 0.084933281 | 511.52039 | 0.90962484 | 0.0404502 | 483.4501
1930.7354 | 1.378711 | 1.3725542 | 0.091621093 | 0.085911937 | 512.73096 | 0.91621093 | 0.04091629 | 484.5943
1930.7554 | 1.379712 | 1.3736897 | 0.094047822 | 0.088350177 | 513.91302 | 0.94047822 | 0.04207752 | 485.7114
1930.7754 | 1.3807129 | 1.3745949 | 0.094997875 | 0.08930257 | 514.90912 | 0.94997875 | 0.04253111 | 486.6529
1930.7954 | 1.3817139 | 1.3755225 | 0.096286699 | 0.089917004 | 516.11884 | 0.96286699 | 0.04282374 | 487.7962
1930.8154 | 1.3827149 | 1.3765676 | 0.09615317 | 0.089984223 | 517.20203 | 0.9615317 | 0.04285575 | 488.82
1930.8354 | 1.3837159 | 1.3777089 | 0.096261136 | 0.089987181 | 518.37531 | 0.96261136 | 0.04285716 | 489.9289
1930.8555 | 1.3847169 | 1.3785007 | 0.096198656 | 0.089958206 | 519.38678 | 0.96198656 | 0.04284336 | 490.8848
1930.8755 | 1.3857177 | 1.3795338 | 0.099357359 | 0.090531565 | 520.43427 | 0.99357359 | 0.04311643 | 491.8748
1930.8955 | 1.3867188 | 1.3805681 | 0.099764526 | 0.09274213 | 521.49622 | 0.99764526 | 0.04416923 | 492.8785
1930.9155 | 1.3877198 | 1.3817389 | 0.10079779 | 0.093713835 | 522.60577 | 1.0079779 | 0.04463201 | 493.9272
1930.9355 | 1.3887208 | 1.3825821 | 0.10092367 | 0.094668351 | 523.60516 | 1.0092367 | 0.04508661 | 494.8717
1930.9556 | 1.3897218 | 1.383692 | 0.10091351 | 0.09469673 | 524.77155 | 1.0091351 | 0.04510012 | 495.9741
1930.9756 | 1.3907226 | 1.3845661 | 0.10091703 | 0.09467642 | 525.85272 | 1.0091703 | 0.04509045 | 496.9959
1930.9956 | 1.3917236 | 1.3855133 | 0.10123511 | 0.095020756 | 526.94 | 1.0123511 | 0.04525444 | 498.0236
1931.0156 | 1.3927246 | 1.3867364 | 0.10465414 | 0.097785674 | 527.93439 | 1.0465414 | 0.04657126 | 498.9634
1931.0356 | 1.3937256 | 1.387549 | 0.10564454 | 0.098751873 | 528.86243 | 1.0564454 | 0.04703142 | 499.8405
1931.0557 | 1.3947266 | 1.3887162 | 0.10560273 | 0.098644562 | 529.94006 | 1.0560273 | 0.04698031 | 500.859
1931.0757 | 1.3957275 | 1.3895652 | 0.10562441 | 0.098711409 | 530.88055 | 1.0562441 | 0.04701215 | 501.7479
1931.0957 | 1.3967285 | 1.3906877 | 0.10560358 | 0.09872622 | 532.04193 | 1.0560358 | 0.0470192 | 502.8455
1931.1157 | 1.3977295 | 1.391597 | 0.10620175 | 0.099714801 | 532.94165 | 1.0620175 | 0.04749002 | 503.6959
1931.1357 | 1.3987305 | 1.3924232 | 0.106226 | 0.099687114 | 534.0047 | 1.06226 | 0.04747684 | 504.7006
1931.1558 | 1.3997315 | 1.3936315 | 0.11047762 | 0.10247818 | 535.06934 | 1.1047762 | 0.04880611 | 505.7068
1931.1758 | 1.4007324 | 1.3945706 | 0.11182717 | 0.10402712 | 536.05872 | 1.1182717 | 0.0495438 | 506.6419
1931.1958 | 1.4017334 | 1.3956828 | 0.11181778 | 0.10404501 | 536.94836 | 1.1181778 | 0.04955232 | 507.4827
1931.2158 | 1.4027344 | 1.3965939 | 0.11179326 | 0.10397098 | 537.87817 | 1.1179326 | 0.04951706 | 508.3615
1931.2358 | 1.4037354 | 1.3976101 | 0.11180616 | 0.10400034 | 538.82837 | 1.1180616 | 0.04953105 | 509.2595
1931.2559 | 1.4047364 | 1.398488 | 0.11251257 | 0.10415435 | 539.64197 | 1.1251257 | 0.0496044 | 510.0285
1931.2759 | 1.4057373 | 1.3998443 | 0.11486971 | 0.10498551 | 540.77704 | 1.1486971 | 0.05000024 | 511.1013
1931.2959 | 1.4067383 | 1.4003968 | 0.11776645 | 0.10902967 | 541.52075 | 1.1776645 | 0.05192631 | 511.8042
1931.3159 | 1.4077393 | 1.4015399 | 0.11916298 | 0.10990925 | 542.57001 | 1.1916298 | 0.05234522 | 512.7959
1931.3359 | 1.4087403 | 1.4025753 | 0.11927231 | 0.11083804 | 543.52899 | 1.1927231 | 0.05278756 | 513.7022
1931.356 | 1.4097413 | 1.4035932 | 0.11927183 | 0.11084755 | 544.46301 | 1.1927183 | 0.05279209 | 514.585
1931.376 | 1.4107422 | 1.4046772 | 0.11926478 | 0.11082489 | 545.40149 | 1.1926478 | 0.0527813 | 515.472
1931.396 | 1.4117432 | 1.4055449 | 0.11993548 | 0.11087279 | 546.18567 | 1.1993548 | 0.05280411 | 516.2131
1931.416 | 1.4127442 | 1.4064386 | 0.11989774 | 0.11115736 | 547.00043 | 1.1989774 | 0.05293964 | 516.9831
1931.436 | 1.4137452 | 1.4078257 | 0.12570338 | 0.11552468 | 548.15479 | 1.2570338 | 0.05501961 | 518.0742
1931.4561 | 1.4147462 | 1.4084909 | 0.1261116 | 0.11672997 | 548.78723 | 1.261116 | 0.05559364 | 518.6719
1931.4761 | 1.415747 | 1.4095087 | 0.12703873 | 0.11773077 | 549.72998 | 1.2703873 | 0.05607028 | 519.5629
1931.4961 | 1.416748 | 1.410802 | 0.12707724 | 0.11770011 | 550.5603 | 1.2707724 | 0.05605568 | 520.3477
1931.5161 | 1.417749 | 1.4115924 | 0.12704246 | 0.1177165 | 551.36322 | 1.2704246 | 0.05606349 | 521.1065
1931.5361 | 1.41875 | 1.4125973 | 0.12766378 | 0.11862248 | 552.26587 | 1.2766378 | 0.05649497 | 521.9596
1931.5562 | 1.419751 | 1.4136676 | 0.13236362 | 0.12266603 | 552.91418 | 1.3236362 | 0.05842074 | 522.5724
1931.5762 | 1.4207519 | 1.4144919 | 0.13389751 | 0.12396137 | 553.72522 | 1.3389751 | 0.05903766 | 523.3389
1931.5962 | 1.4217529 | 1.4155536 | 0.1348681 | 0.12424614 | 554.66425 | 1.348681 | 0.05917328 | 524.2264
1931.6162 | 1.4227539 | 1.4166712 | 0.13485733 | 0.12423584 | 555.4646 | 1.3485733 | 0.05916838 | 524.9828
1931.6362 | 1.4237549 | 1.4176846 | 0.13484204 | 0.1242512 | 556.09961 | 1.3484204 | 0.05917569 | 525.583
1931.6563 | 1.4247559 | 1.4187311 | 0.13487947 | 0.12425677 | 556.84479 | 1.3487947 | 0.05917834 | 526.2873
1931.6763 | 1.4257568 | 1.4197284 | 0.14039403 | 0.12578619 | 557.64154 | 1.4039403 | 0.05990674 | 527.0403
1931.6963 | 1.4267578 | 1.4205792 | 0.14165635 | 0.12953755 | 558.33093 | 1.4165635 | 0.06169336 | 527.6919
1931.7163 | 1.4277588 | 1.4218805 | 0.14173043 | 0.13074921 | 559.27795 | 1.4173043 | 0.06227042 | 528.5869
1931.7363 | 1.4287598 | 1.4226534 | 0.14167863 | 0.13076478 | 559.86005 | 1.4167863 | 0.06227784 | 529.1371
1931.7563 | 1.4297608 | 1.4235904 | 0.14165062 | 0.13077235 | 560.4812 | 1.4165062 | 0.06228144 | 529.7241
1931.7764 | 1.4307617 | 1.424665 | 0.1416963 | 0.13073327 | 561.17664 | 1.416963 | 0.06226283 | 530.3814
1931.7964 | 1.4317627 | 1.4256159 | 0.14324091 | 0.13200144 | 562.01666 | 1.4324091 | 0.06286681 | 531.1753
1931.8164 | 1.4327637 | 1.4266673 | 0.1484873 | 0.13635084 | 562.7168 | 1.484873 | 0.06493825 | 531.8371
1931.8364 | 1.4337647 | 1.4277818 | 0.1507169 | 0.13854414 | 563.31616 | 1.507169 | 0.06598283 | 532.4035
1931.8564 | 1.4347657 | 1.4287595 | 0.15264551 | 0.13983035 | 563.83105 | 1.5264551 | 0.06659539 | 532.8902
1931.8765 | 1.4357666 | 1.4297429 | 0.15262017 | 0.13979529 | 564.42865 | 1.5262017 | 0.0665787 | 533.455
1931.8965 | 1.4367676 | 1.4308332 | 0.15264611 | 0.13978976 | 565.06158 | 1.5264611 | 0.06657606 | 534.0532
1931.9165 | 1.4377686 | 1.4317917 | 0.15263082 | 0.13980681 | 565.72852 | 1.5263082 | 0.06658418 | 534.6835
1931.9365 | 1.4387696 | 1.4327989 | 0.15322793 | 0.14036924 | 566.28516 | 1.5322793 | 0.06685205 | 535.2096
1931.9565 | 1.4397706 | 1.4338557 | 0.15882345 | 0.14506344 | 566.90271 | 1.5882345 | 0.0690877 | 535.7933
1931.9766 | 1.4407715 | 1.4349281 | 0.16097981 | 0.14723922 | 567.64679 | 1.6097981 | 0.07012393 | 536.4965
1931.9966 | 1.4417725 | 1.4356666 | 0.16162275 | 0.14788876 | 568.07959 | 1.6162275 | 0.07043328 | 536.9056
1932.0166 | 1.4427735 | 1.4367229 | 0.16164035 | 0.14787114 | 568.68042 | 1.6164035 | 0.07042489 | 537.4734
1932.0366 | 1.4437745 | 1.4378959 | 0.16163124 | 0.14784315 | 569.38239 | 1.6163124 | 0.07041156 | 538.1369
1932.0566 | 1.4447755 | 1.4389997 | 0.16169539 | 0.14787807 | 569.92767 | 1.6169539 | 0.07042819 | 538.6522
1932.0767 | 1.4457763 | 1.4398173 | 0.16875952 | 0.14940083 | 570.50818 | 1.6875952 | 0.07115342 | 539.2009
1932.0967 | 1.4467773 | 1.4409939 | 0.17034656 | 0.15410605 | 571.01038 | 1.7034656 | 0.07339432 | 539.6755
1932.1167 | 1.4477783 | 1.4419237 | 0.17158958 | 0.1556381 | 571.48267 | 1.7158958 | 0.07412397 | 540.1219
1932.1367 | 1.4487793 | 1.4428822 | 0.17155661 | 0.15689608 | 572.13208 | 1.7155661 | 0.07472309 | 540.7357
1932.1567 | 1.4497803 | 1.4440091 | 0.17157064 | 0.15689778 | 572.6908 | 1.7157064 | 0.0747239 | 541.2637
1932.1768 | 1.4507812 | 1.4449639 | 0.17153239 | 0.15690288 | 573.1402 | 1.7153239 | 0.07472633 | 541.6885
1932.1968 | 1.4517822 | 1.4460914 | 0.17277212 | 0.15754288 | 573.56854 | 1.7277212 | 0.07503114 | 542.0933
1932.2168 | 1.4527832 | 1.4469507 | 0.1790029 | 0.16374096 | 573.98248 | 1.790029 | 0.07798303 | 542.4845
1932.2368 | 1.4537842 | 1.4479743 | 0.18121979 | 0.16461329 | 574.58942 | 1.8121979 | 0.07839848 | 543.0582
1932.2568 | 1.4547852 | 1.449222 | 0.1812118 | 0.1646582 | 575.0545 | 1.812118 | 0.07841987 | 543.4977
1932.2769 | 1.4557861 | 1.4500374 | 0.18120898 | 0.164629 | 575.44904 | 1.8120898 | 0.07840596 | 543.8706
1932.2969 | 1.4567871 | 1.4508818 | 0.18118 | 0.16464801 | 575.91003 | 1.8118 | 0.07841502 | 544.3063
1932.3169 | 1.4577881 | 1.4522023 | 0.18308006 | 0.16653413 | 576.59436 | 1.8308006 | 0.0793133 | 544.9531
1932.3369 | 1.4587891 | 1.4530978 | 0.18929008 | 0.16653338 | 576.99896 | 1.8929008 | 0.07931294 | 545.3355
1932.3569 | 1.4597901 | 1.4539812 | 0.19237608 | 0.17208791 | 577.3537 | 1.9237608 | 0.08195833 | 545.6707
1932.377 | 1.460791 | 1.455076 | 0.19237781 | 0.17493664 | 577.79095 | 1.9237781 | 0.08331506 | 546.084
1932.397 | 1.461792 | 1.4561671 | 0.19239238 | 0.17489822 | 578.18823 | 1.9239238 | 0.08329677 | 546.4595
1932.417 | 1.462793 | 1.4572328 | 0.1924348 | 0.17490968 | 578.59863 | 1.924348 | 0.08330222 | 546.8474
1932.437 | 1.463794 | 1.4580944 | 0.19238493 | 0.17489785 | 578.90045 | 1.9238493 | 0.08329659 | 547.1326
1932.457 | 1.464795 | 1.4591569 | 0.19424778 | 0.17645827 | 579.35968 | 1.9424778 | 0.08403975 | 547.5666
1932.4771 | 1.4657959 | 1.4602633 | 0.20209932 | 0.18332823 | 579.78467 | 2.0209932 | 0.08731163 | 547.9683
1932.4971 | 1.4661865 | 1.4610944 | 0.20397083 | 0.18331492 | 579.97589 | 2.0397083 | 0.08730529 | 548.149
1932.5171 | 1.4651856 | 1.4615141 | 0.20393673 | 0.18517989 | 578.6579 | 2.0393673 | 0.0881935 | 546.9034
1932.5371 | 1.4641846 | 1.4616934 | 0.20396508 | 0.18519588 | 576.93829 | 2.0396508 | 0.08820111 | 545.2781
1932.5571 | 1.4631836 | 1.4615736 | 0.20397218 | 0.18520564 | 575.43103 | 2.0397218 | 0.08820576 | 543.8536
1932.5771 | 1.4621826 | 1.4615325 | 0.20614004 | 0.18524876 | 574.19739 | 2.0614004 | 0.0882263 | 542.6876
1932.5972 | 1.4611816 | 1.4612571 | 0.21045455 | 0.18673187 | 572.9931 | 2.1045455 | 0.08893264 | 541.5494
1932.6172 | 1.4601808 | 1.4611323 | 0.21171862 | 0.19084336 | 571.88397 | 2.1171862 | 0.09089077 | 540.5012
1932.6372 | 1.4591798 | 1.4607989 | 0.21171801 | 0.1917754 | 570.76447 | 2.1171801 | 0.09133467 | 539.4431
1932.6572 | 1.4581788 | 1.460655 | 0.21174493 | 0.19177346 | 569.61768 | 2.1174493 | 0.09133374 | 538.3592
1932.6772 | 1.4571778 | 1.4603201 | 0.2117172 | 0.1918143 | 568.39722 | 2.117172 | 0.09135319 | 537.2058
1932.6973 | 1.4561768 | 1.4597899 | 0.21191409 | 0.19180797 | 566.66071 | 2.1191409 | 0.09135018 | 535.5645
1932.7173 | 1.4551759 | 1.4591676 | 0.21233128 | 0.1921217 | 564.52563 | 2.1233128 | 0.0914996 | 533.5466
1932.7373 | 1.4541749 | 1.4581028 | 0.21450752 | 0.1943152 | 561.97491 | 2.1450752 | 0.09254427 | 531.1359
1932.7573 | 1.4531739 | 1.4573518 | 0.21451084 | 0.19459817 | 559.59601 | 2.1451084 | 0.09267904 | 528.8875
1932.7773 | 1.4521729 | 1.4565127 | 0.21486662 | 0.19459447 | 557.27917 | 2.1486662 | 0.09267727 | 526.6978
1932.7974 | 1.4511719 | 1.4556772 | 0.21485183 | 0.19464463 | 554.75116 | 2.1485183 | 0.09270116 | 524.3085
1932.8174 | 1.450171 | 1.4546543 | 0.21485263 | 0.19462454 | 552.28717 | 2.1485263 | 0.09269159 | 521.9798
1932.8374 | 1.44917 | 1.4536633 | 0.21480596 | 0.1945933 | 549.84943 | 2.1480596 | 0.09267672 | 519.6758
1932.8574 | 1.448169 | 1.4527893 | 0.21485198 | 0.1945962 | 547.41412 | 2.1485198 | 0.0926781 | 517.3741
1932.8774 | 1.447168 | 1.4518447 | 0.21482778 | 0.19427481 | 545.06763 | 2.1482778 | 0.09252503 | 515.1564
1932.8975 | 1.446167 | 1.4509454 | 0.21453458 | 0.19428195 | 542.71997 | 2.1453458 | 0.09252843 | 512.9376
1932.9175 | 1.4451661 | 1.450188 | 0.21454069 | 0.19431336 | 540.42932 | 2.1454069 | 0.09254339 | 510.7726
1932.9375 | 1.4441651 | 1.4494147 | 0.21452698 | 0.19428203 | 537.97198 | 2.1452698 | 0.09252847 | 508.4501
1932.9575 | 1.4431641 | 1.4481969 | 0.21456721 | 0.19429466 | 535.43811 | 2.1456721 | 0.09253449 | 506.0553
1932.9775 | 1.4421631 | 1.4472389 | 0.21456313 | 0.19428369 | 533.00854 | 2.1456313 | 0.09252926 | 503.7591
1932.9976 | 1.4411621 | 1.4463801 | 0.21384819 | 0.19366014 | 530.68604 | 2.1384819 | 0.09223229 | 501.564
1933.0176 | 1.4401612 | 1.4454396 | 0.21390186 | 0.19367385 | 528.51904 | 2.1390186 | 0.09223882 | 499.5159
1933.0376 | 1.4391602 | 1.4445541 | 0.21388298 | 0.19365644 | 526.08777 | 2.1388298 | 0.09223053 | 497.2181
1933.0576 | 1.4381592 | 1.4436886 | 0.21384242 | 0.19365944 | 523.68005 | 2.1384242 | 0.09223196 | 494.9425
1933.0776 | 1.4371582 | 1.4427351 | 0.2138789 | 0.19370684 | 521.34222 | 2.138789 | 0.09225453 | 492.733
1933.0977 | 1.4361572 | 1.4416134 | 0.2135572 | 0.19332489 | 518.84924 | 2.135572 | 0.09207262 | 490.3768
1933.1177 | 1.4351563 | 1.4407328 | 0.21333621 | 0.19333912 | 516.5274 | 2.1333621 | 0.0920794 | 488.1824
1933.1377 | 1.4341553 | 1.4400283 | 0.21324265 | 0.19301796 | 514.09814 | 2.1324265 | 0.09192645 | 485.8864
1933.1577 | 1.4331543 | 1.4388405 | 0.21299371 | 0.19239636 | 511.67416 | 2.1299371 | 0.0916304 | 483.5954
1933.1777 | 1.4321533 | 1.4380341 | 0.21301377 | 0.19239637 | 509.37354 | 2.1301377 | 0.09163041 | 481.4211
1933.1978 | 1.4311523 | 1.4370519 | 0.21300347 | 0.19241798 | 507.04407 | 2.1300347 | 0.0916407 | 479.2194
1933.2178 | 1.4301515 | 1.4362755 | 0.21295556 | 0.19240725 | 504.69269 | 2.1295556 | 0.09163559 | 476.9971
1933.2378 | 1.4291505 | 1.4350908 | 0.21330634 | 0.19265346 | 502.21051 | 2.1330634 | 0.09175285 | 474.6511
1933.2578 | 1.4281495 | 1.4342705 | 0.21238118 | 0.19276637 | 499.98636 | 2.1238118 | 0.09180662 | 472.549
1933.2778 | 1.4271485 | 1.4335257 | 0.21239501 | 0.19214976 | 497.60303 | 2.1239501 | 0.09151296 | 470.2965
1933.2979 | 1.4261475 | 1.4324453 | 0.21233353 | 0.1917509 | 495.11401 | 2.1233353 | 0.091323 | 467.9441
1933.3179 | 1.4251466 | 1.4313799 | 0.21231449 | 0.19177847 | 492.85675 | 2.1231449 | 0.09133613 | 465.8107
1933.3379 | 1.4241456 | 1.4305248 | 0.21236596 | 0.19180275 | 490.50354 | 2.1236596 | 0.09134769 | 463.5866
1933.3579 | 1.4231446 | 1.4296517 | 0.21234792 | 0.19179028 | 488.03802 | 2.1234792 | 0.09134175 | 461.2564
1933.3779 | 1.4221436 | 1.4285359 | 0.21205521 | 0.19176504 | 485.68387 | 2.1205521 | 0.09132973 | 459.0314
1933.3979 | 1.4211426 | 1.4276102 | 0.21199562 | 0.19177599 | 483.2377 | 2.1199562 | 0.09133495 | 456.7195
1933.418 | 1.4201417 | 1.42656 | 0.21108633 | 0.19115852 | 480.95361 | 2.1108633 | 0.09104087 | 454.5607
1933.438 | 1.4191407 | 1.4255841 | 0.21106467 | 0.1911467 | 478.87473 | 2.1106467 | 0.09103524 | 452.5959
1933.458 | 1.4181397 | 1.4247615 | 0.21108201 | 0.19115657 | 476.57587 | 2.1108201 | 0.09103994 | 450.4232
1933.478 | 1.4171387 | 1.4238229 | 0.21105897 | 0.19120468 | 474.01819 | 2.1105897 | 0.09106286 | 448.0059
1933.498 | 1.4161377 | 1.4229792 | 0.21108223 | 0.19118762 | 471.70816 | 2.1108223 | 0.09105473 | 445.8226
1933.5181 | 1.4151368 | 1.421922 | 0.21103415 | 0.19115213 | 469.28159 | 2.1103415 | 0.09103783 | 443.5292
1933.5381 | 1.4141358 | 1.4207772 | 0.21075875 | 0.19051895 | 466.78677 | 2.1075875 | 0.09073627 | 441.1713
1933.5581 | 1.4131348 | 1.4202993 | 0.21078211 | 0.19014105 | 464.63177 | 2.1078211 | 0.09055629 | 439.1346
1933.5781 | 1.4121338 | 1.4191473 | 0.21081091 | 0.19015971 | 462.10745 | 2.1081091 | 0.09056518 | 436.7488
1933.5981 | 1.4111328 | 1.4181566 | 0.21080001 | 0.19014257 | 459.61639 | 2.1080001 | 0.09055702 | 434.3944
1933.6182 | 1.4101319 | 1.4172921 | 0.21079293 | 0.19018425 | 457.2337 | 2.1079293 | 0.09057687 | 432.1425
1933.6382 | 1.4091309 | 1.4162862 | 0.2107999 | 0.19020411 | 454.78973 | 2.107999 | 0.09058633 | 429.8326
1933.6582 | 1.4081299 | 1.4152348 | 0.20984074 | 0.18956564 | 452.45352 | 2.0984074 | 0.09028225 | 427.6246
1933.6782 | 1.4071289 | 1.41433 | 0.2099003 | 0.18951581 | 450.22522 | 2.099003 | 0.09025852 | 425.5186
1933.6982 | 1.4061279 | 1.4133483 | 0.20988244 | 0.18954021 | 447.77509 | 2.0988244 | 0.09027014 | 423.2029
1933.7183 | 1.405127 | 1.4123175 | 0.2099148 | 0.18954769 | 445.22449 | 2.099148 | 0.0902737 | 420.7923
1933.7383 | 1.404126 | 1.4114118 | 0.20988448 | 0.18954229 | 442.86575 | 2.0988448 | 0.09027113 | 418.563
1933.7583 | 1.403125 | 1.4104743 | 0.2098951 | 0.1895113 | 440.66953 | 2.098951 | 0.09025637 | 416.4873
1933.7783 | 1.402124 | 1.409457 | 0.20955534 | 0.18919139 | 438.32697 | 2.0955534 | 0.09010401 | 414.2733
1933.7983 | 1.401123 | 1.4084457 | 0.2092658 | 0.18859994 | 435.87692 | 2.092658 | 0.08982233 | 411.9577
1933.8184 | 1.4001222 | 1.407654 | 0.20926869 | 0.18886146 | 433.70889 | 2.0926869 | 0.08994688 | 409.9086
1933.8384 | 1.3991212 | 1.4067582 | 0.2092091 | 0.18859139 | 431.38501 | 2.092091 | 0.08981825 | 407.7123
1933.8584 | 1.3981202 | 1.4057559 | 0.20923889 | 0.18857655 | 428.77438 | 2.0923889 | 0.08981119 | 405.2449
1933.8784 | 1.3971192 | 1.4045364 | 0.20922594 | 0.18860056 | 426.34698 | 2.0922594 | 0.08982262 | 402.9507
1933.8984 | 1.3961182 | 1.4038403 | 0.20890453 | 0.18857436 | 424.02679 | 2.0890453 | 0.08981014 | 400.7578
1933.9185 | 1.3951173 | 1.402666 | 0.20863749 | 0.18859527 | 421.61987 | 2.0863749 | 0.0898201 | 398.483
1933.9385 | 1.3941163 | 1.401704 | 0.20834702 | 0.18834284 | 419.3172 | 2.0834702 | 0.08969988 | 396.3067
1933.9585 | 1.3931153 | 1.4008131 | 0.20798443 | 0.18800041 | 417.09372 | 2.0798443 | 0.0895368 | 394.2052
1933.9785 | 1.3921143 | 1.4000821 | 0.20800072 | 0.18767574 | 414.71347 | 2.0800072 | 0.08938217 | 391.9556
1933.9985 | 1.3911133 | 1.3987545 | 0.20800921 | 0.18770197 | 412.12799 | 2.0800921 | 0.08939466 | 389.512
1934.0186 | 1.3901124 | 1.3980343 | 0.20802024 | 0.18769227 | 410.01544 | 2.0802024 | 0.08939004 | 387.5154
1934.0386 | 1.3891114 | 1.3969449 | 0.20802093 | 0.18767655 | 407.65982 | 2.0802093 | 0.08938255 | 385.289
1934.0586 | 1.3881104 | 1.3960253 | 0.20769753 | 0.18706378 | 405.50586 | 2.0769753 | 0.08909072 | 383.2533
1934.0786 | 1.3871094 | 1.3950517 | 0.20770219 | 0.18706802 | 403.315 | 2.0770219 | 0.08909274 | 381.1826
1934.0986 | 1.3861084 | 1.3939524 | 0.20770779 | 0.18706417 | 400.91595 | 2.0770779 | 0.0890909 | 378.9152
1934.1187 | 1.3851075 | 1.3932099 | 0.20770712 | 0.18702014 | 398.73019 | 2.0770712 | 0.08906993 | 376.8494
1934.1387 | 1.3841065 | 1.3920691 | 0.20768054 | 0.18705501 | 396.32657 | 2.0768054 | 0.08908654 | 374.5777
1934.1587 | 1.3831055 | 1.3910717 | 0.20740947 | 0.18676782 | 393.99734 | 2.0740947 | 0.08894976 | 372.3763
1934.1787 | 1.3821045 | 1.3901017 | 0.20673686 | 0.1867235 | 391.65131 | 2.0673686 | 0.08892866 | 370.159
1934.1987 | 1.3811035 | 1.3890901 | 0.20646872 | 0.18641871 | 389.46844 | 2.0646872 | 0.0887835 | 368.0959
1934.2188 | 1.3801026 | 1.3882093 | 0.20681731 | 0.18638745 | 387.33768 | 2.0681731 | 0.08876861 | 366.0821
1934.2388 | 1.3791016 | 1.3871615 | 0.20678687 | 0.18608011 | 384.97498 | 2.0678687 | 0.08862224 | 363.849
1934.2588 | 1.3781006 | 1.3863416 | 0.20676249 | 0.18610862 | 382.69772 | 2.0676249 | 0.08863581 | 361.6967
1934.2788 | 1.3770996 | 1.385355 | 0.20678556 | 0.18613654 | 380.54501 | 2.0678556 | 0.08864911 | 359.6622
1934.2988 | 1.3760986 | 1.3845763 | 0.20675702 | 0.18612903 | 378.19989 | 2.0675702 | 0.08864554 | 357.4457
1934.3188 | 1.3750978 | 1.3834019 | 0.206374 | 0.1861143 | 375.82025 | 2.06374 | 0.08863852 | 355.1967
1934.3389 | 1.3740968 | 1.382452 | 0.20555136 | 0.18579361 | 373.57504 | 2.0555136 | 0.08848579 | 353.0747
1934.3589 | 1.3730958 | 1.3814954 | 0.20547527 | 0.18546492 | 371.39197 | 2.0547527 | 0.08832925 | 351.0114
1934.3789 | 1.3720948 | 1.3805516 | 0.20551664 | 0.18518245 | 369.03555 | 2.0551664 | 0.08819472 | 348.7843
1934.3989 | 1.3710938 | 1.3792878 | 0.20550273 | 0.1851747 | 366.67706 | 2.0550273 | 0.08819103 | 346.5552
1934.4189 | 1.3700929 | 1.3784519 | 0.20554604 | 0.18523958 | 364.57187 | 2.0554604 | 0.08822193 | 344.5656
1934.439 | 1.3690919 | 1.3774912 | 0.20555153 | 0.18516946 | 362.23489 | 2.0555153 | 0.08818853 | 342.3568
1934.459 | 1.3680909 | 1.3765471 | 0.2050209 | 0.18521455 | 360.00955 | 2.050209 | 0.08821001 | 340.2536
1934.479 | 1.3670899 | 1.3756602 | 0.20486721 | 0.18459091 | 357.88199 | 2.0486721 | 0.08791299 | 338.2428
1934.499 | 1.3660889 | 1.3744107 | 0.20487426 | 0.18455535 | 355.55927 | 2.0487426 | 0.08789606 | 336.0475
1934.519 | 1.365088 | 1.373657 | 0.20484561 | 0.18456763 | 353.53915 | 2.0484561 | 0.08790191 | 334.1383
1934.5391 | 1.364087 | 1.372725 | 0.20486376 | 0.18463694 | 351.18219 | 2.0486376 | 0.08793491 | 331.9107
1934.5591 | 1.363086 | 1.3716673 | 0.20489091 | 0.18456243 | 348.98303 | 2.0489091 | 0.08789943 | 329.8322
1934.5791 | 1.362085 | 1.370753 | 0.20435244 | 0.18427148 | 346.75317 | 2.0435244 | 0.08776086 | 327.7247
1934.5991 | 1.361084 | 1.3697348 | 0.20429312 | 0.18394005 | 344.35788 | 2.0429312 | 0.08760301 | 325.4608
1934.6191 | 1.3600831 | 1.3687168 | 0.20428404 | 0.1839494 | 342.08862 | 2.0428404 | 0.08760747 | 323.3161
1934.6392 | 1.3590821 | 1.3677553 | 0.20428009 | 0.18394591 | 339.78201 | 2.0428009 | 0.08760581 | 321.1361
1934.6592 | 1.3580811 | 1.3668518 | 0.2042654 | 0.18393144 | 337.62427 | 2.042654 | 0.08759891 | 319.0967
1934.6792 | 1.3570801 | 1.3657271 | 0.20425412 | 0.1839698 | 335.26855 | 2.0425412 | 0.08761718 | 316.8703
1934.6992 | 1.3560791 | 1.3649027 | 0.20397165 | 0.18394804 | 333.10303 | 2.0397165 | 0.08760682 | 314.8236
1934.7192 | 1.3550782 | 1.3638647 | 0.20362042 | 0.18331099 | 331.1069 | 2.0362042 | 0.08730342 | 312.937
1934.7393 | 1.3540772 | 1.3628428 | 0.20334087 | 0.18296671 | 328.78244 | 2.0334087 | 0.08713945 | 310.7401
1934.7593 | 1.3530762 | 1.3619219 | 0.20298752 | 0.1830042 | 326.4939 | 2.0298752 | 0.08715731 | 308.5772
1934.7793 | 1.3520752 | 1.3609734 | 0.20299736 | 0.18298908 | 324.2533 | 2.0299736 | 0.08715011 | 306.4595
1934.7993 | 1.3510742 | 1.3599304 | 0.20300002 | 0.18298063 | 322.17087 | 2.0300002 | 0.08714608 | 304.4914
1934.8193 | 1.3500733 | 1.3589541 | 0.20299605 | 0.18299785 | 320.08502 | 2.0299605 | 0.08715428 | 302.52
1934.8394 | 1.3490723 | 1.3580166 | 0.20303302 | 0.1827106 | 317.79886 | 2.0303302 | 0.08701748 | 300.3593
1934.8594 | 1.3480713 | 1.3570229 | 0.20273599 | 0.18242396 | 315.59866 | 2.0273599 | 0.08688096 | 298.2798
1934.8794 | 1.3470703 | 1.3560854 | 0.20240954 | 0.1823647 | 313.3201 | 2.0240954 | 0.08685274 | 296.1263
1934.8994 | 1.3460693 | 1.3549454 | 0.20268381 | 0.18243039 | 311.10229 | 2.0268381 | 0.08688403 | 294.0302
1934.9194 | 1.3450685 | 1.354064 | 0.20269215 | 0.18243071 | 309.23508 | 2.0269215 | 0.08688418 | 292.2654
1934.9395 | 1.3440675 | 1.3529173 | 0.20270281 | 0.1824124 | 307.00439 | 2.0270281 | 0.08687546 | 290.1572
1934.9595 | 1.3430665 | 1.3522079 | 0.20272039 | 0.18244953 | 304.8175 | 2.0272039 | 0.08689314 | 288.0903
1934.9795 | 1.3420655 | 1.3510107 | 0.20241798 | 0.18209866 | 302.38144 | 2.0241798 | 0.08672604 | 285.7879
1934.9995 | 1.3410645 | 1.3501859 | 0.20204522 | 0.1817852 | 300.49121 | 2.0204522 | 0.08657675 | 284.0014
1935.0195 | 1.3400636 | 1.3491577 | 0.20171767 | 0.18182075 | 298.50439 | 2.0171767 | 0.08659368 | 282.1236
1935.0396 | 1.3390626 | 1.3480763 | 0.20176722 | 0.18148275 | 296.21243 | 2.0176722 | 0.0864327 | 279.9574
1935.0596 | 1.3380616 | 1.3471613 | 0.20172717 | 0.1814844 | 294.28207 | 2.0172717 | 0.08643349 | 278.133
1935.0796 | 1.3370606 | 1.34615 | 0.20171978 | 0.1814782 | 292.06229 | 2.0171978 | 0.08643054 | 276.035
1935.0996 | 1.3360596 | 1.3452899 | 0.20172134 | 0.18144146 | 289.93335 | 2.0172134 | 0.08641304 | 274.0229
1935.1196 | 1.3350587 | 1.344171 | 0.20142004 | 0.18118879 | 287.86835 | 2.0142004 | 0.0862927 | 272.0712
1935.1396 | 1.3340577 | 1.3432211 | 0.20142184 | 0.18116176 | 285.62198 | 2.0142184 | 0.08627983 | 269.9481
1935.1597 | 1.3330567 | 1.3422953 | 0.2011136 | 0.18087395 | 283.4686 | 2.011136 | 0.08614276 | 267.9129
1935.1797 | 1.3320557 | 1.3412483 | 0.20085815 | 0.18081778 | 281.22635 | 2.0085815 | 0.08611601 | 265.7937
1935.1997 | 1.3310547 | 1.3401352 | 0.20083013 | 0.18081634 | 279.1268 | 2.0083013 | 0.08611532 | 263.8094
1935.2197 | 1.3300538 | 1.3392568 | 0.20053612 | 0.18030232 | 277.07535 | 2.0053612 | 0.08587051 | 261.8705
1935.2397 | 1.3290528 | 1.3383024 | 0.20048571 | 0.18021372 | 274.90524 | 2.0048571 | 0.08582832 | 259.8195
1935.2598 | 1.3280518 | 1.337275 | 0.20052952 | 0.1802204 | 272.77188 | 2.0052952 | 0.0858315 | 257.8032
1935.2798 | 1.3270508 | 1.3362478 | 0.20021871 | 0.18054289 | 270.66962 | 2.0021871 | 0.08598509 | 255.8163
1935.2998 | 1.3260498 | 1.335331 | 0.20021534 | 0.18025994 | 268.64664 | 2.0021534 | 0.08585033 | 253.9043
1935.3198 | 1.3250489 | 1.3344216 | 0.19988617 | 0.1799669 | 266.63928 | 1.9988617 | 0.08571077 | 252.0071
1935.3398 | 1.3240479 | 1.3335155 | 0.19988851 | 0.17987621 | 264.35678 | 1.9988851 | 0.08566758 | 249.8499
1935.3599 | 1.3230469 | 1.332262 | 0.19989578 | 0.17989762 | 262.14822 | 1.9989578 | 0.08567777 | 247.7625
1935.3799 | 1.3220459 | 1.3312602 | 0.19992702 | 0.17990786 | 260.16534 | 1.9992702 | 0.08568265 | 245.8885
1935.3999 | 1.3210449 | 1.3303403 | 0.20019203 | 0.17991418 | 258.24084 | 2.0019203 | 0.08568566 | 244.0696
1935.4199 | 1.320044 | 1.3294225 | 0.19957948 | 0.17960644 | 256.06528 | 1.9957948 | 0.0855391 | 242.0134
1935.4399 | 1.319043 | 1.328405 | 0.19926168 | 0.17965752 | 253.91716 | 1.9926168 | 0.08556342 | 239.9832
1935.46 | 1.318042 | 1.3274238 | 0.19927737 | 0.17958036 | 251.81151 | 1.9927737 | 0.08552668 | 237.9931
1935.48 | 1.317041 | 1.3263228 | 0.19929782 | 0.17961666 | 249.70009 | 1.9929782 | 0.08554396 | 235.9975
1935.5 | 1.31604 | 1.3254054 | 0.19930241 | 0.17959613 | 247.74327 | 1.9930241 | 0.08553419 | 234.1481
1935.52 | 1.3150392 | 1.3244573 | 0.19928814 | 0.17926095 | 245.60104 | 1.9928814 | 0.08537455 | 232.1234
1935.54 | 1.3140382 | 1.3235096 | 0.1992802 | 0.17929949 | 243.39233 | 1.992802 | 0.08539291 | 230.0359
1935.5601 | 1.3130372 | 1.3223414 | 0.19866319 | 0.17866077 | 241.39447 | 1.9866319 | 0.08508871 | 228.1477
1935.5801 | 1.3120362 | 1.3214461 | 0.19866604 | 0.17836627 | 239.33685 | 1.9866604 | 0.08494845 | 226.203
1935.6001 | 1.3110352 | 1.3203543 | 0.1986327 | 0.17839803 | 237.28816 | 1.986327 | 0.08496358 | 224.2667
1935.6201 | 1.3100343 | 1.3193034 | 0.19867182 | 0.17832555 | 235.34496 | 1.9867182 | 0.08492906 | 222.4301
1935.6401 | 1.3090333 | 1.3183302 | 0.19860314 | 0.17837167 | 233.52858 | 1.9860314 | 0.08495103 | 220.7134
1935.6602 | 1.3080323 | 1.3177276 | 0.19858789 | 0.17837153 | 231.5309 | 1.9858789 | 0.08495096 | 218.8254
1935.6802 | 1.3070313 | 1.3165586 | 0.19834179 | 0.17838193 | 229.27515 | 1.9834179 | 0.08495591 | 216.6934
1935.7002 | 1.3060303 | 1.3153118 | 0.19804978 | 0.17774202 | 227.31776 | 1.9804978 | 0.08465115 | 214.8434
1935.7202 | 1.3050294 | 1.3145653 | 0.19773784 | 0.17799668 | 225.25757 | 1.9773784 | 0.08477243 | 212.8963
1935.7402 | 1.3040284 | 1.3133001 | 0.19773796 | 0.17799167 | 223.24622 | 1.9773796 | 0.08477005 | 210.9953
1935.7603 | 1.3030274 | 1.3125536 | 0.19770578 | 0.17806031 | 221.58963 | 1.9770578 | 0.08480274 | 209.4296
1935.7803 | 1.3020264 | 1.3116171 | 0.19776773 | 0.17804094 | 219.30154 | 1.9776773 | 0.08479351 | 207.2671
1935.8003 | 1.3010254 | 1.3103095 | 0.19769424 | 0.17805053 | 217.30812 | 1.9769424 | 0.08479808 | 205.3831
1935.8203 | 1.3000245 | 1.3094378 | 0.19715114 | 0.17736115 | 215.72174 | 1.9715114 | 0.08446976 | 203.8838
1935.8403 | 1.2990235 | 1.3084521 | 0.19715917 | 0.17733413 | 213.70663 | 1.9715917 | 0.08445689 | 201.9792
1935.8604 | 1.2980225 | 1.3076859 | 0.19677779 | 0.17737526 | 211.72865 | 1.9677779 | 0.08447648 | 200.1098
1935.8804 | 1.2970215 | 1.3064203 | 0.1967774 | 0.17738628 | 209.70566 | 1.967774 | 0.08448173 | 198.1978
1935.9004 | 1.2960205 | 1.3056729 | 0.19677219 | 0.17735048 | 207.99786 | 1.9677219 | 0.08446468 | 196.5837
1935.9204 | 1.2950196 | 1.3046151 | 0.19711202 | 0.17711347 | 205.85345 | 1.9711202 | 0.0843518 | 194.557
1935.9404 | 1.2940186 | 1.3035392 | 0.19620614 | 0.17705582 | 203.7308 | 1.9620614 | 0.08432434 | 192.5508
1935.9604 | 1.2930176 | 1.3023577 | 0.19651188 | 0.17675829 | 201.8591 | 1.9651188 | 0.08418264 | 190.7818
1935.9805 | 1.2920166 | 1.3015007 | 0.19648227 | 0.17676635 | 200.00519 | 1.9648227 | 0.08418648 | 189.0297
1936.0005 | 1.2910156 | 1.3004783 | 0.19650555 | 0.17674692 | 198.16605 | 1.9650555 | 0.08417723 | 187.2915
1936.0205 | 1.2900147 | 1.2994438 | 0.19647616 | 0.17675811 | 196.07936 | 1.9647616 | 0.08418255 | 185.3193
1936.0405 | 1.2890137 | 1.2984966 | 0.19619091 | 0.17675769 | 194.17647 | 1.9619091 | 0.08418235 | 183.5208
1936.0605 | 1.2880127 | 1.2973371 | 0.19618435 | 0.17649737 | 192.40366 | 1.9618435 | 0.08405838 | 181.8453
1936.0806 | 1.2870117 | 1.2964514 | 0.19617864 | 0.17618565 | 190.58585 | 1.9617864 | 0.08390992 | 180.1272
1936.1006 | 1.2860107 | 1.2957237 | 0.19551276 | 0.17598888 | 188.63817 | 1.9551276 | 0.0838162 | 178.2864
1936.1206 | 1.2850099 | 1.294497 | 0.19554123 | 0.17585546 | 186.34966 | 1.9554123 | 0.08375266 | 176.1235
1936.1406 | 1.2840089 | 1.2936155 | 0.19551934 | 0.17581671 | 184.57863 | 1.9551934 | 0.0837342 | 174.4497
1936.1606 | 1.2830079 | 1.2923257 | 0.19551009 | 0.17582329 | 182.73119 | 1.9551009 | 0.08373734 | 172.7036
1936.1807 | 1.2820069 | 1.2914156 | 0.19549853 | 0.17581809 | 180.89647 | 1.9549853 | 0.08373486 | 170.9696
1936.2007 | 1.2810059 | 1.2904607 | 0.1955521 | 0.17579666 | 179.08592 | 1.955521 | 0.08372466 | 169.2584
1936.2207 | 1.280005 | 1.2894101 | 0.19490413 | 0.17550489 | 177.14909 | 1.9490413 | 0.0835857 | 167.4278
1936.2407 | 1.279004 | 1.2885783 | 0.19489563 | 0.17587608 | 175.22897 | 1.9489563 | 0.08376248 | 165.6131
1936.2607 | 1.278003 | 1.2875559 | 0.19494274 | 0.17585021 | 173.34126 | 1.9494274 | 0.08375016 | 163.829
1936.2808 | 1.277002 | 1.2864668 | 0.19490218 | 0.17586306 | 171.42586 | 1.9490218 | 0.08375628 | 162.0187
1936.3008 | 1.276001 | 1.2854754 | 0.19491163 | 0.1758568 | 169.54526 | 1.9491163 | 0.0837533 | 160.2413
1936.3208 | 1.2750001 | 1.2844239 | 0.1949112 | 0.17556794 | 167.60181 | 1.949112 | 0.08361573 | 158.4045
1936.3408 | 1.2739991 | 1.2833658 | 0.19429313 | 0.17524454 | 166.00725 | 1.9429313 | 0.0834617 | 156.8974
1936.3608 | 1.2729981 | 1.2825615 | 0.19460294 | 0.17490333 | 164.28404 | 1.9460294 | 0.0832992 | 155.2688
1936.3809 | 1.2719971 | 1.2813466 | 0.19461484 | 0.17489538 | 162.23724 | 1.9461484 | 0.08329541 | 153.3343
1936.4009 | 1.2709961 | 1.2802405 | 0.19462623 | 0.17493726 | 160.50276 | 1.9462623 | 0.08331536 | 151.695
1936.4209 | 1.2699952 | 1.2793533 | 0.1946236 | 0.1748796 | 158.86069 | 1.946236 | 0.0832879 | 150.143
1936.4409 | 1.2689942 | 1.2783144 | 0.19429195 | 0.17491806 | 157.06685 | 1.9429195 | 0.08330622 | 148.4476
1936.4609 | 1.2679932 | 1.2773008 | 0.19398069 | 0.17442873 | 155.33391 | 1.9398069 | 0.08307317 | 146.8098
1936.481 | 1.2669922 | 1.2765119 | 0.19367017 | 0.17425004 | 153.74518 | 1.9367017 | 0.08298806 | 145.3082
1936.501 | 1.2659912 | 1.2752669 | 0.19367161 | 0.17429008 | 152.06924 | 1.9367161 | 0.08300713 | 143.7243
1936.521 | 1.2649903 | 1.2742727 | 0.19335487 | 0.1736435 | 150.30815 | 1.9335487 | 0.0826992 | 142.0598
1936.541 | 1.2639893 | 1.273236 | 0.19337794 | 0.17393379 | 148.58434 | 1.9337794 | 0.08283745 | 140.4306
1936.561 | 1.2629883 | 1.2722275 | 0.19370702 | 0.17395882 | 147.06512 | 1.9370702 | 0.08284937 | 138.9948
1936.5811 | 1.2619873 | 1.2710344 | 0.19333348 | 0.17333998 | 145.43306 | 1.9333348 | 0.08255464 | 137.4523
1936.6011 | 1.2609863 | 1.2701283 | 0.19339573 | 0.17338431 | 143.83208 | 1.9339573 | 0.08257575 | 135.9391
1936.6211 | 1.2599854 | 1.2691438 | 0.19340806 | 0.17366184 | 142.12573 | 1.9340806 | 0.08270793 | 134.3264
1936.6411 | 1.2589844 | 1.2680773 | 0.19335854 | 0.1733789 | 140.46614 | 1.9335854 | 0.08257318 | 132.7579
1936.6611 | 1.2579834 | 1.2670512 | 0.19339354 | 0.17337349 | 138.85875 | 1.9339354 | 0.0825706 | 131.2387
1936.6812 | 1.2569824 | 1.2659686 | 0.19340968 | 0.17336333 | 137.25867 | 1.9340968 | 0.08256576 | 129.7264
1936.7012 | 1.2559814 | 1.2650754 | 0.19338655 | 0.17337106 | 135.64986 | 1.9338655 | 0.08256944 | 128.2059
1936.7212 | 1.2549806 | 1.2640455 | 0.19307119 | 0.17299764 | 134.10912 | 1.9307119 | 0.0823916 | 126.7497
1936.7412 | 1.2539796 | 1.2629993 | 0.19271775 | 0.17304771 | 132.74538 | 1.9271775 | 0.08241545 | 125.4608
1936.7612 | 1.2529786 | 1.2619761 | 0.19244091 | 0.17303631 | 131.25777 | 1.9244091 | 0.08241002 | 124.0548
1936.7813 | 1.2519776 | 1.2610226 | 0.19242415 | 0.17273676 | 129.61748 | 1.9242415 | 0.08226735 | 122.5046
1936.8013 | 1.2509766 | 1.2598133 | 0.19242616 | 0.17275214 | 128.09988 | 1.9242616 | 0.08227468 | 121.0703
1936.8213 | 1.2499757 | 1.2589948 | 0.19239035 | 0.17276527 | 126.54506 | 1.9239035 | 0.08228093 | 119.6008
1936.8413 | 1.2489747 | 1.2577485 | 0.19237468 | 0.17271237 | 124.95037 | 1.9237468 | 0.08225574 | 118.0936
1936.8613 | 1.2479737 | 1.2569116 | 0.1927149 | 0.17274858 | 123.64478 | 1.927149 | 0.08227298 | 116.8596
1936.8813 | 1.2469727 | 1.2558607 | 0.19211592 | 0.17241521 | 121.98058 | 1.9211592 | 0.08211421 | 115.2868
1936.9014 | 1.2459717 | 1.2546841 | 0.19150548 | 0.17278564 | 120.61661 | 1.9150548 | 0.08229063 | 113.9976
1936.9214 | 1.2449708 | 1.253879 | 0.19145443 | 0.17279941 | 119.26952 | 1.9145443 | 0.08229719 | 112.7245
1936.9414 | 1.2439698 | 1.2526219 | 0.19147681 | 0.17272231 | 117.75591 | 1.9147681 | 0.08226047 | 111.2939
1936.9614 | 1.2429688 | 1.2516371 | 0.19148 | 0.17272574 | 116.34047 | 1.9148 | 0.0822621 | 109.9562
1936.9814 | 1.2419678 | 1.2506013 | 0.19213541 | 0.17272109 | 114.92429 | 1.9213541 | 0.08225989 | 108.6177
1937.0015 | 1.2409668 | 1.2496513 | 0.19181079 | 0.17179133 | 113.55391 | 1.9181079 | 0.08181708 | 107.3225
1937.0215 | 1.2399659 | 1.2485749 | 0.19182487 | 0.17211124 | 112.13795 | 1.9182487 | 0.08196944 | 105.9843
1937.0415 | 1.2389649 | 1.2475311 | 0.19179636 | 0.17212492 | 110.78458 | 1.9179636 | 0.08197596 | 104.7051
1937.0615 | 1.2379639 | 1.2463965 | 0.19177668 | 0.17210114 | 109.45985 | 1.9177668 | 0.08196463 | 103.4531
1937.0815 | 1.2369629 | 1.2456012 | 0.19179894 | 0.17210065 | 108.20822 | 1.9179894 | 0.0819644 | 102.2702
1937.1016 | 1.2359619 | 1.2443075 | 0.19150394 | 0.17213288 | 106.73212 | 1.9150394 | 0.08197975 | 100.8751
1937.1216 | 1.234961 | 1.2433629 | 0.19145511 | 0.17212702 | 105.34941 | 1.9145511 | 0.08197696 | 99.56824
1937.1416 | 1.23396 | 1.2424701 | 0.19144747 | 0.17179148 | 104.21181 | 1.9144747 | 0.08181715 | 98.49307
1937.1616 | 1.232959 | 1.2413592 | 0.19114064 | 0.1714257 | 102.87482 | 1.9114064 | 0.08164295 | 97.22945
1937.1816 | 1.231958 | 1.2404863 | 0.19115913 | 0.17150596 | 101.53408 | 1.9115913 | 0.08168117 | 95.96228
1937.2017 | 1.230957 | 1.2394522 | 0.19119358 | 0.17145246 | 100.24091 | 1.9119358 | 0.08165569 | 94.74007
1937.2217 | 1.2299562 | 1.2382381 | 0.19117749 | 0.17143664 | 98.844749 | 1.9117749 | 0.08164816 | 93.42053
1937.2417 | 1.2289551 | 1.2369703 | 0.19090815 | 0.17148548 | 97.580643 | 1.9090815 | 0.08167142 | 92.22579
1937.2617 | 1.2279541 | 1.2361219 | 0.19087656 | 0.17175229 | 96.573944 | 1.9087656 | 0.08179849 | 91.27434
1937.2817 | 1.2269531 | 1.2352072 | 0.19083531 | 0.17109913 | 95.371086 | 1.9083531 | 0.08148742 | 90.13749
1937.3018 | 1.2259521 | 1.2341803 | 0.19054897 | 0.17084652 | 94.09758 | 1.9054897 | 0.08136711 | 88.93387
1937.3218 | 1.2249513 | 1.2330167 | 0.19059217 | 0.17084047 | 92.880898 | 1.9059217 | 0.08136423 | 87.78395
1937.3418 | 1.2239503 | 1.2319264 | 0.19058482 | 0.17081879 | 91.768242 | 1.9058482 | 0.0813539 | 86.73235
1937.3618 | 1.2229493 | 1.2310493 | 0.19054729 | 0.17079926 | 90.718361 | 1.9054729 | 0.0813446 | 85.74009
1937.3818 | 1.2219483 | 1.2299662 | 0.19054881 | 0.17098175 | 89.309845 | 1.9054881 | 0.08143151 | 84.40886
1937.4019 | 1.2209473 | 1.22893 | 0.19025891 | 0.17087162 | 88.303818 | 1.9025891 | 0.08137906 | 83.45804
1937.4219 | 1.2199464 | 1.2279088 | 0.19024579 | 0.17052343 | 87.208504 | 1.9024579 | 0.08121324 | 82.42284
1937.4419 | 1.2189454 | 1.2269933 | 0.18991655 | 0.17055251 | 86.098572 | 1.8991655 | 0.08122708 | 81.37381
1937.4619 | 1.2179444 | 1.2259536 | 0.18988581 | 0.17052723 | 84.955215 | 1.8988581 | 0.08121505 | 80.2932
1937.4819 | 1.2169434 | 1.2248476 | 0.18994027 | 0.17053366 | 83.762558 | 1.8994027 | 0.08121811 | 79.16599
1937.502 | 1.2159424 | 1.2239871 | 0.18993346 | 0.1705372 | 82.783272 | 1.8993346 | 0.08121979 | 78.24044
1937.522 | 1.2149415 | 1.2229651 | 0.1899043 | 0.1705289 | 81.495338 | 1.899043 | 0.08121584 | 77.02319
1937.542 | 1.2139405 | 1.221638 | 0.18961328 | 0.17025179 | 80.362999 | 1.8961328 | 0.08108386 | 75.95299
1937.562 | 1.2129395 | 1.2208163 | 0.18958993 | 0.17029074 | 79.538025 | 1.8958993 | 0.08110241 | 75.17328
1937.582 | 1.2119385 | 1.2196767 | 0.18958727 | 0.17025509 | 78.428726 | 1.8958727 | 0.08108544 | 74.12486
1937.6021 | 1.2109375 | 1.2187997 | 0.18960847 | 0.17024678 | 77.439384 | 1.8960847 | 0.08108148 | 73.18981
1937.6221 | 1.2099366 | 1.2176745 | 0.18958987 | 0.17025055 | 76.145218 | 1.8958987 | 0.08108327 | 71.96666
1937.6421 | 1.2089356 | 1.2166262 | 0.18959194 | 0.16989714 | 75.075249 | 1.8959194 | 0.08091496 | 70.95541
1937.6621 | 1.2079346 | 1.2155918 | 0.18897316 | 0.16961606 | 74.060081 | 1.8897316 | 0.08078109 | 69.99595
1937.6821 | 1.2069336 | 1.214615 | 0.18894887 | 0.16962193 | 73.005539 | 1.8894887 | 0.08078389 | 68.99928
1937.7021 | 1.2059326 | 1.2135068 | 0.18900153 | 0.16963929 | 71.995026 | 1.8900153 | 0.08079216 | 68.04422
1937.7222 | 1.2049317 | 1.2124621 | 0.18896925 | 0.16964926 | 70.882881 | 1.8896925 | 0.0807969 | 66.9931
1937.7422 | 1.2039307 | 1.2114518 | 0.18896087 | 0.1696687 | 70.062798 | 1.8896087 | 0.08080616 | 66.21802
1937.7622 | 1.2029297 | 1.2105881 | 0.18898098 | 0.16964766 | 69.048309 | 1.8898098 | 0.08079614 | 65.2592
1937.7822 | 1.2019287 | 1.2094419 | 0.18864539 | 0.16964175 | 68.010704 | 1.8864539 | 0.08079333 | 64.27854
1937.8022 | 1.2009277 | 1.2083024 | 0.18897578 | 0.16935261 | 66.970306 | 1.8897578 | 0.08065562 | 63.29523
1937.8223 | 1.1999269 | 1.2072979 | 0.18897636 | 0.16934513 | 66.030411 | 1.8897636 | 0.08065206 | 62.40692
1937.8423 | 1.1989259 | 1.2062232 | 0.18834636 | 0.16929129 | 65.18158 | 1.8834636 | 0.08062642 | 61.60467
1937.8623 | 1.1979249 | 1.2052469 | 0.18835334 | 0.169287 | 64.205544 | 1.8835334 | 0.08062437 | 60.68219
1937.8823 | 1.1969239 | 1.2042443 | 0.18835188 | 0.16931841 | 63.216179 | 1.8835188 | 0.08063933 | 59.74712
1937.9023 | 1.1959229 | 1.203199 | 0.18864228 | 0.16930981 | 62.219143 | 1.8864228 | 0.08063524 | 58.8048
1937.9224 | 1.194922 | 1.2022549 | 0.1886481 | 0.16898774 | 61.283211 | 1.886481 | 0.08048185 | 57.92022
1937.9424 | 1.193921 | 1.2011511 | 0.18836899 | 0.16896787 | 60.293232 | 1.8836899 | 0.08047239 | 56.98457
1937.9624 | 1.19292 | 1.2002289 | 0.18805249 | 0.16869578 | 59.394001 | 1.8805249 | 0.0803428 | 56.13469
1937.9824 | 1.191919 | 1.1991739 | 0.18836729 | 0.16868895 | 58.454441 | 1.8836729 | 0.08033955 | 55.24669
1938.0024 | 1.190918 | 1.1981422 | 0.18836308 | 0.16868681 | 57.532639 | 1.8836308 | 0.08033853 | 54.37547
1938.0225 | 1.1899171 | 1.1969182 | 0.1883231 | 0.16869821 | 56.458637 | 1.883231 | 0.08034396 | 53.3604
1938.0425 | 1.1889161 | 1.1960081 | 0.18772128 | 0.1689305 | 55.643993 | 1.8772128 | 0.08045459 | 52.59046
1938.0625 | 1.1879151 | 1.1950415 | 0.18806207 | 0.16864993 | 54.674713 | 1.8806207 | 0.08032096 | 51.67437
1938.0825 | 1.1869141 | 1.1939834 | 0.18776692 | 0.16838557 | 53.910229 | 1.8776692 | 0.08019506 | 50.95184
1938.1025 | 1.1859131 | 1.1929816 | 0.18775386 | 0.16836542 | 53.011047 | 1.8775386 | 0.08018546 | 50.102
1938.1226 | 1.1849122 | 1.1919785 | 0.18774265 | 0.16835296 | 52.077946 | 1.8774265 | 0.08017953 | 49.22011
1938.1426 | 1.1839112 | 1.1907961 | 0.18774536 | 0.16837813 | 51.166924 | 1.8774536 | 0.08019152 | 48.35908
1938.1626 | 1.1829102 | 1.1897486 | 0.1877875 | 0.16867384 | 50.455265 | 1.877875 | 0.08033235 | 47.68647
1938.1826 | 1.1819092 | 1.1888452 | 0.18776454 | 0.16869316 | 49.53125 | 1.8776454 | 0.08034155 | 46.81317
1938.2026 | 1.1809082 | 1.1876578 | 0.18712825 | 0.16802812 | 48.688316 | 1.8712825 | 0.08002482 | 46.01649
1938.2227 | 1.1799073 | 1.1866012 | 0.18744649 | 0.16772819 | 47.921368 | 1.8744649 | 0.07988198 | 45.29163
1938.2427 | 1.1789063 | 1.1856619 | 0.18716799 | 0.16746709 | 47.167065 | 1.8716799 | 0.07975763 | 44.57872
1938.2627 | 1.1779053 | 1.1847173 | 0.18712136 | 0.16743073 | 46.205936 | 1.8712136 | 0.07974031 | 43.67033
1938.2827 | 1.1769043 | 1.1836717 | 0.18717469 | 0.16744034 | 45.303867 | 1.8717469 | 0.07974489 | 42.81776
1938.3027 | 1.1759033 | 1.1826569 | 0.18749705 | 0.16776353 | 44.425484 | 1.8749705 | 0.07989881 | 41.98758
1938.3228 | 1.1749024 | 1.1816448 | 0.18682536 | 0.16744959 | 43.549644 | 1.8682536 | 0.07974929 | 41.15981
1938.3428 | 1.1739014 | 1.1804199 | 0.1864969 | 0.16739501 | 42.868427 | 1.864969 | 0.0797233 | 40.51597
1938.3628 | 1.1729004 | 1.1796104 | 0.1868501 | 0.16773212 | 42.044979 | 1.868501 | 0.07988385 | 39.73771
1938.3828 | 1.1718994 | 1.1785549 | 0.18683152 | 0.16770743 | 41.124107 | 1.8683152 | 0.07987209 | 38.86737
1938.4028 | 1.1708984 | 1.1774056 | 0.18683484 | 0.16773617 | 40.3116 | 1.8683484 | 0.07988578 | 38.09945
1938.4229 | 1.1698976 | 1.1764377 | 0.18682951 | 0.16774856 | 39.570988 | 1.8682951 | 0.07989168 | 37.39948
1938.4429 | 1.1688966 | 1.1753541 | 0.186543 | 0.16743049 | 38.880905 | 1.86543 | 0.0797402 | 36.74727
1938.4629 | 1.1678956 | 1.1746116 | 0.18653817 | 0.1668462 | 38.109936 | 1.8653817 | 0.07946192 | 36.01861
1938.4829 | 1.1668946 | 1.1732643 | 0.18621834 | 0.16679734 | 37.150154 | 1.8621834 | 0.07943865 | 35.1115
1938.5029 | 1.1658936 | 1.1722848 | 0.18619588 | 0.16683243 | 36.581558 | 1.8619588 | 0.07945537 | 34.5741
1938.5229 | 1.1648927 | 1.17111 | 0.18621165 | 0.16681375 | 35.752171 | 1.8621165 | 0.07944647 | 33.79023
1938.543 | 1.1638917 | 1.1701685 | 0.18627493 | 0.16680925 | 35.165962 | 1.8627493 | 0.07944433 | 33.23619
1938.563 | 1.1628907 | 1.1691176 | 0.18620759 | 0.16682336 | 34.50885 | 1.8620759 | 0.07945105 | 32.61514
1938.583 | 1.1618897 | 1.1681538 | 0.18594465 | 0.16652994 | 33.747135 | 1.8594465 | 0.0793113 | 31.89522
1938.603 | 1.1608887 | 1.1671457 | 0.18592587 | 0.16652003 | 33.053688 | 1.8592587 | 0.07930658 | 31.23983
1938.623 | 1.1598878 | 1.1663156 | 0.18523234 | 0.16654053 | 32.221931 | 1.8523234 | 0.07931635 | 30.45372
1938.6431 | 1.1588868 | 1.1650286 | 0.1852767 | 0.16654092 | 31.564604 | 1.852767 | 0.07931653 | 29.83246
1938.6631 | 1.1578858 | 1.1641994 | 0.18523932 | 0.16659844 | 30.957504 | 1.8523932 | 0.07934393 | 29.25868
1938.6831 | 1.1568848 | 1.1630831 | 0.18527147 | 0.16650921 | 30.156532 | 1.8527147 | 0.07930143 | 28.50166
1938.7031 | 1.1558838 | 1.1618904 | 0.18556318 | 0.16623183 | 29.489693 | 1.8556318 | 0.07916932 | 27.87141
1938.7231 | 1.1548829 | 1.1609471 | 0.18496163 | 0.16621867 | 29.082726 | 1.8496163 | 0.07916306 | 27.48678
1938.7432 | 1.1538819 | 1.1600142 | 0.18493368 | 0.16622356 | 28.514795 | 1.8493368 | 0.07916539 | 26.95001
1938.7632 | 1.1528809 | 1.1588774 | 0.18492806 | 0.16625351 | 27.589697 | 1.8492806 | 0.07917965 | 26.07568
1938.7832 | 1.1518799 | 1.1576171 | 0.18495031 | 0.1662527 | 27.110939 | 1.8495031 | 0.07917926 | 25.62319
1938.8032 | 1.1508789 | 1.15677 | 0.18494812 | 0.16623914 | 26.659231 | 1.8494812 | 0.07917281 | 25.19627
1938.8232 | 1.149878 | 1.155825 | 0.18557653 | 0.16623244 | 25.898964 | 1.8557653 | 0.07916961 | 24.47773
1938.8433 | 1.148877 | 1.1546896 | 0.18495364 | 0.16586351 | 25.315516 | 1.8495364 | 0.07899391 | 23.9263
1938.8633 | 1.147876 | 1.1536887 | 0.18466122 | 0.16622621 | 24.81743 | 1.8466122 | 0.07916665 | 23.45554
1938.8833 | 1.146875 | 1.1525264 | 0.18466443 | 0.16620441 | 24.245611 | 1.8466443 | 0.07915627 | 22.91511
1938.9033 | 1.145874 | 1.1517377 | 0.18464284 | 0.16625753 | 23.800165 | 1.8464284 | 0.07918156 | 22.4941
1938.9233 | 1.1448731 | 1.1506698 | 0.18465054 | 0.1662572 | 23.059906 | 1.8465054 | 0.07918141 | 21.79447
1938.9434 | 1.1438721 | 1.1495236 | 0.18464608 | 0.16585274 | 22.590761 | 1.8464608 | 0.07898878 | 21.35107
1938.9634 | 1.1428711 | 1.148546 | 0.18467219 | 0.165897 | 22.044737 | 1.8467219 | 0.07900986 | 20.83501
1938.9834 | 1.1418701 | 1.147453 | 0.18466987 | 0.16558366 | 21.572435 | 1.8466987 | 0.07886063 | 20.38862
1939.0034 | 1.1408691 | 1.1466541 | 0.18436266 | 0.16494045 | 21.11565 | 1.8436266 | 0.07855429 | 19.9569
1939.0234 | 1.1398683 | 1.1455445 | 0.1843268 | 0.1649434 | 20.540617 | 1.843268 | 0.0785557 | 19.41343
1939.0435 | 1.1388673 | 1.1444663 | 0.18434045 | 0.16493383 | 20.095287 | 1.8434045 | 0.07855114 | 18.99253
1939.0635 | 1.1385865 | 1.143646 | 0.18435165 | 0.16494346 | 19.789434 | 1.8435165 | 0.07855573 | 18.70347
1939.0835 | 1.1385865 | 1.1435678 | 0.18437475 | 0.16494027 | 20.438984 | 1.8437475 | 0.07855421 | 19.31737
1939.1035 | 1.138611 | 1.1433496 | 0.18403576 | 0.16487978 | 21.06189 | 1.8403576 | 0.0785254 | 19.90609
1939.1235 | 1.139612 | 1.1434828 | 0.18372506 | 0.16436575 | 21.795084 | 1.8372506 | 0.07828059 | 20.59905
1939.1436 | 1.1406128 | 1.1436366 | 0.18368416 | 0.16462862 | 22.585186 | 1.8368416 | 0.07840578 | 21.3458
1939.1636 | 1.1416138 | 1.1436818 | 0.18368034 | 0.16467087 | 23.452032 | 1.8368034 | 0.0784259 | 22.16507
1939.1836 | 1.1426148 | 1.144182 | 0.18371426 | 0.1646083 | 24.356789 | 1.8371426 | 0.0783961 | 23.02018
1939.2036 | 1.1436158 | 1.1444157 | 0.18369481 | 0.164619 | 25.228922 | 1.8369481 | 0.0784012 | 23.84446
1939.2236 | 1.1446168 | 1.1449039 | 0.18402867 | 0.16464144 | 26.377867 | 1.8402867 | 0.07841189 | 24.93035
1939.2437 | 1.1456177 | 1.1455982 | 0.18399821 | 0.16493839 | 28.164177 | 1.8399821 | 0.07855331 | 26.61864
1939.2637 | 1.1466187 | 1.1465924 | 0.18466948 | 0.16525237 | 30.360115 | 1.8466948 | 0.07870285 | 28.69407
1939.2837 | 1.1476197 | 1.1476666 | 0.18404084 | 0.16527756 | 32.50861 | 1.8404084 | 0.07871484 | 30.72466
1939.3037 | 1.1486207 | 1.1484605 | 0.18402481 | 0.16523066 | 34.449196 | 1.8402481 | 0.07869251 | 32.55876
1939.3237 | 1.1496217 | 1.1494651 | 0.18402846 | 0.16522038 | 36.446613 | 1.8402846 | 0.07868761 | 34.44656
1939.3438 | 1.1506226 | 1.1503631 | 0.18406183 | 0.1652679 | 38.41111 | 1.8406183 | 0.07871024 | 36.30326
1939.3638 | 1.1516236 | 1.1514512 | 0.18463947 | 0.16555756 | 40.442528 | 1.8463947 | 0.0788482 | 38.2232
1939.3838 | 1.1526246 | 1.1524508 | 0.18528254 | 0.1658287 | 42.425213 | 1.8528254 | 0.07897733 | 40.09708
1939.4038 | 1.1536256 | 1.1531633 | 0.18525465 | 0.16625518 | 44.132404 | 1.8525465 | 0.07918044 | 41.71059
1939.4238 | 1.1546266 | 1.1541955 | 0.1852943 | 0.16626263 | 45.997257 | 1.852943 | 0.07918399 | 43.4731
1939.4438 | 1.1556275 | 1.1551504 | 0.18526328 | 0.16620873 | 47.841858 | 1.8526328 | 0.07915832 | 45.21648
1939.4639 | 1.1566285 | 1.1560708 | 0.18524015 | 0.16621573 | 49.600922 | 1.8524015 | 0.07916166 | 46.87901
1939.4839 | 1.1576295 | 1.1570972 | 0.18621728 | 0.16626218 | 51.672272 | 1.8621728 | 0.07918378 | 48.8367
1939.5039 | 1.1586305 | 1.1580946 | 0.1859328 | 0.16717052 | 53.51445 | 1.859328 | 0.07961638 | 50.57778
1939.5239 | 1.1596315 | 1.1589574 | 0.18624631 | 0.16715461 | 55.215763 | 1.8624631 | 0.07960881 | 52.18573
1939.5439 | 1.1606324 | 1.1599413 | 0.18680099 | 0.16715102 | 57.143478 | 1.8680099 | 0.0796071 | 54.00766
1939.564 | 1.1616334 | 1.1609144 | 0.18678412 | 0.16720003 | 59.065029 | 1.8678412 | 0.07963044 | 55.82377
1939.584 | 1.1626344 | 1.1617987 | 0.18682422 | 0.16716285 | 61.056198 | 1.8682422 | 0.07961273 | 57.70567
1939.604 | 1.1636354 | 1.162796 | 0.18679011 | 0.16715097 | 63.025757 | 1.8679011 | 0.07960707 | 59.56715
1939.624 | 1.1646364 | 1.1635833 | 0.18653274 | 0.16718546 | 64.928566 | 1.8653274 | 0.0796235 | 61.36554
1939.644 | 1.1656373 | 1.1645976 | 0.18682317 | 0.16776842 | 66.826851 | 1.8682317 | 0.07990114 | 63.15965
1939.6641 | 1.1666383 | 1.1657372 | 0.18712497 | 0.16773966 | 68.643471 | 1.8712497 | 0.07988744 | 64.87658
1939.6841 | 1.1676393 | 1.1663759 | 0.18714657 | 0.16774827 | 70.575974 | 1.8714657 | 0.07989154 | 66.70304
1939.7041 | 1.1686403 | 1.1673625 | 0.18710724 | 0.16775265 | 72.642334 | 1.8710724 | 0.07989363 | 68.656
1939.7241 | 1.1696413 | 1.1684649 | 0.18708786 | 0.16775262 | 74.626282 | 1.8708786 | 0.07989361 | 70.53108
1939.7441 | 1.1706421 | 1.1692758 | 0.18718326 | 0.16777471 | 76.449677 | 1.8718326 | 0.07990413 | 72.25441
1939.7642 | 1.1716431 | 1.1701976 | 0.18749341 | 0.16836154 | 78.198631 | 1.8749341 | 0.08018362 | 73.90739
1939.7842 | 1.1726441 | 1.1711556 | 0.18776058 | 0.16839148 | 80.203529 | 1.8776058 | 0.08019788 | 75.80227
1939.8042 | 1.1736451 | 1.1720448 | 0.18777536 | 0.16836114 | 82.258766 | 1.8777536 | 0.08018343 | 77.74472
1939.8242 | 1.1746461 | 1.173039 | 0.18774258 | 0.16837168 | 84.172729 | 1.8774258 | 0.08018845 | 79.55365
1939.8442 | 1.175647 | 1.1741047 | 0.18777692 | 0.16835928 | 86.242294 | 1.8777692 | 0.08018254 | 81.50965
1939.8643 | 1.176648 | 1.1751378 | 0.1877328 | 0.16838431 | 88.144341 | 1.877328 | 0.08019446 | 83.30732
1939.8843 | 1.177649 | 1.1757932 | 0.18772112 | 0.16835691 | 89.93367 | 1.8772112 | 0.08018141 | 84.99846
1939.9043 | 1.17865 | 1.1770041 | 0.18834487 | 0.16863436 | 91.972206 | 1.8834487 | 0.08031355 | 86.92512
1939.9243 | 1.179651 | 1.1777154 | 0.18835695 | 0.16897695 | 94.036034 | 1.8835695 | 0.08047671 | 88.8757
1939.9443 | 1.1806519 | 1.1786305 | 0.18862663 | 0.16898578 | 96.208939 | 1.8862663 | 0.08048092 | 90.92936
1939.9644 | 1.1816529 | 1.1799184 | 0.18860567 | 0.16896798 | 98.290993 | 1.8860567 | 0.08047244 | 92.89716
1939.9844 | 1.1826539 | 1.180635 | 0.18865669 | 0.1689999 | 100.00804 | 1.8865669 | 0.08048764 | 94.51998
1940.0044 | 1.1836549 | 1.1815957 | 0.18868171 | 0.16931027 | 101.78946 | 1.8868171 | 0.08063546 | 96.20365
1940.0244 | 1.1846559 | 1.1826824 | 0.18897098 | 0.16988295 | 103.66851 | 1.8897098 | 0.0809082 | 97.97958
1940.0444 | 1.1856568 | 1.1835327 | 0.188669 | 0.16996266 | 105.5898 | 1.88669 | 0.08094616 | 99.79544
1940.0645 | 1.1866578 | 1.1844705 | 0.18929087 | 0.16992563 | 107.38793 | 1.8929087 | 0.08092853 | 101.4949
1940.0845 | 1.1876588 | 1.1855059 | 0.18926172 | 0.16996947 | 109.18944 | 1.8926172 | 0.08094941 | 103.1975
1940.1045 | 1.1886598 | 1.1863034 | 0.18924318 | 0.16994855 | 110.75112 | 1.8924318 | 0.08093944 | 104.6735
1940.1245 | 1.1896608 | 1.1873472 | 0.18926509 | 0.16995086 | 112.62562 | 1.8926509 | 0.08094054 | 106.4452
1940.1445 | 1.1906617 | 1.1882672 | 0.18926099 | 0.1696575 | 114.32912 | 1.8926099 | 0.08080083 | 108.0552
1940.1646 | 1.1916627 | 1.1892592 | 0.1896046 | 0.17054203 | 115.89275 | 1.896046 | 0.08122209 | 109.533
1940.1846 | 1.1926637 | 1.1902493 | 0.18987274 | 0.17024906 | 117.70451 | 1.8987274 | 0.08108256 | 111.2453
1940.2046 | 1.1936647 | 1.1910777 | 0.18988407 | 0.1702767 | 119.24093 | 1.8988407 | 0.08109573 | 112.6974
1940.2246 | 1.1946657 | 1.1920826 | 0.1899191 | 0.17024091 | 120.88889 | 1.899191 | 0.08107868 | 114.255
1940.2446 | 1.1956666 | 1.1931274 | 0.18989837 | 0.17027879 | 122.70683 | 1.8989837 | 0.08109672 | 115.9732
1940.2646 | 1.1966676 | 1.1941707 | 0.18960014 | 0.17053226 | 124.31574 | 1.8960014 | 0.08121744 | 117.4938
1940.2847 | 1.1976686 | 1.1950558 | 0.19024488 | 0.17052388 | 125.85579 | 1.9024488 | 0.08121345 | 118.9493
1940.3047 | 1.1986696 | 1.1958623 | 0.19019413 | 0.17081815 | 127.44141 | 1.9019413 | 0.0813536 | 120.4479
1940.3247 | 1.1996706 | 1.1968892 | 0.19021533 | 0.17115864 | 129.11974 | 1.9021533 | 0.08151576 | 122.0341
1940.3447 | 1.2006714 | 1.1977143 | 0.19025804 | 0.17112888 | 130.83098 | 1.9025804 | 0.08150159 | 123.6515
1940.3647 | 1.2016724 | 1.1989031 | 0.19022621 | 0.17116055 | 132.48906 | 1.9022621 | 0.08151667 | 125.2186
1940.3848 | 1.2026734 | 1.1997801 | 0.1902124 | 0.17115727 | 134.07315 | 1.902124 | 0.08151511 | 126.7157
1940.4048 | 1.2036744 | 1.2005517 | 0.19022004 | 0.17083985 | 135.59755 | 1.9022004 | 0.08136393 | 128.1565
1940.4248 | 1.2046754 | 1.2017918 | 0.19054425 | 0.17112502 | 137.26855 | 1.9054425 | 0.08149975 | 129.7358
1940.4448 | 1.2056763 | 1.2026626 | 0.1911498 | 0.17113717 | 138.83917 | 1.911498 | 0.08150553 | 131.2202
1940.4648 | 1.2066773 | 1.203571 | 0.19051002 | 0.17113729 | 140.29584 | 1.9051002 | 0.08150559 | 132.5969
1940.4849 | 1.2076783 | 1.2046528 | 0.19051823 | 0.17116201 | 141.9971 | 1.9051823 | 0.08151736 | 134.2048
1940.5049 | 1.2086793 | 1.2055857 | 0.19055016 | 0.17113817 | 143.50099 | 1.9055016 | 0.08150601 | 135.6262
1940.5249 | 1.2096803 | 1.2064575 | 0.19083308 | 0.17117144 | 145.11111 | 1.9083308 | 0.08152186 | 137.148
1940.5449 | 1.2106812 | 1.2076037 | 0.19112942 | 0.17174757 | 146.74796 | 1.9112942 | 0.08179624 | 138.695
1940.5649 | 1.2116822 | 1.2085376 | 0.19148736 | 0.17180331 | 148.15428 | 1.9148736 | 0.08182279 | 140.0241
1940.585 | 1.2126832 | 1.2095407 | 0.19142763 | 0.17179543 | 149.57634 | 1.9142763 | 0.08181904 | 141.3682
1940.605 | 1.2136842 | 1.2102979 | 0.1914504 | 0.17182641 | 150.80428 | 1.914504 | 0.08183379 | 142.5287
1940.625 | 1.2146852 | 1.2112577 | 0.19145253 | 0.17179486 | 152.45325 | 1.9145253 | 0.08181876 | 144.0872
1940.645 | 1.2156861 | 1.2122753 | 0.19144285 | 0.17179203 | 154.0378 | 1.9144285 | 0.08181742 | 145.5848
1940.665 | 1.2166871 | 1.2131768 | 0.19163251 | 0.17175704 | 155.52345 | 1.9163251 | 0.08180075 | 146.9889
1940.6851 | 1.2176881 | 1.2141787 | 0.19183025 | 0.17213598 | 157.02112 | 1.9183025 | 0.08198123 | 148.4044
1940.7051 | 1.2186891 | 1.2152283 | 0.1914545 | 0.17213777 | 158.29875 | 1.914545 | 0.08198208 | 149.6119
1940.7251 | 1.2196901 | 1.2161206 | 0.19147678 | 0.17215809 | 159.75191 | 1.9147678 | 0.08199176 | 150.9853
1940.7451 | 1.220691 | 1.2170813 | 0.19143647 | 0.17212026 | 161.24054 | 1.9143647 | 0.08197374 | 152.3923
1940.7651 | 1.221692 | 1.2182981 | 0.19147161 | 0.17211992 | 162.7328 | 1.9147161 | 0.08197358 | 153.8026
1940.7852 | 1.222693 | 1.2190115 | 0.19179358 | 0.1721455 | 164.13022 | 1.9179358 | 0.08198576 | 155.1234
1940.8052 | 1.223694 | 1.2198185 | 0.19180682 | 0.172445 | 165.55249 | 1.9180682 | 0.0821284 | 156.4676
1940.8252 | 1.224695 | 1.2209812 | 0.19241534 | 0.17304245 | 167.16862 | 1.9241534 | 0.08241294 | 157.995
1940.8452 | 1.2256958 | 1.2219527 | 0.19182453 | 0.17242877 | 168.54247 | 1.9182453 | 0.08212067 | 159.2935
1940.8652 | 1.2266968 | 1.2226956 | 0.19179893 | 0.17243402 | 169.94272 | 1.9179893 | 0.08212317 | 160.6169
1940.8853 | 1.2276978 | 1.2237997 | 0.1917679 | 0.17244408 | 171.50847 | 1.917679 | 0.08212796 | 162.0967
1940.9053 | 1.2286988 | 1.2247417 | 0.19176173 | 0.17239833 | 172.79883 | 1.9176173 | 0.08210617 | 163.3163
1940.9253 | 1.2296999 | 1.225739 | 0.1921256 | 0.17274418 | 174.40274 | 1.921256 | 0.08227089 | 164.8322
1940.9453 | 1.2307007 | 1.2267077 | 0.1927375 | 0.17309546 | 175.7637 | 1.927375 | 0.08243819 | 166.1185
1940.9653 | 1.2317017 | 1.2276156 | 0.19274616 | 0.17306477 | 177.23198 | 1.9274616 | 0.08242357 | 167.5062
1940.9854 | 1.2327027 | 1.2285129 | 0.19273177 | 0.17305462 | 178.66559 | 1.9273177 | 0.08241874 | 168.8611
1941.0054 | 1.2337037 | 1.2293649 | 0.19272862 | 0.17304835 | 180.01433 | 1.9272862 | 0.08241575 | 170.1358
1941.0254 | 1.2347047 | 1.2305835 | 0.19272476 | 0.17303467 | 181.48235 | 1.9272476 | 0.08240923 | 171.5233
1941.0454 | 1.2357056 | 1.2314758 | 0.19241221 | 0.17303443 | 182.85933 | 1.9241221 | 0.08240912 | 172.8247
1941.0654 | 1.2367066 | 1.2323904 | 0.19304024 | 0.17334163 | 184.23663 | 1.9304024 | 0.08255543 | 174.1264
1941.0854 | 1.2377076 | 1.2332823 | 0.19305509 | 0.17334275 | 185.66695 | 1.9305509 | 0.08255596 | 175.4783
1941.1055 | 1.2387086 | 1.2344723 | 0.19302166 | 0.17338207 | 187.13345 | 1.9302166 | 0.08257469 | 176.8643
1941.1255 | 1.2397096 | 1.2353172 | 0.1930536 | 0.17338493 | 188.54677 | 1.930536 | 0.08257605 | 178.2
1941.1455 | 1.2407105 | 1.2364004 | 0.19306943 | 0.17336443 | 189.95541 | 1.9306943 | 0.08256629 | 179.5314
1941.1655 | 1.2417115 | 1.237293 | 0.19301665 | 0.17332955 | 191.37193 | 1.9301665 | 0.08254967 | 180.8702
1941.1855 | 1.2427125 | 1.2383356 | 0.19273369 | 0.17364275 | 192.76181 | 1.9273369 | 0.08269884 | 182.1838
1941.2056 | 1.2437135 | 1.2392609 | 0.19336127 | 0.17395005 | 194.18971 | 1.9336127 | 0.08284519 | 183.5333
1941.2256 | 1.2447145 | 1.2401134 | 0.19370317 | 0.17402741 | 195.62184 | 1.9370317 | 0.08288204 | 184.8869
1941.2456 | 1.2457154 | 1.2410754 | 0.19367135 | 0.17366162 | 196.98546 | 1.9367135 | 0.08270782 | 186.1757
1941.2656 | 1.2467164 | 1.241936 | 0.19369841 | 0.17368305 | 198.28117 | 1.9369841 | 0.08271803 | 187.4003
1941.2856 | 1.2477174 | 1.2429767 | 0.19370294 | 0.17368032 | 199.84146 | 1.9370294 | 0.08271673 | 188.8749
1941.3057 | 1.2487184 | 1.2439075 | 0.19369616 | 0.1736452 | 201.3275 | 1.9369616 | 0.0827 | 190.2794
1941.3257 | 1.2497194 | 1.2449669 | 0.19397201 | 0.17424084 | 202.74661 | 1.9397201 | 0.08298368 | 191.6207
1941.3457 | 1.2507203 | 1.2461756 | 0.19396877 | 0.17426178 | 204.10886 | 1.9396877 | 0.08299366 | 192.9081
1941.3657 | 1.2517213 | 1.2469239 | 0.19399358 | 0.17458387 | 205.37177 | 1.9399358 | 0.08314705 | 194.1018
1941.3857 | 1.2527223 | 1.247797 | 0.19397372 | 0.1746449 | 206.8148 | 1.9397372 | 0.08317612 | 195.4656
1941.4058 | 1.2537233 | 1.2486854 | 0.19397211 | 0.17462018 | 208.33662 | 1.9397211 | 0.08316435 | 196.9039
1941.4258 | 1.2547243 | 1.2498355 | 0.19399332 | 0.17459698 | 209.88979 | 1.9399332 | 0.0831533 | 198.3718
1941.4458 | 1.2557251 | 1.2508253 | 0.19401027 | 0.17462638 | 211.18166 | 1.9401027 | 0.0831673 | 199.5928
1941.4658 | 1.2567261 | 1.2516594 | 0.19394609 | 0.17465697 | 212.51866 | 1.9394609 | 0.08318187 | 200.8565
1941.4858 | 1.2577271 | 1.252566 | 0.19465074 | 0.17493257 | 214.11127 | 1.9465074 | 0.08331313 | 202.3617
1941.5059 | 1.2587281 | 1.2536076 | 0.19457562 | 0.17498431 | 215.35628 | 1.9457562 | 0.08333777 | 203.5384
1941.5259 | 1.2597291 | 1.2546344 | 0.19428253 | 0.1748936 | 216.83943 | 1.9428253 | 0.08329457 | 204.9401
1941.5459 | 1.26073 | 1.2555575 | 0.19426754 | 0.17492774 | 218.17766 | 1.9426754 | 0.08331083 | 206.2049
1941.5659 | 1.261731 | 1.2564641 | 0.19429454 | 0.1749181 | 219.73259 | 1.9429454 | 0.08330623 | 207.6745
1941.5859 | 1.262732 | 1.2575397 | 0.19429602 | 0.17490888 | 221.08652 | 1.9429602 | 0.08330184 | 208.9541
1941.606 | 1.263733 | 1.2583023 | 0.19463724 | 0.17494124 | 222.40056 | 1.9463724 | 0.08331725 | 210.1961
1941.626 | 1.264734 | 1.2593833 | 0.19492981 | 0.17553224 | 223.98978 | 1.9492981 | 0.08359872 | 211.6981
1941.646 | 1.2657349 | 1.2603941 | 0.19524889 | 0.1755729 | 225.34798 | 1.9524889 | 0.08361809 | 212.9817
1941.666 | 1.2667359 | 1.2612648 | 0.1952114 | 0.17553048 | 226.69627 | 1.952114 | 0.08359789 | 214.256
1941.686 | 1.2677369 | 1.2623503 | 0.19521198 | 0.17551349 | 228.1946 | 1.9521198 | 0.08358979 | 215.6722
1941.7061 | 1.2687379 | 1.263407 | 0.19521743 | 0.17554693 | 229.56448 | 1.9521743 | 0.08360572 | 216.9669
1941.7261 | 1.2697389 | 1.2641313 | 0.19523361 | 0.17559177 | 231.00993 | 1.9523361 | 0.08362708 | 218.333
1941.7461 | 1.2707398 | 1.2650986 | 0.19519724 | 0.17527509 | 232.28581 | 1.9519724 | 0.08347625 | 219.5389
1941.7661 | 1.2717408 | 1.2662015 | 0.19555396 | 0.17587075 | 233.94394 | 1.9555396 | 0.08375994 | 221.106
1941.7861 | 1.2727418 | 1.2670343 | 0.19586486 | 0.17585775 | 235.38385 | 1.9586486 | 0.08375375 | 222.4669
1941.8062 | 1.2737428 | 1.2678403 | 0.19582628 | 0.17587519 | 236.80034 | 1.9582628 | 0.08376206 | 223.8056
1941.8262 | 1.2747438 | 1.2690352 | 0.19583456 | 0.17583968 | 238.42052 | 1.9583456 | 0.08374514 | 225.3369
1941.8462 | 1.2757447 | 1.2699163 | 0.19587448 | 0.17588712 | 239.82043 | 1.9587448 | 0.08376774 | 226.66
1941.8662 | 1.2767457 | 1.2710152 | 0.19547842 | 0.17587371 | 241.25661 | 1.9547842 | 0.08376135 | 228.0174
1941.8862 | 1.2777467 | 1.2718216 | 0.19589366 | 0.17647219 | 242.61931 | 1.9589366 | 0.08404638 | 229.3053
1941.9063 | 1.2787477 | 1.2730093 | 0.19553801 | 0.1764549 | 244.21027 | 1.9553801 | 0.08403815 | 230.8089
1941.9263 | 1.2797487 | 1.2737908 | 0.19551896 | 0.17616765 | 245.72359 | 1.9551896 | 0.08390134 | 232.2392
1941.9463 | 1.2807496 | 1.2750671 | 0.19548422 | 0.17616844 | 247.09537 | 1.9548422 | 0.08390172 | 233.5357
1941.9663 | 1.2817506 | 1.2755423 | 0.19553375 | 0.17615622 | 248.39574 | 1.9553375 | 0.0838959 | 234.7647
1941.9863 | 1.2827516 | 1.2766438 | 0.19549298 | 0.17612296 | 249.94977 | 1.9549298 | 0.08388006 | 236.2335
1942.0063 | 1.2837526 | 1.2777179 | 0.19618213 | 0.17615211 | 251.39334 | 1.9618213 | 0.08389394 | 237.5978
1942.0264 | 1.2847536 | 1.278494 | 0.19619504 | 0.1767993 | 252.82275 | 1.9619504 | 0.08420217 | 238.9488
1942.0464 | 1.2857544 | 1.2795482 | 0.19681557 | 0.17677517 | 254.28453 | 1.9681557 | 0.08419068 | 240.3304
1942.0664 | 1.2867554 | 1.2807511 | 0.19652236 | 0.17706348 | 255.99429 | 1.9652236 | 0.08432799 | 241.9463
1942.0864 | 1.2877564 | 1.281613 | 0.196504 | 0.17705783 | 257.39923 | 1.96504 | 0.0843253 | 243.2741
1942.1064 | 1.2887574 | 1.2827122 | 0.19645259 | 0.17707676 | 258.88925 | 1.9645259 | 0.08433431 | 244.6824
1942.1265 | 1.2897584 | 1.2836435 | 0.19652469 | 0.17709646 | 260.52481 | 1.9652469 | 0.0843437 | 246.2282
1942.1465 | 1.2907593 | 1.2843958 | 0.19647589 | 0.1767543 | 261.93008 | 1.9647589 | 0.08418074 | 247.5564
1942.1665 | 1.2917603 | 1.2855428 | 0.19679213 | 0.17735885 | 263.56854 | 1.9679213 | 0.08446866 | 249.1049
1942.1865 | 1.2927613 | 1.2862014 | 0.19709745 | 0.17737037 | 264.96414 | 1.9709745 | 0.08447415 | 250.4239
1942.2065 | 1.2937623 | 1.2873609 | 0.19710152 | 0.17736232 | 266.51242 | 1.9710152 | 0.08447031 | 251.8872
1942.2266 | 1.2947633 | 1.2881639 | 0.19708438 | 0.17737228 | 268.13846 | 1.9708438 | 0.08447506 | 253.4241
1942.2466 | 1.2957642 | 1.2893114 | 0.19711885 | 0.1773925 | 269.77316 | 1.9711885 | 0.08448469 | 254.969
1942.2666 | 1.2967652 | 1.2902895 | 0.19708903 | 0.17739609 | 271.24179 | 1.9708903 | 0.0844864 | 256.3571
1942.2866 | 1.2977662 | 1.2911251 | 0.19743311 | 0.1770899 | 272.58847 | 1.9743311 | 0.08434057 | 257.6299
1942.3066 | 1.2987672 | 1.2920079 | 0.1974692 | 0.17768131 | 274.28046 | 1.974692 | 0.08462224 | 259.229
1942.3267 | 1.2997682 | 1.2929789 | 0.19801146 | 0.17799361 | 276.0882 | 1.9801146 | 0.08477097 | 260.9375
1942.3467 | 1.3007691 | 1.2938983 | 0.19803123 | 0.17803721 | 277.51639 | 1.9803123 | 0.08479174 | 262.2874
1942.3667 | 1.3017701 | 1.2949476 | 0.19808725 | 0.17797869 | 279.17209 | 1.9808725 | 0.08476387 | 263.8522
1942.3867 | 1.3027711 | 1.2958918 | 0.19801593 | 0.17799675 | 280.73517 | 1.9801593 | 0.08477247 | 265.3295
1942.4067 | 1.3037721 | 1.2970666 | 0.19803363 | 0.17803593 | 282.46286 | 1.9803363 | 0.08479113 | 266.9624
1942.4268 | 1.3047731 | 1.297881 | 0.1977753 | 0.17800905 | 284.00781 | 1.977753 | 0.08477833 | 268.4226
1942.4468 | 1.305774 | 1.298717 | 0.19865724 | 0.17835918 | 285.46335 | 1.9865724 | 0.08494508 | 269.7982
1942.4668 | 1.306775 | 1.2997524 | 0.1986711 | 0.17805776 | 287.10721 | 1.986711 | 0.08480152 | 271.3519
1942.4868 | 1.307776 | 1.3006697 | 0.19862974 | 0.17798305 | 288.71185 | 1.9862974 | 0.08476594 | 272.8685
1942.5068 | 1.308777 | 1.3017327 | 0.19864149 | 0.17801175 | 290.35794 | 1.9864149 | 0.08477961 | 274.4242
1942.5269 | 1.309778 | 1.3028677 | 0.19865182 | 0.17795266 | 291.76788 | 1.9865182 | 0.08475147 | 275.7568
1942.5469 | 1.3107789 | 1.3038011 | 0.19831944 | 0.17861441 | 293.19534 | 1.9831944 | 0.08506663 | 277.1059
1942.5669 | 1.3117799 | 1.3045633 | 0.19865096 | 0.17830479 | 294.80841 | 1.9865096 | 0.08491917 | 278.6305
1942.5869 | 1.3127809 | 1.3054417 | 0.19865 | 0.17865926 | 296.44794 | 1.9865 | 0.08508799 | 280.18
1942.6069 | 1.3137819 | 1.3066076 | 0.19861953 | 0.17864539 | 298.15408 | 1.9861953 | 0.08508139 | 281.7925
1942.627 | 1.3147829 | 1.3074543 | 0.1986161 | 0.17867807 | 299.73132 | 1.986161 | 0.08509695 | 283.2832
1942.647 | 1.3157837 | 1.3086358 | 0.19862084 | 0.17864658 | 301.25998 | 1.9862084 | 0.08508195 | 284.728
1942.667 | 1.3167847 | 1.3094699 | 0.19862385 | 0.17866299 | 302.87534 | 1.9862385 | 0.08508977 | 286.2547
1942.687 | 1.3177857 | 1.3104012 | 0.1989572 | 0.17897294 | 304.39355 | 1.989572 | 0.08523739 | 287.6896
1942.707 | 1.3187867 | 1.31144 | 0.19864088 | 0.1792531 | 306.15598 | 1.9864088 | 0.08537081 | 289.3553
1942.7271 | 1.3197877 | 1.3124208 | 0.19930406 | 0.1798757 | 307.69092 | 1.9930406 | 0.08566733 | 290.806
1942.7471 | 1.3207886 | 1.3134245 | 0.1993123 | 0.17982846 | 309.24878 | 1.993123 | 0.08564483 | 292.2784
1942.7671 | 1.3217896 | 1.314019 | 0.19928528 | 0.17989281 | 310.79492 | 1.9928528 | 0.08567548 | 293.7397
1942.7871 | 1.3227906 | 1.315197 | 0.19927216 | 0.17990498 | 312.34491 | 1.9927216 | 0.08568128 | 295.2046
1942.8071 | 1.3237916 | 1.3162234 | 0.19931541 | 0.17989117 | 314.18286 | 1.9931541 | 0.0856747 | 296.9417
1942.8271 | 1.3247926 | 1.3172358 | 0.19929007 | 0.17925635 | 315.81006 | 1.9929007 | 0.08537236 | 298.4796
1942.8472 | 1.3257935 | 1.3180847 | 0.19989268 | 0.17991634 | 317.33005 | 1.9989268 | 0.08568669 | 299.9162
1942.8672 | 1.3267945 | 1.3192239 | 0.20022796 | 0.18017146 | 319.15784 | 2.0022796 | 0.08580819 | 301.6437
1942.8872 | 1.3277955 | 1.3200562 | 0.2002231 | 0.18019839 | 320.75897 | 2.002231 | 0.08582102 | 303.1569
1942.9072 | 1.3287965 | 1.3212144 | 0.20022543 | 0.18023449 | 322.3924 | 2.0022543 | 0.08583821 | 304.7007
1942.9272 | 1.3297975 | 1.3221974 | 0.20018965 | 0.18016078 | 324.12527 | 2.0018965 | 0.08580311 | 306.3385
1942.9473 | 1.3307984 | 1.3231162 | 0.19991077 | 0.1798937 | 325.80032 | 1.9991077 | 0.08567591 | 307.9216
1942.9673 | 1.3317994 | 1.3242029 | 0.20084929 | 0.18049511 | 327.4715 | 2.0084929 | 0.08596233 | 309.5011
1942.9873 | 1.3328004 | 1.325143 | 0.2008256 | 0.18050165 | 329.07083 | 2.008256 | 0.08596545 | 311.0127
1943.0073 | 1.3338014 | 1.3258748 | 0.2008353 | 0.1804878 | 330.72571 | 2.008353 | 0.08595885 | 312.5768
1943.0273 | 1.3348024 | 1.3270826 | 0.20081447 | 0.18050404 | 332.60986 | 2.0081447 | 0.08596659 | 314.3575
1943.0474 | 1.3358033 | 1.3279164 | 0.20087315 | 0.18048228 | 334.25922 | 2.0087315 | 0.08595622 | 315.9164
1943.0674 | 1.3368043 | 1.3289754 | 0.20053612 | 0.18085265 | 336.0625 | 2.0053612 | 0.08613261 | 317.6207
1943.0874 | 1.3378053 | 1.3300989 | 0.20052361 | 0.18077391 | 337.62009 | 2.0052361 | 0.08609511 | 319.0928
1943.1074 | 1.3388063 | 1.3309473 | 0.20131037 | 0.18110268 | 339.32068 | 2.0131037 | 0.08625169 | 320.7001
1943.1274 | 1.3398073 | 1.3321006 | 0.20082143 | 0.18113691 | 341.21039 | 2.0082143 | 0.086268 | 322.4861
1943.1475 | 1.3408082 | 1.3329563 | 0.20084716 | 0.18111128 | 342.82516 | 2.0084716 | 0.08625579 | 324.0122
1943.1675 | 1.3418092 | 1.3338267 | 0.20087788 | 0.18113428 | 344.48065 | 2.0087788 | 0.08626674 | 325.5769
1943.1875 | 1.3428102 | 1.3348888 | 0.20078722 | 0.18117031 | 346.20789 | 2.0078722 | 0.0862839 | 327.2093
1943.2075 | 1.3438112 | 1.3358978 | 0.20119451 | 0.1811226 | 347.96414 | 2.0119451 | 0.08626118 | 328.8692
1943.2275 | 1.3448122 | 1.3368442 | 0.20143361 | 0.18111065 | 349.72607 | 2.0143361 | 0.08625549 | 330.5344
1943.2476 | 1.345813 | 1.3377507 | 0.20175612 | 0.18148021 | 351.40277 | 2.0175612 | 0.08643149 | 332.1191
1943.2676 | 1.346814 | 1.3388973 | 0.20239891 | 0.18208638 | 353.27493 | 2.0239891 | 0.08672019 | 333.8886
1943.2876 | 1.347815 | 1.3398746 | 0.20238307 | 0.18215744 | 354.82162 | 2.0238307 | 0.08675403 | 335.3504
1943.3076 | 1.348816 | 1.3410141 | 0.20241758 | 0.18214032 | 356.46005 | 2.0241758 | 0.08674588 | 336.8989
1943.3276 | 1.349817 | 1.3418818 | 0.2023946 | 0.18210959 | 358.19516 | 2.023946 | 0.08673124 | 338.5388
1943.3477 | 1.3508179 | 1.3427142 | 0.20208526 | 0.18239863 | 359.88739 | 2.0208526 | 0.0868689 | 340.1382
1943.3677 | 1.3518189 | 1.3438518 | 0.20209137 | 0.18236621 | 361.84308 | 2.0209137 | 0.08685346 | 341.9865
1943.3877 | 1.3528199 | 1.3446199 | 0.20242885 | 0.18236297 | 363.60678 | 2.0242885 | 0.08685192 | 343.6534
1943.4077 | 1.3538209 | 1.3460258 | 0.20239827 | 0.18236703 | 365.38123 | 2.0239827 | 0.08685385 | 345.3305
1943.4277 | 1.3548219 | 1.346923 | 0.20272769 | 0.18269432 | 366.90265 | 2.0272769 | 0.08700973 | 346.7684
1943.4478 | 1.3558228 | 1.347877 | 0.20303515 | 0.18270433 | 368.56363 | 2.0303515 | 0.08701449 | 348.3383
1943.4678 | 1.3568238 | 1.3489038 | 0.20301375 | 0.18270238 | 370.31662 | 2.0301375 | 0.08701356 | 349.9951
1943.4878 | 1.3578248 | 1.3498479 | 0.2029898 | 0.18302104 | 372.07935 | 2.029898 | 0.08716533 | 351.6611
1943.5078 | 1.3588258 | 1.3510196 | 0.20270936 | 0.18299618 | 373.89389 | 2.0270936 | 0.08715349 | 353.376
1943.5278 | 1.3598268 | 1.3520026 | 0.20270857 | 0.18297893 | 375.63071 | 2.0270857 | 0.08714527 | 355.0175
1943.5479 | 1.3608277 | 1.3527899 | 0.20270619 | 0.18295123 | 377.14069 | 2.0270619 | 0.08713208 | 356.4447
1943.5679 | 1.3618287 | 1.3537246 | 0.20271437 | 0.18299034 | 379.1264 | 2.0271437 | 0.08715071 | 358.3214
1943.5879 | 1.3628297 | 1.3548547 | 0.20267205 | 0.18300302 | 380.84286 | 2.0267205 | 0.08715675 | 359.9437
1943.6079 | 1.3638307 | 1.3558632 | 0.20331757 | 0.18331361 | 382.49866 | 2.0331757 | 0.08730467 | 361.5086
1943.6279 | 1.3648317 | 1.35676 | 0.20395741 | 0.1836296 | 384.19672 | 2.0395741 | 0.08745516 | 363.1135
1943.6479 | 1.3658326 | 1.3578767 | 0.20399645 | 0.18361971 | 386.01086 | 2.0399645 | 0.08745045 | 364.8281
1943.668 | 1.3668336 | 1.3588083 | 0.20367952 | 0.18389165 | 387.88129 | 2.0367952 | 0.08757996 | 366.5959
1943.688 | 1.3678346 | 1.3597677 | 0.20369299 | 0.18390727 | 389.60834 | 2.0369299 | 0.0875874 | 368.2281
1943.708 | 1.3688356 | 1.3607497 | 0.20366855 | 0.18394968 | 391.31302 | 2.0366855 | 0.0876076 | 369.8393
1943.728 | 1.3698366 | 1.3617024 | 0.20362771 | 0.18398641 | 392.93481 | 2.0362771 | 0.08762509 | 371.3721
1943.748 | 1.3708375 | 1.3627963 | 0.20424634 | 0.18360363 | 394.72229 | 2.0424634 | 0.08744279 | 373.0614
1943.7681 | 1.3718385 | 1.3636587 | 0.20488584 | 0.18427224 | 396.49606 | 2.0488584 | 0.08776122 | 374.7379
1943.7881 | 1.3728395 | 1.3648317 | 0.20489353 | 0.1842719 | 398.30972 | 2.0489353 | 0.08776106 | 376.452
1943.8081 | 1.3738405 | 1.365817 | 0.20491052 | 0.18427722 | 400.1543 | 2.0491052 | 0.08776359 | 378.1954
1943.8281 | 1.3748415 | 1.3669341 | 0.20487495 | 0.18425265 | 401.8674 | 2.0487495 | 0.08775189 | 379.8145
1943.8481 | 1.3758423 | 1.3677642 | 0.20490271 | 0.1842854 | 403.51505 | 2.0490271 | 0.08776749 | 381.3717
1943.8682 | 1.3768433 | 1.3687263 | 0.20457865 | 0.18439032 | 405.48364 | 2.0457865 | 0.08781746 | 383.2323
1943.8882 | 1.3778443 | 1.3698756 | 0.20524098 | 0.18461099 | 407.2334 | 2.0524098 | 0.08792256 | 384.886
1943.9082 | 1.3788453 | 1.3708876 | 0.20524739 | 0.18459216 | 409.04199 | 2.0524739 | 0.08791359 | 386.5953
1943.9282 | 1.3798463 | 1.3716561 | 0.20552287 | 0.18519336 | 410.73633 | 2.0552287 | 0.08819991 | 388.1967
1943.9482 | 1.3808472 | 1.372876 | 0.20555246 | 0.18522841 | 412.6803 | 2.0555246 | 0.08821661 | 390.034
1943.9683 | 1.3818482 | 1.373708 | 0.20553198 | 0.18521577 | 414.58792 | 2.0553198 | 0.08821059 | 391.8369
1943.9883 | 1.3828492 | 1.3747666 | 0.20553449 | 0.18516384 | 416.22803 | 2.0553449 | 0.08818586 | 393.387
1944.0083 | 1.3838502 | 1.3756843 | 0.20522815 | 0.18518193 | 418.10388 | 2.0522815 | 0.08819447 | 395.1599
1944.0283 | 1.3848512 | 1.3768708 | 0.20584463 | 0.18550491 | 419.88367 | 2.0584463 | 0.08834829 | 396.8421
1944.0483 | 1.3858521 | 1.3779428 | 0.20615599 | 0.18577155 | 421.46933 | 2.0615599 | 0.08847528 | 398.3407
1944.0684 | 1.3868531 | 1.3788779 | 0.20616779 | 0.18578075 | 423.15741 | 2.0616779 | 0.08847966 | 399.9362
1944.0884 | 1.3878541 | 1.3796906 | 0.20614317 | 0.18579456 | 424.9014 | 2.0614317 | 0.08848624 | 401.5844
1944.1084 | 1.3888551 | 1.3807296 | 0.20615877 | 0.18578352 | 426.70468 | 2.0615877 | 0.08848098 | 403.2888
1944.1284 | 1.3898561 | 1.3817792 | 0.20585752 | 0.18579248 | 428.51877 | 2.0585752 | 0.08848525 | 405.0033
1944.1484 | 1.390857 | 1.3827085 | 0.20600498 | 0.18581647 | 430.25256 | 2.0600498 | 0.08849668 | 406.642
1944.1685 | 1.391858 | 1.3836 | 0.20643878 | 0.18608086 | 432.08139 | 2.0643878 | 0.08862259 | 408.3704
1944.1885 | 1.392859 | 1.384655 | 0.20712501 | 0.18665773 | 433.73645 | 2.0712501 | 0.08889733 | 409.9347
1944.2085 | 1.39386 | 1.3857105 | 0.20709172 | 0.18640174 | 435.65018 | 2.0709172 | 0.08877542 | 411.7434
1944.2285 | 1.394861 | 1.3865017 | 0.20709172 | 0.18639447 | 437.29318 | 2.0709172 | 0.08877195 | 413.2962
1944.2485 | 1.3958619 | 1.3877109 | 0.20708494 | 0.18636645 | 439.06241 | 2.0708494 | 0.08875861 | 414.9684
1944.2686 | 1.3968629 | 1.3885231 | 0.20714433 | 0.18672399 | 440.8869 | 2.0714433 | 0.08892889 | 416.6927
1944.2886 | 1.3978639 | 1.3896408 | 0.20714216 | 0.18736364 | 442.65811 | 2.0714216 | 0.08923353 | 418.3667
1944.3086 | 1.3988649 | 1.3905255 | 0.20737287 | 0.18736275 | 444.42239 | 2.0737287 | 0.0892331 | 420.0342
1944.3286 | 1.3998659 | 1.3916538 | 0.20743552 | 0.18735068 | 446.15576 | 2.0743552 | 0.08922736 | 421.6724
1944.3486 | 1.4008667 | 1.3925045 | 0.20739415 | 0.18736517 | 447.82159 | 2.0739415 | 0.08923426 | 423.2469
1944.3687 | 1.4018677 | 1.3935835 | 0.20740277 | 0.1873789 | 449.81949 | 2.0740277 | 0.0892408 | 425.1351
1944.3887 | 1.4028687 | 1.394664 | 0.20740134 | 0.1874312 | 451.46368 | 2.0740134 | 0.0892657 | 426.6891
1944.4087 | 1.4038697 | 1.3955072 | 0.20801768 | 0.18732741 | 453.23566 | 2.0801768 | 0.08921627 | 428.3638
1944.4287 | 1.4048707 | 1.3964839 | 0.20864177 | 0.18764423 | 455.00809 | 2.0864177 | 0.08936716 | 430.039
1944.4487 | 1.4058716 | 1.3974602 | 0.20866293 | 0.1876588 | 456.86252 | 2.0866293 | 0.0893741 | 431.7917
1944.4688 | 1.4068726 | 1.3984942 | 0.20860516 | 0.18768074 | 458.67697 | 2.0860516 | 0.08938455 | 433.5065
1944.4888 | 1.4078736 | 1.3995631 | 0.20866066 | 0.18769833 | 460.3425 | 2.0866066 | 0.08939293 | 435.0807
1944.5088 | 1.4088746 | 1.4004683 | 0.20861739 | 0.18770738 | 462.23785 | 2.0861739 | 0.08939724 | 436.872
1944.5288 | 1.4098756 | 1.4014692 | 0.20840935 | 0.18800709 | 463.98572 | 2.0840935 | 0.08953998 | 438.524
1944.5488 | 1.4108765 | 1.4025109 | 0.20895378 | 0.18826693 | 465.74902 | 2.0895378 | 0.08966373 | 440.1905
1944.5688 | 1.4118775 | 1.4034827 | 0.20893887 | 0.18862723 | 467.56506 | 2.0893887 | 0.08983532 | 441.9069
1944.5889 | 1.4128785 | 1.4045141 | 0.20926477 | 0.18889141 | 469.37399 | 2.0926477 | 0.08996114 | 443.6165
1944.6089 | 1.4138795 | 1.4055104 | 0.20924801 | 0.18887612 | 471.20724 | 2.0924801 | 0.08995386 | 445.3492
1944.6289 | 1.4148805 | 1.406363 | 0.20927681 | 0.18890619 | 472.98578 | 2.0927681 | 0.08996818 | 447.0301
1944.6489 | 1.4158814 | 1.407393 | 0.20921125 | 0.18894903 | 474.82489 | 2.0921125 | 0.08998858 | 448.7683
1944.6689 | 1.4168824 | 1.408375 | 0.20924987 | 0.18888442 | 476.60641 | 2.0924987 | 0.08995781 | 450.4521
1944.689 | 1.4178834 | 1.4095083 | 0.20960975 | 0.18940938 | 478.41385 | 2.0960975 | 0.09020783 | 452.1603
1944.709 | 1.4188844 | 1.4105539 | 0.20992932 | 0.18939227 | 480.26941 | 2.0992932 | 0.09019968 | 453.9141
1944.729 | 1.4198854 | 1.411473 | 0.20925346 | 0.18938383 | 481.95718 | 2.0925346 | 0.09019566 | 455.5092
1944.749 | 1.4208863 | 1.4121776 | 0.21026191 | 0.18966028 | 483.77661 | 2.1026191 | 0.09032732 | 457.2288
1944.769 | 1.4218873 | 1.413313 | 0.21053405 | 0.18953097 | 485.68121 | 2.1053405 | 0.09026574 | 459.0289
1944.7891 | 1.4228883 | 1.4141785 | 0.21049173 | 0.18991885 | 487.42328 | 2.1049173 | 0.09045047 | 460.6754
1944.8091 | 1.4238893 | 1.4154329 | 0.21053351 | 0.19012907 | 489.35825 | 2.1053351 | 0.09055059 | 462.5041
1944.8291 | 1.4248903 | 1.4164186 | 0.21053812 | 0.19014715 | 491.03479 | 2.1053812 | 0.0905592 | 464.0887
1944.8491 | 1.4258912 | 1.4173363 | 0.21049851 | 0.19010322 | 492.83057 | 2.1049851 | 0.09053828 | 465.7859
1944.8691 | 1.4268922 | 1.4183793 | 0.21050619 | 0.19016303 | 494.53711 | 2.1050619 | 0.09056676 | 467.3988
1944.8892 | 1.4278932 | 1.4192739 | 0.21052289 | 0.19015959 | 496.2355 | 2.1052289 | 0.09056512 | 469.004
1944.9092 | 1.4288942 | 1.4202313 | 0.21080071 | 0.19015405 | 498.13733 | 2.1080071 | 0.09056249 | 470.8015
1944.9292 | 1.4298952 | 1.4212337 | 0.21133839 | 0.19014701 | 499.94983 | 2.1133839 | 0.09055913 | 472.5145
1944.9492 | 1.430896 | 1.4223807 | 0.21138646 | 0.19115326 | 501.81543 | 2.1138646 | 0.09103837 | 474.2777
1944.9692 | 1.431897 | 1.4230607 | 0.21137649 | 0.19116458 | 503.5842 | 2.1137649 | 0.09104376 | 475.9494
1944.9893 | 1.432898 | 1.4242368 | 0.21142909 | 0.19112873 | 505.43243 | 2.1142909 | 0.09102668 | 477.6962
1945.0093 | 1.433899 | 1.4253445 | 0.2114417 | 0.1911649 | 507.20309 | 2.114417 | 0.09104391 | 479.3697
1945.0293 | 1.4349 | 1.4262717 | 0.21140011 | 0.19118534 | 508.85196 | 2.1140011 | 0.09105365 | 480.9281
1945.0493 | 1.4359009 | 1.4272122 | 0.21206668 | 0.19113997 | 510.66272 | 2.1206668 | 0.09103204 | 482.6395
1945.0693 | 1.4369019 | 1.4282918 | 0.2123751 | 0.19209427 | 512.42871 | 2.123751 | 0.09148653 | 484.3086
1945.0894 | 1.4379029 | 1.4289007 | 0.21234137 | 0.19206065 | 514.12238 | 2.1234137 | 0.09147052 | 485.9093
1945.1094 | 1.4389039 | 1.4301975 | 0.21234474 | 0.19209477 | 515.9978 | 2.1234474 | 0.09148677 | 487.6818
1945.1294 | 1.4399049 | 1.4309449 | 0.21232879 | 0.19212039 | 517.69006 | 2.1232879 | 0.09149897 | 489.2812
1945.1494 | 1.4409058 | 1.4320269 | 0.21235111 | 0.19210461 | 519.56635 | 2.1235111 | 0.09149146 | 491.0545
1945.1694 | 1.4419068 | 1.4330291 | 0.21264516 | 0.19209206 | 521.3222 | 2.1264516 | 0.09148548 | 492.714
1945.1895 | 1.4429078 | 1.4341382 | 0.21299197 | 0.19267157 | 523.12695 | 2.1299197 | 0.09176148 | 494.4198
1945.2095 | 1.4439088 | 1.4351556 | 0.21298917 | 0.19271919 | 524.90063 | 2.1298917 | 0.09178415 | 496.0961
1945.2295 | 1.4449098 | 1.4360791 | 0.21299013 | 0.19273557 | 526.58838 | 2.1299013 | 0.09179196 | 497.6912
1945.2495 | 1.4459107 | 1.4371127 | 0.21295315 | 0.19270279 | 528.51166 | 2.1295315 | 0.09177634 | 499.509
1945.2695 | 1.4469117 | 1.438009 | 0.21295093 | 0.19271034 | 530.20349 | 2.1295093 | 0.09177994 | 501.108
1945.2896 | 1.4479127 | 1.4389741 | 0.21298715 | 0.19268526 | 531.96991 | 2.1298715 | 0.091768 | 502.7774
1945.3096 | 1.4489137 | 1.4400564 | 0.21356031 | 0.19300738 | 533.67194 | 2.1356031 | 0.09192141 | 504.3861
1945.3296 | 1.4499147 | 1.4410654 | 0.21389756 | 0.19396284 | 535.45251 | 2.1389756 | 0.09237645 | 506.0689
1945.3496 | 1.4509156 | 1.4419219 | 0.21420529 | 0.19394466 | 537.30322 | 2.1420529 | 0.0923678 | 507.8181
1945.3696 | 1.4519166 | 1.4429331 | 0.21482497 | 0.19395915 | 539.09113 | 2.1482497 | 0.0923747 | 509.5079
1945.3896 | 1.4529176 | 1.4439658 | 0.214839 | 0.19393809 | 540.9317 | 2.14839 | 0.09236467 | 511.2474
1945.4097 | 1.4539186 | 1.4449984 | 0.21483904 | 0.19395968 | 542.71887 | 2.1483904 | 0.09237495 | 512.9365
1945.4297 | 1.4549196 | 1.4457257 | 0.21484031 | 0.19394481 | 544.39758 | 2.1484031 | 0.09236787 | 514.5231
1945.4497 | 1.4559205 | 1.4470307 | 0.21480796 | 0.19398436 | 546.20288 | 2.1480796 | 0.0923867 | 516.2294
1945.4697 | 1.4569215 | 1.4480288 | 0.21516097 | 0.19486636 | 547.88513 | 2.1516097 | 0.09280676 | 517.8193
1945.4897 | 1.4579225 | 1.4489095 | 0.21546625 | 0.19522107 | 549.74017 | 2.1546625 | 0.0929757 | 519.5725
1945.5098 | 1.4589235 | 1.4497678 | 0.21546513 | 0.19517839 | 551.40991 | 2.1546513 | 0.09295537 | 521.1507
1945.5298 | 1.4599245 | 1.4509363 | 0.21540301 | 0.19518462 | 553.16534 | 2.1540301 | 0.09295834 | 522.8098
1945.5498 | 1.4609253 | 1.4518229 | 0.21540569 | 0.19519228 | 554.91064 | 2.1540569 | 0.09296199 | 524.4593
1945.5698 | 1.4619263 | 1.4526302 | 0.21633877 | 0.19522461 | 556.62219 | 2.1633877 | 0.09297738 | 526.0769
1945.5898 | 1.4629273 | 1.4537942 | 0.21701962 | 0.19608898 | 558.26996 | 2.1701962 | 0.09338905 | 527.6342
1945.6099 | 1.4639283 | 1.4546111 | 0.21731159 | 0.19606477 | 560.01404 | 2.1731159 | 0.09337752 | 529.2826
1945.6299 | 1.4649293 | 1.4558823 | 0.21728697 | 0.19659978 | 561.73248 | 2.1728697 | 0.09363232 | 530.9068
1945.6499 | 1.4659302 | 1.4567796 | 0.21733911 | 0.19705909 | 563.46661 | 2.1733911 | 0.09385107 | 532.5457
1945.6699 | 1.4669312 | 1.4578104 | 0.21735287 | 0.19707622 | 565.07056 | 2.1735287 | 0.09385923 | 534.0617
1945.6899 | 1.4679322 | 1.4586393 | 0.21733487 | 0.19711342 | 566.56842 | 2.1733487 | 0.09387694 | 535.4773
1945.71 | 1.4689332 | 1.4598126 | 0.21733208 | 0.19714934 | 568.28485 | 2.1733208 | 0.09389405 | 537.0996
1945.73 | 1.4699342 | 1.4608302 | 0.21883497 | 0.1983 | 569.69501 | 2.1883497 | 0.09444206 | 538.4323
1945.75 | 1.4709351 | 1.4618534 | 0.21946318 | 0.19864139 | 571.27576 | 2.1946318 | 0.09460465 | 539.9263
1945.77 | 1.4719361 | 1.4628615 | 0.21950895 | 0.19856748 | 572.63855 | 2.1950895 | 0.09456945 | 541.2143
1945.79 | 1.4729371 | 1.4636719 | 0.21950918 | 0.19864567 | 574.15277 | 2.1950918 | 0.09460669 | 542.6455
1945.8101 | 1.4739381 | 1.4647967 | 0.2194944 | 0.19863777 | 575.68829 | 2.194944 | 0.09460293 | 544.0967
1945.8301 | 1.4749391 | 1.4658897 | 0.21978028 | 0.19859815 | 577.03119 | 2.1978028 | 0.09458406 | 545.3659
1945.8501 | 1.47594 | 1.4667041 | 0.22138166 | 0.20041035 | 578.20959 | 2.2138166 | 0.09544714 | 546.4797
1945.8701 | 1.476941 | 1.4678061 | 0.22233921 | 0.20117146 | 579.39587 | 2.2233921 | 0.09580962 | 547.6009
1945.8901 | 1.477942 | 1.4688973 | 0.22352999 | 0.20239712 | 580.64508 | 2.2352999 | 0.09639335 | 548.7815
1945.9102 | 1.478943 | 1.4698558 | 0.22350958 | 0.20238085 | 581.77887 | 2.2350958 | 0.0963856 | 549.8531
1945.9302 | 1.479944 | 1.4709049 | 0.22358209 | 0.20242445 | 582.92078 | 2.2358209 | 0.09640637 | 550.9323
1945.9502 | 1.4809449 | 1.4719962 | 0.22352111 | 0.20238249 | 583.97791 | 2.2352111 | 0.09638638 | 551.9314
1945.9702 | 1.4819459 | 1.4730346 | 0.22382917 | 0.20238192 | 584.83191 | 2.2382917 | 0.09638611 | 552.7386
1945.9902 | 1.4829469 | 1.4738889 | 0.22757363 | 0.20580611 | 585.45386 | 2.2757363 | 0.09801691 | 553.3264
1946.0103 | 1.4839479 | 1.4748889 | 0.22854131 | 0.20656511 | 586.17224 | 2.2854131 | 0.09837839 | 554.0054
1946.0303 | 1.4849489 | 1.4758233 | 0.22851425 | 0.20668253 | 586.77747 | 2.2851425 | 0.09843431 | 554.5774
1946.0503 | 1.4859498 | 1.4769779 | 0.22852394 | 0.20671591 | 587.60144 | 2.2852394 | 0.09845021 | 555.3561
1946.0703 | 1.4869508 | 1.4780442 | 0.22857329 | 0.20673063 | 588.00714 | 2.2857329 | 0.09845722 | 555.7396
1946.0903 | 1.4879518 | 1.4791117 | 0.23003875 | 0.20791991 | 588.44348 | 2.3003875 | 0.09902363 | 556.152
1946.1104 | 1.4889528 | 1.4801049 | 0.23607576 | 0.21047442 | 588.78046 | 2.3607576 | 0.1002402 | 556.4705
1946.1304 | 1.4899538 | 1.4812114 | 0.23757777 | 0.21478763 | 588.99054 | 2.3757777 | 0.1022944 | 556.669
1946.1504 | 1.4909546 | 1.4821301 | 0.23758721 | 0.21486434 | 589.26447 | 2.3758721 | 0.102331 | 556.9279
1946.1704 | 1.4919556 | 1.4830545 | 0.2375593 | 0.21485703 | 589.55994 | 2.375593 | 0.1023275 | 557.2072
1946.1904 | 1.4929566 | 1.4844317 | 0.23754753 | 0.21480627 | 589.86487 | 2.3754753 | 0.1023033 | 557.4954
1946.2104 | 1.4939576 | 1.485219 | 0.23968817 | 0.21477929 | 589.95081 | 2.3968817 | 0.1022905 | 557.5766
1946.2305 | 1.4949586 | 1.4863133 | 0.23971267 | 0.21663171 | 590.034 | 2.3971267 | 0.1031727 | 557.6552
1946.2505 | 1.4959595 | 1.4873022 | 0.24724291 | 0.22346772 | 590.23804 | 2.4724291 | 0.1064284 | 557.848
1946.2705 | 1.4969605 | 1.4884627 | 0.25095186 | 0.2262816 | 590.4071 | 2.5095186 | 0.1077685 | 558.0078
1946.2905 | 1.4979615 | 1.4894569 | 0.25310215 | 0.22843614 | 590.57037 | 2.5310215 | 0.1087947 | 558.1621
1946.3105 | 1.4989625 | 1.49049 | 0.25309852 | 0.22851574 | 590.80786 | 2.5309852 | 0.1088326 | 558.3866
1946.3306 | 1.4999635 | 1.4917855 | 0.25312072 | 0.2285257 | 590.83594 | 2.5312072 | 0.1088373 | 558.4131
1946.3506 | 1.5009644 | 1.4927422 | 0.25405055 | 0.228495 | 590.85394 | 2.5405055 | 0.1088227 | 558.4301
1946.3706 | 1.5019654 | 1.4936099 | 0.26306507 | 0.23354048 | 590.86609 | 2.6306507 | 0.1112256 | 558.4416
1946.3906 | 1.5029664 | 1.4948044 | 0.26523823 | 0.23872998 | 591.08685 | 2.6523823 | 0.1136972 | 558.6503
1946.4106 | 1.5039674 | 1.4958822 | 0.26644653 | 0.23997477 | 591.19086 | 2.6644653 | 0.11429 | 558.7486
1946.4307 | 1.5049684 | 1.4968934 | 0.26644382 | 0.23997442 | 591.29553 | 2.6644382 | 0.1142899 | 558.8475
1946.4507 | 1.5059693 | 1.4979005 | 0.26641136 | 0.2399419 | 591.39948 | 2.6641136 | 0.1142744 | 558.9457
1946.4707 | 1.5069703 | 1.4988295 | 0.26648399 | 0.23999524 | 591.42285 | 2.6648399 | 0.1142998 | 558.9678
1946.4907 | 1.5079713 | 1.5000955 | 0.26896453 | 0.24212457 | 591.5498 | 2.6896453 | 0.1153139 | 559.0878
1946.5107 | 1.5089723 | 1.5011621 | 0.27611014 | 0.24862546 | 591.58313 | 2.7611014 | 0.11841 | 559.1193
1946.5308 | 1.5099733 | 1.5020007 | 0.27893171 | 0.25047031 | 591.7489 | 2.7893171 | 0.1192886 | 559.276
1946.5508 | 1.5109742 | 1.5031246 | 0.27891675 | 0.25045002 | 591.92297 | 2.7891675 | 0.119279 | 559.4405
1946.5708 | 1.5119752 | 1.504112 | 0.27896297 | 0.25047463 | 591.95776 | 2.7896297 | 0.1192907 | 559.4734
1946.5908 | 1.5129762 | 1.5052158 | 0.27893907 | 0.25050837 | 592.16803 | 2.7893907 | 0.1193067 | 559.6721
1946.6108 | 1.5139772 | 1.5062842 | 0.28111869 | 0.25267687 | 592.38666 | 2.8111869 | 0.1203395 | 559.8788
1946.6309 | 1.5149782 | 1.5072269 | 0.28987309 | 0.2589711 | 592.4339 | 2.8987309 | 0.1233372 | 559.9234
1946.6509 | 1.5159791 | 1.5082923 | 0.29361004 | 0.26329061 | 592.5025 | 2.9361004 | 0.1253944 | 559.9882
1946.6709 | 1.5169801 | 1.5091064 | 0.29582208 | 0.26508492 | 592.54083 | 2.9582208 | 0.1262489 | 560.0245
1946.6909 | 1.5179811 | 1.5102024 | 0.2958034 | 0.2651118 | 592.96295 | 2.958034 | 0.1262618 | 560.4234
1946.7109 | 1.5189821 | 1.5114219 | 0.29574746 | 0.26505196 | 593.2384 | 2.9574746 | 0.1262333 | 560.6838
1946.731 | 1.5199831 | 1.5124493 | 0.29574263 | 0.26507124 | 593.24109 | 2.9574263 | 0.1262424 | 560.6863
1946.751 | 1.5209839 | 1.5134662 | 0.29676402 | 0.26604182 | 593.40869 | 2.9676402 | 0.1267047 | 560.8447
1946.771 | 1.5219849 | 1.5143661 | 0.30576867 | 0.27351561 | 593.49774 | 3.0576867 | 0.1302641 | 560.9289
1946.791 | 1.5229859 | 1.5155473 | 0.30976254 | 0.27694896 | 593.71204 | 3.0976254 | 0.1318993 | 561.1314
1946.811 | 1.5239869 | 1.5167096 | 0.31068665 | 0.27821663 | 593.87195 | 3.1068665 | 0.132503 | 561.2825
1946.8311 | 1.5249879 | 1.5176617 | 0.31068879 | 0.27815965 | 593.88354 | 3.1068879 | 0.1324759 | 561.2935
1946.8511 | 1.5259888 | 1.5187279 | 0.31068927 | 0.2782042 | 594.13977 | 3.1068927 | 0.1324971 | 561.5357
1946.8711 | 1.5269898 | 1.5198352 | 0.31067291 | 0.27819154 | 594.22449 | 3.1067291 | 0.1324911 | 561.6157
1946.8911 | 1.5279908 | 1.5206559 | 0.31349581 | 0.28037804 | 594.31934 | 3.1349581 | 0.1335324 | 561.7054
1946.9111 | 1.5289918 | 1.5216421 | 0.32062486 | 0.28688356 | 594.56689 | 3.2062486 | 0.1366307 | 561.9393
1946.9312 | 1.5299928 | 1.5228715 | 0.32340291 | 0.28913745 | 594.75739 | 3.2340291 | 0.1377042 | 562.1194
1946.9512 | 1.5309937 | 1.5240016 | 0.32564011 | 0.29102379 | 594.96783 | 3.2564011 | 0.1386026 | 562.3183
1946.9712 | 1.5319947 | 1.5249887 | 0.32564458 | 0.29099283 | 595.0257 | 3.2564458 | 0.1385878 | 562.373
1946.9912 | 1.5329957 | 1.5258795 | 0.32566231 | 0.29099947 | 595.19629 | 3.2566231 | 0.138591 | 562.5342
1947.0112 | 1.5339967 | 1.5269699 | 0.32656509 | 0.2911278 | 595.34698 | 3.2656509 | 0.1386521 | 562.6766
1947.0313 | 1.5349977 | 1.5280945 | 0.33623725 | 0.29932314 | 595.40839 | 3.3623725 | 0.1425552 | 562.7347
1947.0513 | 1.5359986 | 1.5291514 | 0.3383747 | 0.3016248 | 595.56995 | 3.383747 | 0.1436514 | 562.8874
1947.0713 | 1.5369996 | 1.5300884 | 0.33833459 | 0.30161184 | 595.60577 | 3.3833459 | 0.1436452 | 562.9212
1947.0913 | 1.5380006 | 1.5311706 | 0.3383444 | 0.30160519 | 595.85443 | 3.383444 | 0.143642 | 563.1562
1947.1113 | 1.5390016 | 1.5322386 | 0.33838794 | 0.3015964 | 596.03955 | 3.3838794 | 0.1436379 | 563.3312
1947.1313 | 1.5400026 | 1.5333008 | 0.34061295 | 0.30180824 | 596.04315 | 3.4061295 | 0.1437387 | 563.3346
1947.1514 | 1.5410035 | 1.534392 | 0.340606 | 0.30407843 | 596.23657 | 3.40606 | 0.1448199 | 563.5174
1947.1714 | 1.5420045 | 1.5353835 | 0.34958616 | 0.31157699 | 596.34021 | 3.4958616 | 0.1483912 | 563.6154
1947.1914 | 1.5430055 | 1.5363486 | 0.35370648 | 0.31494743 | 596.5083 | 3.5370648 | 0.1499964 | 563.7742
1947.2114 | 1.5440065 | 1.5373693 | 0.3536931 | 0.31495392 | 596.66785 | 3.536931 | 0.1499995 | 563.925
1947.2314 | 1.5450075 | 1.5384077 | 0.35369772 | 0.3149547 | 596.7467 | 3.5369772 | 0.1499999 | 563.9995
1947.2515 | 1.5460083 | 1.5395565 | 0.35367784 | 0.31496769 | 596.98785 | 3.5367784 | 0.150006 | 564.2275
1947.2715 | 1.5470093 | 1.5404868 | 0.35621405 | 0.31515193 | 597.00665 | 3.5621405 | 0.1500938 | 564.2452
1947.2915 | 1.5480103 | 1.5416527 | 0.364869 | 0.32433295 | 597.24384 | 3.64869 | 0.1544663 | 564.4694
1947.3115 | 1.5490113 | 1.5426505 | 0.36706418 | 0.32678449 | 597.40131 | 3.6706418 | 0.1556339 | 564.6182
1947.3315 | 1.5500124 | 1.543617 | 0.36984023 | 0.3286202 | 597.42889 | 3.6984023 | 0.1565082 | 564.6443
1947.3516 | 1.5510132 | 1.5447779 | 0.36984164 | 0.32859576 | 597.54926 | 3.6984164 | 0.1564965 | 564.7581
1947.3716 | 1.5520142 | 1.5456417 | 0.36978704 | 0.32860214 | 597.65454 | 3.6978704 | 0.1564996 | 564.8576
1947.3916 | 1.5530152 | 1.5466931 | 0.36980772 | 0.32863677 | 597.87451 | 3.6980772 | 0.1565161 | 565.0655
1947.4116 | 1.5540162 | 1.5479349 | 0.3706865 | 0.33025378 | 598.0119 | 3.706865 | 0.1572862 | 565.1953
1947.4316 | 1.5550172 | 1.5488088 | 0.37947744 | 0.33737606 | 598.13245 | 3.7947744 | 0.1606782 | 565.3092
1947.4517 | 1.5560181 | 1.5499175 | 0.38350958 | 0.34070477 | 598.2196 | 3.8350958 | 0.1622635 | 565.3916
1947.4717 | 1.5570191 | 1.5507888 | 0.38605314 | 0.3430084 | 598.17908 | 3.8605314 | 0.1633607 | 565.3533
1947.4917 | 1.5580201 | 1.5519689 | 0.38602394 | 0.34294087 | 598.37555 | 3.8602394 | 0.1633285 | 565.539
1947.5117 | 1.5590211 | 1.5528746 | 0.38600954 | 0.34295198 | 598.49792 | 3.8600954 | 0.1633338 | 565.6547
1947.5317 | 1.5600221 | 1.5538541 | 0.38602862 | 0.34293398 | 598.76483 | 3.8602862 | 0.1633252 | 565.9069
1947.5518 | 1.561023 | 1.5550057 | 0.38723397 | 0.34356403 | 598.84515 | 3.8723397 | 0.1636253 | 565.9828
1947.5718 | 1.562024 | 1.5560285 | 0.39599109 | 0.35136372 | 598.83167 | 3.9599109 | 0.16734 | 565.9701
1947.5918 | 1.563025 | 1.5570982 | 0.39822724 | 0.35352421 | 598.87372 | 3.9822724 | 0.1683689 | 566.0098
1947.6118 | 1.564026 | 1.5580951 | 0.39816332 | 0.35347587 | 599.04944 | 3.9816332 | 0.1683459 | 566.1759
1947.6318 | 1.565027 | 1.5591215 | 0.39817894 | 0.3535409 | 599.32538 | 3.9817894 | 0.1683769 | 566.4367
1947.6519 | 1.5660279 | 1.5601063 | 0.39822805 | 0.35353428 | 599.50494 | 3.9822805 | 0.1683737 | 566.6064
1947.6719 | 1.5670289 | 1.5611863 | 0.40099937 | 0.35537446 | 599.51288 | 4.0099937 | 0.1692501 | 566.6139
1947.6919 | 1.5680299 | 1.5622802 | 0.40995532 | 0.36314511 | 599.77881 | 4.0995532 | 0.172951 | 566.8653
1947.7119 | 1.5690309 | 1.5632069 | 0.41222382 | 0.36528733 | 599.83972 | 4.1222382 | 0.1739712 | 566.9228
1947.7319 | 1.5700319 | 1.5641899 | 0.41434526 | 0.36716744 | 599.92877 | 4.1434526 | 0.1748666 | 567.007
1947.752 | 1.5710328 | 1.5653263 | 0.41432407 | 0.3672145 | 600.09277 | 4.1432407 | 0.174889 | 567.162
1947.772 | 1.5720338 | 1.5663675 | 0.41433159 | 0.3671971 | 600.17804 | 4.1433159 | 0.1748807 | 567.2426
1947.792 | 1.5730348 | 1.5673125 | 0.41431084 | 0.36717147 | 600.39264 | 4.1431084 | 0.1748685 | 567.4454
1947.812 | 1.5740358 | 1.5685744 | 0.41559994 | 0.36841568 | 600.49579 | 4.1559994 | 0.1754611 | 567.5429
1947.832 | 1.5750368 | 1.5693957 | 0.42460769 | 0.3756201 | 600.52899 | 4.2460769 | 0.1788923 | 567.5743
1947.8521 | 1.5760376 | 1.5704373 | 0.42715698 | 0.37811902 | 600.70142 | 4.2715698 | 0.1800824 | 567.7372
1947.8721 | 1.5770386 | 1.5715603 | 0.42933238 | 0.38028246 | 600.79449 | 4.2933238 | 0.1811128 | 567.8252
1947.8921 | 1.5780396 | 1.5724963 | 0.42930049 | 0.38025811 | 600.87024 | 4.2930049 | 0.1811012 | 567.8968
1947.9121 | 1.5790406 | 1.5736113 | 0.42929894 | 0.38026139 | 600.98975 | 4.2929894 | 0.1811027 | 568.0097
1947.9321 | 1.5800416 | 1.574432 | 0.43085518 | 0.38144991 | 601.07892 | 4.3085518 | 0.1816688 | 568.094
1947.9521 | 1.5810425 | 1.5755335 | 0.43986621 | 0.38571742 | 601.177 | 4.3986621 | 0.1837012 | 568.1867
1947.9722 | 1.5820435 | 1.5767446 | 0.44209456 | 0.39122969 | 601.3526 | 4.4209456 | 0.1863265 | 568.3527
1947.9922 | 1.5830445 | 1.5778027 | 0.44425017 | 0.39310235 | 601.47729 | 4.4425017 | 0.1872183 | 568.4705
1948.0122 | 1.5840455 | 1.5786471 | 0.44615132 | 0.39468056 | 601.51947 | 4.4615132 | 0.18797 | 568.5104
1948.0322 | 1.5850465 | 1.5797633 | 0.44863319 | 0.39621446 | 601.7019 | 4.4863319 | 0.1887005 | 568.6828
1948.0522 | 1.5860474 | 1.5806999 | 0.45113984 | 0.3987636 | 601.86139 | 4.5113984 | 0.1899146 | 568.8335
1948.0723 | 1.5870484 | 1.5816699 | 0.45360404 | 0.40089989 | 602.01404 | 4.5360404 | 0.190932 | 568.9778
1948.0923 | 1.5880494 | 1.5828112 | 0.45461458 | 0.40180358 | 602.22913 | 4.5461458 | 0.1913624 | 569.1811
1948.1123 | 1.5890504 | 1.5839986 | 0.4569954 | 0.40425813 | 602.2489 | 4.569954 | 0.1925314 | 569.1998
1948.1323 | 1.5900514 | 1.5848814 | 0.45702845 | 0.4042818 | 602.23633 | 4.5702845 | 0.1925426 | 569.1879
1948.1523 | 1.5910523 | 1.5857786 | 0.45693934 | 0.40432423 | 602.29883 | 4.5693934 | 0.1925629 | 569.247
1948.1724 | 1.5920533 | 1.5867165 | 0.45701149 | 0.40433282 | 602.45959 | 4.5701149 | 0.1925669 | 569.3989
1948.1924 | 1.5930543 | 1.5880237 | 0.45973575 | 0.40592405 | 602.58868 | 4.5973575 | 0.1933248 | 569.5209
1948.2124 | 1.5940553 | 1.5891806 | 0.45974278 | 0.40619579 | 602.58295 | 4.5974278 | 0.1934542 | 569.5155
1948.2324 | 1.5950563 | 1.5899212 | 0.46852779 | 0.41394687 | 602.71509 | 4.6852779 | 0.1971457 | 569.6404
1948.2524 | 1.5960572 | 1.5911046 | 0.47225428 | 0.41736123 | 602.89862 | 4.7225428 | 0.1987718 | 569.8139
1948.2725 | 1.5970582 | 1.5921855 | 0.4747498 | 0.41919458 | 603.02216 | 4.747498 | 0.199645 | 569.9306
1948.2925 | 1.5980592 | 1.5932043 | 0.47476944 | 0.41922376 | 603.16376 | 4.7476944 | 0.1996589 | 570.0644
1948.3125 | 1.5990602 | 1.5939656 | 0.4747574 | 0.41921914 | 603.1499 | 4.747574 | 0.1996567 | 570.0514
1948.3325 | 1.6000612 | 1.5950595 | 0.47475931 | 0.41921464 | 603.41083 | 4.7475931 | 0.1996545 | 570.298
1948.3525 | 1.6010621 | 1.5961311 | 0.47729805 | 0.4217622 | 603.4101 | 4.7729805 | 0.2008678 | 570.2973
1948.3726 | 1.6020631 | 1.5970944 | 0.48597735 | 0.42917466 | 603.61206 | 4.8597735 | 0.2043981 | 570.4881
1948.3926 | 1.6030641 | 1.598093 | 0.48849165 | 0.43141282 | 603.79388 | 4.8849165 | 0.205464 | 570.66
1948.4126 | 1.6040651 | 1.5992138 | 0.49095577 | 0.43359172 | 603.9649 | 4.9095577 | 0.2065017 | 570.8216
1948.4326 | 1.6050661 | 1.600334 | 0.49094319 | 0.4336499 | 604.1908 | 4.9094319 | 0.2065295 | 571.0351
1948.4526 | 1.6060669 | 1.6013685 | 0.49092251 | 0.43360963 | 604.27478 | 4.9092251 | 0.2065103 | 571.1145
1948.4727 | 1.6070679 | 1.6024843 | 0.49097535 | 0.43359715 | 604.30652 | 4.9097535 | 0.2065043 | 571.1445
1948.4927 | 1.6080689 | 1.60342 | 0.49347293 | 0.4353072 | 604.30621 | 4.9347293 | 0.2073188 | 571.1442
1948.5127 | 1.6090699 | 1.6043248 | 0.5015955 | 0.44220701 | 604.22363 | 5.015955 | 0.2106049 | 571.0662
1948.5327 | 1.6100709 | 1.6053659 | 0.50370699 | 0.44436842 | 604.41217 | 5.0370699 | 0.2116342 | 571.2444
1948.5527 | 1.6110718 | 1.6064794 | 0.50617951 | 0.4462598 | 604.48334 | 5.0617951 | 0.212535 | 571.3116
1948.5728 | 1.6120728 | 1.6073627 | 0.50616968 | 0.44624943 | 604.68866 | 5.0616968 | 0.2125301 | 571.5057
1948.5928 | 1.6130738 | 1.6086131 | 0.50621408 | 0.44620264 | 604.93512 | 5.0621408 | 0.2125078 | 571.7386
1948.6128 | 1.6140748 | 1.6095207 | 0.50617123 | 0.44622213 | 604.87445 | 5.0617123 | 0.2125171 | 571.6813
1948.6328 | 1.6150758 | 1.610742 | 0.50862169 | 0.44846687 | 605.03723 | 5.0862169 | 0.2135862 | 571.8351
1948.6528 | 1.6160767 | 1.6115561 | 0.51803285 | 0.45651898 | 605.02411 | 5.1803285 | 0.2174211 | 571.8227
1948.6729 | 1.6170777 | 1.6126289 | 0.52052152 | 0.45837486 | 605.19873 | 5.2052152 | 0.2183049 | 571.9877
1948.6929 | 1.6180787 | 1.6135739 | 0.52049613 | 0.45836234 | 605.31958 | 5.2049613 | 0.218299 | 572.102
1948.7129 | 1.6190797 | 1.6147541 | 0.52048546 | 0.45833471 | 605.46515 | 5.2048546 | 0.2182858 | 572.2395
1948.7329 | 1.6200807 | 1.6158305 | 0.52051818 | 0.45836419 | 605.45099 | 5.2051818 | 0.2182998 | 572.2262
1948.7529 | 1.6210816 | 1.6166661 | 0.52303404 | 0.46053293 | 605.53546 | 5.2303404 | 0.2193327 | 572.306
1948.7729 | 1.6220826 | 1.6177988 | 0.53204703 | 0.46832696 | 605.76581 | 5.3204703 | 0.2230447 | 572.5237
1948.793 | 1.6230836 | 1.6185981 | 0.53420675 | 0.4704738 | 605.82684 | 5.3420675 | 0.2240672 | 572.5814
1948.813 | 1.6240846 | 1.6198329 | 0.53423631 | 0.47043705 | 605.89618 | 5.3423631 | 0.2240496 | 572.6469
1948.833 | 1.6250856 | 1.6206934 | 0.53423917 | 0.47048673 | 606.0274 | 5.3423917 | 0.2240733 | 572.7709
1948.853 | 1.6260865 | 1.62182 | 0.53417814 | 0.4704653 | 606.09827 | 5.3417814 | 0.2240631 | 572.8379
1948.873 | 1.6270875 | 1.6228651 | 0.53704184 | 0.47270101 | 606.1051 | 5.3704184 | 0.2251279 | 572.8444
1948.8931 | 1.6280885 | 1.6238624 | 0.5370065 | 0.4726651 | 606.23181 | 5.370065 | 0.2251108 | 572.9641
1948.9131 | 1.6290895 | 1.6248459 | 0.5473814 | 0.4813731 | 606.31158 | 5.473814 | 0.229258 | 573.0395
1948.9331 | 1.6300905 | 1.6256783 | 0.549739 | 0.4836427 | 606.4068 | 5.49739 | 0.230339 | 573.1295
1948.9531 | 1.6310914 | 1.6269541 | 0.55222189 | 0.48604089 | 606.53271 | 5.5222189 | 0.2314811 | 573.2485
1948.9731 | 1.6320924 | 1.6279171 | 0.5522629 | 0.48607466 | 606.73633 | 5.522629 | 0.2314972 | 573.441
1948.9932 | 1.6330934 | 1.6289881 | 0.55222392 | 0.48607913 | 606.85388 | 5.5222392 | 0.2314993 | 573.5521
1949.0132 | 1.6340944 | 1.6298339 | 0.55320913 | 0.48612744 | 606.90656 | 5.5320913 | 0.2315223 | 573.6019
1949.0332 | 1.6350954 | 1.631066 | 0.55320507 | 0.48701394 | 607.16595 | 5.5320507 | 0.2319445 | 573.847
1949.0532 | 1.6360962 | 1.631935 | 0.56254369 | 0.49475399 | 607.14648 | 5.6254369 | 0.2356308 | 573.8286
1949.0732 | 1.6370972 | 1.6331474 | 0.56661236 | 0.49789166 | 607.27844 | 5.6661236 | 0.2371251 | 573.9533
1949.0933 | 1.6380982 | 1.6340629 | 0.56876886 | 0.50038642 | 607.20056 | 5.6876886 | 0.2383133 | 573.8797
1949.1133 | 1.6390992 | 1.6349404 | 0.56877565 | 0.50042617 | 607.35895 | 5.6877565 | 0.2383322 | 574.0294
1949.1333 | 1.6401002 | 1.6360414 | 0.5687412 | 0.5003854 | 607.53662 | 5.687412 | 0.2383128 | 574.1973
1949.1533 | 1.6411011 | 1.6371782 | 0.56960177 | 0.50038046 | 607.57062 | 5.6960177 | 0.2383105 | 574.2295
1949.1733 | 1.6421021 | 1.6380227 | 0.56999749 | 0.50100017 | 607.60449 | 5.6999749 | 0.2386056 | 574.2615
1949.1934 | 1.6431031 | 1.6389306 | 0.5793401 | 0.50938463 | 607.69891 | 5.793401 | 0.2425988 | 574.3507
1949.2134 | 1.6441041 | 1.6400938 | 0.58339405 | 0.51251596 | 607.90149 | 5.8339405 | 0.2440901 | 574.5422
1949.2334 | 1.6451051 | 1.6412838 | 0.58340383 | 0.51250297 | 608.00867 | 5.8340383 | 0.2440839 | 574.6435
1949.2534 | 1.646106 | 1.6424296 | 0.58337957 | 0.51252449 | 607.97961 | 5.8337957 | 0.2440942 | 574.616
1949.2734 | 1.647107 | 1.64327 | 0.58339542 | 0.51252246 | 607.99707 | 5.8339542 | 0.2440932 | 574.6325
1949.2935 | 1.648108 | 1.644227 | 0.58556223 | 0.51253223 | 608.18506 | 5.8556223 | 0.2440978 | 574.8102
1949.3135 | 1.649109 | 1.645165 | 0.59463149 | 0.52219296 | 608.31598 | 5.9463149 | 0.2486988 | 574.9339
1949.3335 | 1.65011 | 1.6464229 | 0.59716755 | 0.52467394 | 608.4079 | 5.9716755 | 0.2498804 | 575.0208
1949.3535 | 1.6511109 | 1.6473644 | 0.59956485 | 0.52651846 | 608.4118 | 5.9956485 | 0.2507589 | 575.0245
1949.3735 | 1.6521119 | 1.648393 | 0.5995875 | 0.52651459 | 608.60724 | 5.995875 | 0.2507571 | 575.2092
1949.3936 | 1.6531129 | 1.6492338 | 0.59958303 | 0.52652669 | 608.66785 | 5.9958303 | 0.2507628 | 575.2665
1949.4136 | 1.6541139 | 1.6505268 | 0.59959143 | 0.5265215 | 608.84271 | 5.9959143 | 0.2507603 | 575.4318
1949.4336 | 1.6551149 | 1.6513917 | 0.60235161 | 0.52871549 | 608.93481 | 6.0235161 | 0.2518053 | 575.5188
1949.4536 | 1.6561158 | 1.6523206 | 0.61142558 | 0.53651011 | 608.99646 | 6.1142558 | 0.2555175 | 575.5771
1949.4736 | 1.6571168 | 1.6533608 | 0.61387902 | 0.53898817 | 609.08948 | 6.1387902 | 0.2566977 | 575.665
1949.4937 | 1.6581178 | 1.6545514 | 0.61389005 | 0.53899598 | 609.29663 | 6.1389005 | 0.2567014 | 575.8608
1949.5137 | 1.6591188 | 1.6554843 | 0.61389202 | 0.5390023 | 609.20953 | 6.1389202 | 0.2567044 | 575.7785
1949.5337 | 1.6601198 | 1.6564884 | 0.61388886 | 0.53899878 | 609.30225 | 6.1388886 | 0.2567028 | 575.8661
1949.5537 | 1.6611207 | 1.6576426 | 0.61605167 | 0.54081583 | 609.36652 | 6.1605167 | 0.2575681 | 575.9268
1949.5737 | 1.6621217 | 1.658736 | 0.62574631 | 0.54893893 | 609.35767 | 6.2574631 | 0.2614368 | 575.9185
1949.5938 | 1.6631227 | 1.6593301 | 0.62818587 | 0.55110425 | 609.34717 | 6.2818587 | 0.2624681 | 575.9085
1949.6138 | 1.6641237 | 1.6607075 | 0.62943763 | 0.55232638 | 609.58191 | 6.2943763 | 0.2630501 | 576.1304
1949.6338 | 1.6651247 | 1.6616324 | 0.6316185 | 0.55427456 | 609.65088 | 6.316185 | 0.263978 | 576.1956
1949.6538 | 1.6661255 | 1.6625519 | 0.63444281 | 0.55673754 | 609.70941 | 6.3444281 | 0.265151 | 576.2509
1949.6738 | 1.6671265 | 1.6637411 | 0.63697821 | 0.55885661 | 609.89203 | 6.3697821 | 0.2661602 | 576.4235
1949.6938 | 1.6681275 | 1.6646302 | 0.63937718 | 0.55881673 | 609.88208 | 6.3937718 | 0.2661412 | 576.4141
1949.7139 | 1.6691285 | 1.6656374 | 0.63939309 | 0.56075495 | 609.93646 | 6.3939309 | 0.2670643 | 576.4655
1949.7339 | 1.6701295 | 1.6667151 | 0.64216602 | 0.56324154 | 610.18213 | 6.4216602 | 0.2682486 | 576.6977
1949.7539 | 1.6711304 | 1.6677339 | 0.64471042 | 0.56538242 | 610.23145 | 6.4471042 | 0.2692682 | 576.7443
1949.7739 | 1.6721314 | 1.6687801 | 0.64473414 | 0.56543165 | 610.32825 | 6.4473414 | 0.2692916 | 576.8358
1949.7939 | 1.6731324 | 1.6697854 | 0.64474821 | 0.5654009 | 610.29926 | 6.4474821 | 0.269277 | 576.8084
1949.814 | 1.6741334 | 1.6706482 | 0.64474595 | 0.56540263 | 610.36676 | 6.4474595 | 0.2692778 | 576.8722
1949.834 | 1.6751344 | 1.6718972 | 0.6471923 | 0.56727636 | 610.55151 | 6.471923 | 0.2701702 | 577.0468
1949.854 | 1.6761353 | 1.6728297 | 0.65646636 | 0.5753659 | 610.49493 | 6.5646636 | 0.2740229 | 576.9933
1949.874 | 1.6771363 | 1.6738092 | 0.65898788 | 0.57726228 | 610.58191 | 6.5898788 | 0.2749261 | 577.0755
1949.894 | 1.6781373 | 1.6748673 | 0.6590302 | 0.57720858 | 610.73645 | 6.590302 | 0.2749005 | 577.2216
1949.9141 | 1.6791383 | 1.6758119 | 0.6589902 | 0.57718319 | 610.8382 | 6.589902 | 0.2748884 | 577.3177
1949.9341 | 1.6801393 | 1.6768508 | 0.65904534 | 0.57724166 | 611.00867 | 6.5904534 | 0.2749163 | 577.4789
1949.9541 | 1.6811402 | 1.6777579 | 0.66151261 | 0.57948208 | 611.00085 | 6.6151261 | 0.2759833 | 577.4715
1949.9741 | 1.6821412 | 1.6787131 | 0.67054337 | 0.58760345 | 611.14532 | 6.7054337 | 0.2798511 | 577.608
1949.9941 | 1.6831422 | 1.6800743 | 0.67457259 | 0.59071732 | 611.3092 | 6.7457259 | 0.2813342 | 577.7629
1950.0142 | 1.6841432 | 1.6810918 | 0.67556232 | 0.5919553 | 611.40985 | 6.7556232 | 0.2819238 | 577.858
1950.0342 | 1.6851442 | 1.6819081 | 0.6755439 | 0.59197748 | 611.4035 | 6.755439 | 0.2819343 | 577.852
1950.0542 | 1.6861451 | 1.6829958 | 0.67554229 | 0.5919677 | 611.3941 | 6.7554229 | 0.2819297 | 577.8431
1950.0742 | 1.6871461 | 1.684078 | 0.67554688 | 0.59194565 | 611.52155 | 6.7554688 | 0.2819192 | 577.9636
1950.0942 | 1.6881471 | 1.6850213 | 0.67834288 | 0.59416986 | 611.55579 | 6.7834288 | 0.2829785 | 577.996
1950.1143 | 1.6891481 | 1.6859788 | 0.68707514 | 0.60187709 | 611.67224 | 6.8707514 | 0.2866491 | 578.106
1950.1343 | 1.6901491 | 1.6869757 | 0.68984699 | 0.60407466 | 611.78925 | 6.8984699 | 0.2876957 | 578.2166
1950.1543 | 1.69115 | 1.6880034 | 0.68989265 | 0.60407823 | 611.81519 | 6.8989265 | 0.2876974 | 578.2411
1950.1743 | 1.692151 | 1.6891948 | 0.68989122 | 0.60409003 | 612.05737 | 6.8989122 | 0.287703 | 578.47
1950.1943 | 1.693152 | 1.6901532 | 0.68988466 | 0.60407877 | 612.04877 | 6.8988466 | 0.2876977 | 578.4619
1950.2144 | 1.694153 | 1.6912261 | 0.69234854 | 0.60619164 | 612.07495 | 6.9234854 | 0.2887039 | 578.4866
1950.2344 | 1.695154 | 1.6921586 | 0.70136619 | 0.61405534 | 612.13849 | 7.0136619 | 0.2924491 | 578.5467
1950.2544 | 1.6961548 | 1.693071 | 0.70389271 | 0.6161921 | 612.23474 | 7.0389271 | 0.2934667 | 578.6376
1950.2744 | 1.6971558 | 1.6943021 | 0.70388138 | 0.61618644 | 612.36456 | 7.0388138 | 0.293464 | 578.7603
1950.2944 | 1.6981568 | 1.6950849 | 0.70394367 | 0.61620867 | 612.35187 | 7.0394367 | 0.2934746 | 578.7484
1950.3145 | 1.6991578 | 1.6961895 | 0.70388579 | 0.61618233 | 612.479 | 7.0388579 | 0.2934621 | 578.8685
1950.3345 | 1.7001588 | 1.6972843 | 0.70630479 | 0.61839414 | 612.59064 | 7.0630479 | 0.2945155 | 578.974
1950.3545 | 1.7011597 | 1.6980362 | 0.7124536 | 0.61838561 | 612.45001 | 7.124536 | 0.2945114 | 578.8411
1950.3745 | 1.7021607 | 1.6991305 | 0.7157284 | 0.62610841 | 612.78571 | 7.157284 | 0.2981895 | 579.1584
1950.3945 | 1.7031617 | 1.7002987 | 0.71947092 | 0.62946743 | 612.92377 | 7.1947092 | 0.2997892 | 579.2889
1950.4146 | 1.7041627 | 1.7013156 | 0.71946615 | 0.62945926 | 612.99158 | 7.1946615 | 0.2997853 | 579.353
1950.4346 | 1.7051637 | 1.7023054 | 0.71941918 | 0.62950426 | 613.01501 | 7.1941918 | 0.2998068 | 579.3751
1950.4546 | 1.7061646 | 1.7033327 | 0.71947283 | 0.62946963 | 613.07404 | 7.1947283 | 0.2997903 | 579.4309
1950.4746 | 1.7071656 | 1.7043672 | 0.7219041 | 0.6316669 | 613.14319 | 7.219041 | 0.3008367 | 579.4962
1950.4946 | 1.7081666 | 1.7053435 | 0.73095047 | 0.63946849 | 613.08582 | 7.3095047 | 0.3045523 | 579.442
1950.5146 | 1.7091676 | 1.7063645 | 0.7334584 | 0.64130753 | 613.17346 | 7.334584 | 0.3054282 | 579.5249
1950.5347 | 1.7101686 | 1.707382 | 0.7362774 | 0.64349341 | 613.19733 | 7.362774 | 0.3064692 | 579.5474
1950.5547 | 1.7111695 | 1.7082916 | 0.73625797 | 0.64349866 | 613.17065 | 7.3625797 | 0.3064717 | 579.5222
1950.5747 | 1.7121705 | 1.7093735 | 0.7362712 | 0.64348572 | 613.36786 | 7.362712 | 0.3064656 | 579.7086
1950.5947 | 1.7131715 | 1.7103122 | 0.73626268 | 0.64351743 | 613.3291 | 7.3626268 | 0.3064807 | 579.672
1950.6147 | 1.7141725 | 1.7113252 | 0.73879057 | 0.64565206 | 613.6037 | 7.3879057 | 0.3074973 | 579.9315
1950.6348 | 1.7151735 | 1.7124205 | 0.74713063 | 0.65278441 | 613.73157 | 7.4713063 | 0.3108941 | 580.0523
1950.6548 | 1.7161744 | 1.713501 | 0.74866182 | 0.65468895 | 613.70044 | 7.4866182 | 0.3118012 | 580.0229
1950.6748 | 1.7171754 | 1.7144102 | 0.74870074 | 0.65464264 | 613.77563 | 7.4870074 | 0.3117791 | 580.094
1950.6948 | 1.7181764 | 1.7154791 | 0.74866343 | 0.65467173 | 613.8512 | 7.4866343 | 0.311793 | 580.1654
1950.7148 | 1.7191774 | 1.716396 | 0.74864483 | 0.65464681 | 613.92621 | 7.4864483 | 0.3117811 | 580.2363
1950.7349 | 1.7201784 | 1.717489 | 0.75149924 | 0.65651888 | 613.92432 | 7.5149924 | 0.3126727 | 580.2345
1950.7549 | 1.7211792 | 1.7186007 | 0.76186001 | 0.66470432 | 614.08362 | 7.6186001 | 0.3165711 | 580.3851
1950.7749 | 1.7221802 | 1.7194273 | 0.76492995 | 0.66652751 | 614.22687 | 7.6492995 | 0.3174394 | 580.5205
1950.7949 | 1.7231812 | 1.7205606 | 0.76548934 | 0.66868019 | 614.30011 | 7.6548934 | 0.3184646 | 580.5897
1950.8149 | 1.7241822 | 1.7216463 | 0.76546609 | 0.66869044 | 614.41913 | 7.6546609 | 0.3184695 | 580.7022
1950.835 | 1.7251832 | 1.722641 | 0.7655043 | 0.66867352 | 614.45264 | 7.655043 | 0.3184615 | 580.7338
1950.855 | 1.7261841 | 1.723531 | 0.76675087 | 0.6699729 | 614.50287 | 7.6675087 | 0.3190803 | 580.7813
1950.875 | 1.7271851 | 1.7246733 | 0.77613163 | 0.6778003 | 614.71613 | 7.7613163 | 0.3228082 | 580.9829
1950.895 | 1.7281861 | 1.7254958 | 0.77826989 | 0.67993909 | 614.61816 | 7.7826989 | 0.3238268 | 580.8903
1950.915 | 1.7291871 | 1.7266335 | 0.77952892 | 0.6815266 | 614.79083 | 7.7952892 | 0.3245828 | 581.0535
1950.9351 | 1.7301881 | 1.727697 | 0.77954757 | 0.68153626 | 614.90857 | 7.7954757 | 0.3245874 | 581.1647
1950.9551 | 1.731189 | 1.7286174 | 0.77953172 | 0.68154061 | 614.80347 | 7.7953172 | 0.3245895 | 581.0654
1950.9751 | 1.73219 | 1.7295177 | 0.77952552 | 0.68153298 | 614.91901 | 7.7952552 | 0.3245859 | 581.1746
1950.9951 | 1.733191 | 1.7306653 | 0.78236067 | 0.68340409 | 614.88251 | 7.8236067 | 0.325477 | 581.1401
1951.0151 | 1.734192 | 1.7316966 | 0.79138196 | 0.69142586 | 615.0528 | 7.9138196 | 0.3292975 | 581.3011
1951.0352 | 1.735193 | 1.7326403 | 0.79386544 | 0.69338691 | 615.08813 | 7.9386544 | 0.3302314 | 581.3345
1951.0552 | 1.7361939 | 1.7335553 | 0.79389423 | 0.69333827 | 615.19812 | 7.9389423 | 0.3302083 | 581.4384
1951.0752 | 1.7371949 | 1.7346823 | 0.79388392 | 0.69335699 | 615.33185 | 7.9388392 | 0.3302172 | 581.5648
1951.0952 | 1.7381959 | 1.73569 | 0.79389995 | 0.69333935 | 615.29449 | 7.9389995 | 0.3302088 | 581.5295
1951.1152 | 1.7391969 | 1.736694 | 0.79634136 | 0.69336897 | 615.34302 | 7.9634136 | 0.3302229 | 581.5754
1951.1353 | 1.7401979 | 1.737673 | 0.79634559 | 0.69549704 | 615.32111 | 7.9634559 | 0.3312364 | 581.5547
1951.1553 | 1.7411988 | 1.7388446 | 0.80699259 | 0.70325708 | 615.49469 | 8.0699259 | 0.3349322 | 581.7187
1951.1753 | 1.7421998 | 1.7398018 | 0.81021881 | 0.70666647 | 615.57343 | 8.1021881 | 0.3365559 | 581.7931
1951.1953 | 1.7432008 | 1.740788 | 0.81252933 | 0.70891273 | 615.57385 | 8.1252933 | 0.3376257 | 581.7935
1951.2153 | 1.7442018 | 1.7418818 | 0.81251752 | 0.70887947 | 615.63892 | 8.1251752 | 0.3376099 | 581.855
1951.2354 | 1.7452028 | 1.7427084 | 0.81256121 | 0.70889032 | 615.61975 | 8.1256121 | 0.337615 | 581.8369
1951.2554 | 1.7462037 | 1.7438478 | 0.81346029 | 0.70981717 | 615.86121 | 8.1346029 | 0.3380565 | 582.0651
1951.2754 | 1.7472047 | 1.7449342 | 0.822088 | 0.7098223 | 616.01801 | 8.22088 | 0.3380589 | 582.2133
1951.2954 | 1.7482057 | 1.7458148 | 0.8223927 | 0.71800435 | 615.91064 | 8.223927 | 0.3419557 | 582.1118
1951.3154 | 1.7492067 | 1.7467027 | 0.82681447 | 0.72136432 | 616.09052 | 8.2681447 | 0.3435559 | 582.2818
1951.3354 | 1.7502077 | 1.7478297 | 0.82679385 | 0.7213971 | 616.24506 | 8.2679385 | 0.3435715 | 582.4279
1951.3555 | 1.7512085 | 1.7489057 | 0.8267976 | 0.7213732 | 616.35699 | 8.267976 | 0.3435601 | 582.5337
1951.3755 | 1.7522095 | 1.7498869 | 0.82679117 | 0.72136474 | 616.37933 | 8.2679117 | 0.3435561 | 582.5548
1951.3955 | 1.7532105 | 1.7508838 | 0.82861078 | 0.72357178 | 616.42084 | 8.2861078 | 0.3446072 | 582.594
1951.4155 | 1.7542115 | 1.7520045 | 0.83799398 | 0.73130393 | 616.43933 | 8.3799398 | 0.3482897 | 582.6115
1951.4355 | 1.7552125 | 1.7528883 | 0.84083921 | 0.73316222 | 616.25574 | 8.4083921 | 0.3491747 | 582.438
1951.4556 | 1.7562134 | 1.7540501 | 0.84341377 | 0.73563242 | 616.50995 | 8.4341377 | 0.3503512 | 582.6783
1951.4756 | 1.7572144 | 1.7550399 | 0.84337592 | 0.73565114 | 616.6781 | 8.4337592 | 0.3503601 | 582.8372
1951.4956 | 1.7582154 | 1.755921 | 0.84338009 | 0.73561263 | 616.62488 | 8.4338009 | 0.3503418 | 582.7869
1951.5156 | 1.7592164 | 1.7571387 | 0.84340286 | 0.73565984 | 616.76215 | 8.4340286 | 0.3503643 | 582.9166
1951.5356 | 1.7602174 | 1.7580261 | 0.84427023 | 0.73689967 | 616.59314 | 8.4427023 | 0.3509547 | 582.7569
1951.5557 | 1.7612183 | 1.7590113 | 0.85391712 | 0.74470854 | 616.61823 | 8.5391712 | 0.3546738 | 582.7806
1951.5757 | 1.7622193 | 1.760166 | 0.85636044 | 0.7465843 | 616.88104 | 8.5636044 | 0.3555671 | 583.029
1951.5957 | 1.7632203 | 1.7611289 | 0.8563931 | 0.74653035 | 616.91333 | 8.563931 | 0.3555414 | 583.0595
1951.6157 | 1.7642213 | 1.7621571 | 0.85636562 | 0.746526 | 616.93256 | 8.5636562 | 0.3555394 | 583.0777
1951.6357 | 1.7652223 | 1.7631058 | 0.85699356 | 0.74651951 | 616.85413 | 8.5699356 | 0.3555363 | 583.0035
1951.6558 | 1.7662232 | 1.7640057 | 0.85884637 | 0.74904442 | 617.09137 | 8.5884637 | 0.3567388 | 583.2278
1951.6758 | 1.7672242 | 1.7651017 | 0.86789674 | 0.75649327 | 617.25 | 8.6789674 | 0.3602864 | 583.3777
1951.6958 | 1.7682252 | 1.7662246 | 0.87201035 | 0.75993687 | 617.25275 | 8.7201035 | 0.3619264 | 583.3803
1951.7158 | 1.7692262 | 1.7673467 | 0.87318254 | 0.76116824 | 617.29089 | 8.7318254 | 0.3625129 | 583.4163
1951.7358 | 1.7702272 | 1.7682475 | 0.87321347 | 0.76118737 | 617.31281 | 8.7321347 | 0.362522 | 583.4371
1951.7559 | 1.7712281 | 1.7690253 | 0.87322533 | 0.76116478 | 617.4588 | 8.7322533 | 0.3625112 | 583.575
1951.7759 | 1.7722291 | 1.7702346 | 0.87323344 | 0.76118821 | 617.57355 | 8.7323344 | 0.3625224 | 583.6835
1951.7959 | 1.7732301 | 1.7710929 | 0.88350445 | 0.76304352 | 617.52838 | 8.8350445 | 0.363406 | 583.6408
1951.8159 | 1.7742311 | 1.7720741 | 0.88619828 | 0.77021599 | 617.68115 | 8.8619828 | 0.3668219 | 583.7852
1951.8359 | 1.7752321 | 1.7732682 | 0.88861907 | 0.77207512 | 617.66968 | 8.8861907 | 0.3677073 | 583.7743
1951.856 | 1.776233 | 1.7740402 | 0.88879931 | 0.77462971 | 617.65021 | 8.8879931 | 0.368924 | 583.7559
1951.876 | 1.777234 | 1.7752289 | 0.88878894 | 0.77463102 | 617.82703 | 8.8878894 | 0.3689246 | 583.9231
1951.896 | 1.778235 | 1.7761618 | 0.8887589 | 0.77462447 | 617.9397 | 8.887589 | 0.3689215 | 584.0295
1951.916 | 1.779236 | 1.7772262 | 0.89005977 | 0.77555633 | 618.17755 | 8.9005977 | 0.3693653 | 584.2543
1951.936 | 1.780237 | 1.7781408 | 0.89933008 | 0.78331596 | 618.10138 | 8.9933008 | 0.3730609 | 584.1824
1951.9561 | 1.7812378 | 1.7795459 | 0.90180212 | 0.78585422 | 618.14276 | 9.0180212 | 0.3742698 | 584.2215
1951.9761 | 1.7822388 | 1.7802602 | 0.90180469 | 0.78586113 | 618.03668 | 9.0180469 | 0.3742731 | 584.1212
1951.9961 | 1.7832398 | 1.7813305 | 0.90182447 | 0.78580076 | 618.16754 | 9.0182447 | 0.3742443 | 584.2449
1952.0161 | 1.7842408 | 1.7822956 | 0.90181923 | 0.7858277 | 618.16998 | 9.0181923 | 0.3742571 | 584.2472
1952.0361 | 1.7852418 | 1.7831802 | 0.90433842 | 0.78799868 | 618.32532 | 9.0433842 | 0.3752911 | 584.394
1952.0562 | 1.7862427 | 1.7843935 | 0.91343594 | 0.78803986 | 618.59357 | 9.1343594 | 0.3753107 | 584.6475
1952.0762 | 1.7872437 | 1.7852818 | 0.91774905 | 0.79572964 | 618.50104 | 9.1774905 | 0.378973 | 584.5601
1952.0962 | 1.7882447 | 1.7864441 | 0.91801995 | 0.79916823 | 618.47424 | 9.1801995 | 0.3806107 | 584.5347
1952.1162 | 1.7892457 | 1.7873497 | 0.91800857 | 0.79920739 | 618.50995 | 9.1800857 | 0.3806293 | 584.5685
1952.1362 | 1.7902467 | 1.788361 | 0.91801202 | 0.79919583 | 618.55707 | 9.1801202 | 0.3806238 | 584.613
1952.1563 | 1.7912476 | 1.7894995 | 0.91800511 | 0.79917848 | 618.62183 | 9.1800511 | 0.3806156 | 584.6742
1952.1763 | 1.7922486 | 1.7903624 | 0.92021674 | 0.80138826 | 618.50867 | 9.2021674 | 0.381668 | 584.5673
1952.1963 | 1.7932496 | 1.7912662 | 0.93049574 | 0.81007111 | 618.58313 | 9.3049574 | 0.3858033 | 584.6377
1952.2163 | 1.7942506 | 1.7924433 | 0.93174684 | 0.81099796 | 618.66656 | 9.3174684 | 0.3862447 | 584.7165
1952.2363 | 1.7952516 | 1.7934076 | 0.93427247 | 0.8132022 | 618.76501 | 9.3427247 | 0.3872945 | 584.8096
1952.2563 | 1.7962525 | 1.7945354 | 0.93432808 | 0.81322372 | 618.90796 | 9.3432808 | 0.3873047 | 584.9447
1952.2764 | 1.7972535 | 1.7952783 | 0.93423188 | 0.8131457 | 618.84106 | 9.3423188 | 0.3872676 | 584.8814
1952.2964 | 1.7982545 | 1.7964344 | 0.93430012 | 0.81319618 | 618.97174 | 9.3430012 | 0.3872916 | 585.0049
1952.3164 | 1.7992555 | 1.7975564 | 0.94419587 | 0.81537032 | 619.20074 | 9.4419587 | 0.3883271 | 585.2214
1952.3364 | 1.8002565 | 1.7986588 | 0.94448805 | 0.82221377 | 619.11487 | 9.4448805 | 0.3915863 | 585.1402
1952.3564 | 1.8012574 | 1.7995253 | 0.94694704 | 0.82429719 | 619.14325 | 9.4694704 | 0.3925786 | 585.167
1952.3765 | 1.8022584 | 1.8005306 | 0.9510119 | 0.8276782 | 619.21838 | 9.510119 | 0.3941888 | 585.2381
1952.3965 | 1.8032594 | 1.801523 | 0.95104045 | 0.82770675 | 619.27136 | 9.5104045 | 0.3942024 | 585.2881
1952.4165 | 1.8042604 | 1.8025391 | 0.95104313 | 0.82770377 | 619.54022 | 9.5104313 | 0.394201 | 585.5422
1952.4365 | 1.8052614 | 1.8035016 | 0.95104033 | 0.82770973 | 619.48322 | 9.5104033 | 0.3942038 | 585.4884
1952.4565 | 1.8062623 | 1.8044757 | 0.95358396 | 0.82953662 | 619.49823 | 9.5358396 | 0.3950739 | 585.5025
1952.4766 | 1.8072633 | 1.8055637 | 0.96291006 | 0.82952857 | 619.66608 | 9.6291006 | 0.39507 | 585.6612
1952.4966 | 1.8082643 | 1.8064623 | 0.96286982 | 0.83762205 | 619.87769 | 9.6286982 | 0.3989246 | 585.8612
1952.5166 | 1.8092653 | 1.8074874 | 0.96684611 | 0.84103799 | 619.8714 | 9.6684611 | 0.4005515 | 585.8552
1952.5366 | 1.8102663 | 1.8085656 | 0.96687526 | 0.84105361 | 619.89117 | 9.6687526 | 0.4005589 | 585.8739
1952.5566 | 1.8112671 | 1.8094082 | 0.96687549 | 0.84106731 | 619.90027 | 9.6687549 | 0.4005655 | 585.8825
1952.5767 | 1.8122681 | 1.8105638 | 0.96686625 | 0.8410973 | 620.03015 | 9.6686625 | 0.4005797 | 586.0053
1952.5967 | 1.8132691 | 1.8116139 | 0.96945655 | 0.84322703 | 619.99915 | 9.6945655 | 0.4015941 | 585.976
1952.6167 | 1.8142701 | 1.8126658 | 0.97906172 | 0.8513304 | 620.02899 | 9.7906172 | 0.4054534 | 586.0042
1952.6367 | 1.8152711 | 1.8137628 | 0.98159277 | 0.85344142 | 619.97333 | 9.8159277 | 0.4064587 | 585.9516
1952.6567 | 1.816272 | 1.8147209 | 0.98405337 | 0.85597992 | 619.97327 | 9.8405337 | 0.4076677 | 585.9515
1952.6768 | 1.817273 | 1.8155057 | 0.98410434 | 0.85597539 | 620.03998 | 9.8410434 | 0.4076656 | 586.0146
1952.6968 | 1.818274 | 1.8167901 | 0.98410273 | 0.85596627 | 620.16217 | 9.8410273 | 0.4076612 | 586.1301
1952.7168 | 1.819275 | 1.8177472 | 0.98409921 | 0.85596389 | 620.20941 | 9.8409921 | 0.4076601 | 586.1747
1952.7368 | 1.820276 | 1.8188071 | 0.99340522 | 0.85691726 | 620.24243 | 9.9340522 | 0.4081141 | 586.2059
1952.7568 | 1.8212769 | 1.8194523 | 0.99713153 | 0.86465478 | 620.32288 | 9.9713153 | 0.4117992 | 586.2819
1952.7769 | 1.8222779 | 1.8203838 | 0.99708998 | 0.86690158 | 620.44672 | 9.9708998 | 0.4128693 | 586.399
1952.7969 | 1.8232789 | 1.8215171 | 0.99711215 | 0.86687201 | 620.52106 | 9.9711215 | 0.4128552 | 586.4692
1952.8169 | 1.8242799 | 1.8226928 | 0.99708974 | 0.86688465 | 620.63318 | 9.9708974 | 0.4128612 | 586.5752
1952.8369 | 1.8252809 | 1.8238524 | 0.99715567 | 0.86688608 | 620.59943 | 9.9715567 | 0.4128619 | 586.5433
1952.8569 | 1.8262818 | 1.8247429 | 1.0066065 | 0.8690896 | 620.59308 | 10.066065 | 0.4139113 | 586.5373
1952.877 | 1.8272828 | 1.8257108 | 1.0116982 | 0.87690181 | 620.64569 | 10.116982 | 0.417632 | 586.587
1952.897 | 1.8282838 | 1.8267398 | 1.0117536 | 0.87939495 | 620.69238 | 10.117536 | 0.4188193 | 586.6312
1952.917 | 1.8292848 | 1.8277215 | 1.0117813 | 0.87939018 | 620.76617 | 10.117813 | 0.4188171 | 586.7009
1952.937 | 1.8302858 | 1.8287724 | 1.0117737 | 0.87939715 | 620.84863 | 10.117737 | 0.4188204 | 586.7788
1952.957 | 1.8312867 | 1.829725 | 1.0117843 | 0.87939167 | 620.8468 | 10.117843 | 0.4188178 | 586.7771
1952.9771 | 1.8322877 | 1.8307005 | 1.0142635 | 0.8816179 | 620.91382 | 10.142635 | 0.419878 | 586.8405
1952.9971 | 1.8332887 | 1.8316653 | 1.0235358 | 0.88934314 | 621.02362 | 10.235358 | 0.4235572 | 586.9442
1953.0171 | 1.8342897 | 1.8327985 | 1.0260324 | 0.89159304 | 621.11877 | 10.260324 | 0.4246288 | 587.0342
1953.0371 | 1.8352907 | 1.8339026 | 1.0260398 | 0.89155108 | 621.07922 | 10.260398 | 0.4246088 | 586.9968
1953.0571 | 1.8362916 | 1.8346993 | 1.0259898 | 0.89157224 | 621.09381 | 10.259898 | 0.4246189 | 587.0106
1953.0771 | 1.8372926 | 1.8358128 | 1.0260282 | 0.89153498 | 621.2688 | 10.260282 | 0.4246011 | 587.176
1953.0972 | 1.8382936 | 1.8369465 | 1.0288514 | 0.89373559 | 621.44946 | 10.288514 | 0.4256492 | 587.3467
1953.1172 | 1.8392946 | 1.8379791 | 1.0395851 | 0.89370018 | 621.40369 | 10.395851 | 0.4256323 | 587.3034
1953.1372 | 1.8402956 | 1.8391101 | 1.0421942 | 0.90304899 | 621.39612 | 10.421942 | 0.4300848 | 587.2963
1953.1572 | 1.8412964 | 1.84004 | 1.0446422 | 0.90524495 | 621.3219 | 10.446422 | 0.4311306 | 587.2261
1953.1772 | 1.8422974 | 1.8408285 | 1.0447202 | 0.90739357 | 621.32947 | 10.447202 | 0.4321539 | 587.2333
1953.1973 | 1.8432984 | 1.8419421 | 1.0446634 | 0.90739912 | 621.45404 | 10.446634 | 0.4321566 | 587.351
1953.2173 | 1.8442994 | 1.8429368 | 1.0446889 | 0.90738863 | 621.52844 | 10.446889 | 0.4321516 | 587.4213
1953.2373 | 1.8453004 | 1.8439462 | 1.0459573 | 0.90899652 | 621.42487 | 10.459573 | 0.4329173 | 587.3235
1953.2573 | 1.8463013 | 1.8448153 | 1.0553259 | 0.91640615 | 621.52765 | 10.553259 | 0.4364462 | 587.4206
1953.2773 | 1.8473023 | 1.8458604 | 1.0581057 | 0.9185937 | 621.55676 | 10.581057 | 0.4374881 | 587.4481
1953.2974 | 1.8483033 | 1.8468277 | 1.0606401 | 0.92080027 | 621.62158 | 10.606401 | 0.438539 | 587.5094
1953.3174 | 1.8493043 | 1.8479096 | 1.0606636 | 0.92080563 | 621.68079 | 10.606636 | 0.4385415 | 587.5653
1953.3374 | 1.8503053 | 1.8489025 | 1.0606422 | 0.92077613 | 621.74176 | 10.606422 | 0.4385275 | 587.623
1953.3574 | 1.8513062 | 1.8499494 | 1.0606036 | 0.92080164 | 621.82239 | 10.606036 | 0.4385396 | 587.6992
1953.3774 | 1.8523072 | 1.8510268 | 1.0712609 | 0.92201924 | 621.84143 | 10.712609 | 0.4391195 | 587.7172
1953.3975 | 1.8533082 | 1.8519288 | 1.0712011 | 0.92980695 | 621.84015 | 10.712011 | 0.4428285 | 587.716
1953.4175 | 1.8543092 | 1.852819 | 1.0737724 | 0.93163133 | 622.03064 | 10.737724 | 0.4436974 | 587.896
1953.4375 | 1.8553102 | 1.8539016 | 1.0737146 | 0.93163425 | 622.08917 | 10.737146 | 0.4436987 | 587.9513
1953.4575 | 1.8563111 | 1.8549495 | 1.0737853 | 0.93166137 | 622.1001 | 10.737853 | 0.4437117 | 587.9616
1953.4775 | 1.8573121 | 1.8557782 | 1.0737422 | 0.93167698 | 622.09052 | 10.737422 | 0.4437191 | 587.9526
1953.4976 | 1.8583131 | 1.8568673 | 1.076252 | 0.93409473 | 622.28534 | 10.76252 | 0.4448706 | 588.1367
1953.5176 | 1.8593141 | 1.8578503 | 1.0855362 | 0.94193804 | 622.26697 | 10.855362 | 0.448606 | 588.1193
1953.5376 | 1.8603151 | 1.858911 | 1.088269 | 0.94436049 | 622.2619 | 10.88269 | 0.4497597 | 588.1146
1953.5576 | 1.861316 | 1.859954 | 1.0907776 | 0.94656283 | 622.46704 | 10.907776 | 0.4508086 | 588.3084
1953.5776 | 1.862317 | 1.8610077 | 1.090816 | 0.94658327 | 622.4859 | 10.90816 | 0.4508183 | 588.3263
1953.5977 | 1.863318 | 1.862035 | 1.0907582 | 0.94654286 | 622.5014 | 10.907582 | 0.4507991 | 588.3409
1953.6177 | 1.864319 | 1.862922 | 1.092012 | 0.9465695 | 622.36151 | 10.92012 | 0.4508118 | 588.2087
1953.6377 | 1.86532 | 1.8640989 | 1.097658 | 0.94715393 | 622.53699 | 10.97658 | 0.4510901 | 588.3746
1953.6577 | 1.8663208 | 1.8650645 | 1.103889 | 0.95558769 | 622.62189 | 11.03889 | 0.4551068 | 588.4548
1953.6777 | 1.8673218 | 1.8660333 | 1.1066692 | 0.95751202 | 622.54388 | 11.066692 | 0.4560233 | 588.3811
1953.6978 | 1.8683228 | 1.8669931 | 1.106676 | 0.95999622 | 622.65637 | 11.06676 | 0.4572064 | 588.4874
1953.7178 | 1.8693238 | 1.8681378 | 1.1066868 | 0.96000111 | 622.6991 | 11.066868 | 0.4572087 | 588.5278
1953.7378 | 1.8703249 | 1.8689246 | 1.1066486 | 0.95998728 | 622.68311 | 11.066486 | 0.4572021 | 588.5127
1953.7578 | 1.8713257 | 1.8698916 | 1.1079385 | 0.96124417 | 622.74323 | 11.079385 | 0.4578007 | 588.5695
1953.7778 | 1.8723267 | 1.8709449 | 1.1175483 | 0.96904987 | 622.68799 | 11.175483 | 0.4615183 | 588.5173
1953.7979 | 1.8733277 | 1.8721335 | 1.1197244 | 0.97126478 | 622.75165 | 11.197244 | 0.4625731 | 588.5774
1953.8179 | 1.8743287 | 1.8730932 | 1.1197294 | 0.97122639 | 622.74432 | 11.197294 | 0.4625548 | 588.5705
1953.8379 | 1.8753297 | 1.8739985 | 1.1197263 | 0.97125065 | 622.72107 | 11.197263 | 0.4625664 | 588.5485
1953.8579 | 1.8763306 | 1.8751649 | 1.1197532 | 0.97125113 | 622.87451 | 11.197532 | 0.4625666 | 588.6935
1953.8779 | 1.8773316 | 1.8763316 | 1.1210176 | 0.97215188 | 623.01398 | 11.210176 | 0.4629956 | 588.8254
1953.8979 | 1.8783326 | 1.8770736 | 1.1318566 | 0.98125488 | 622.93579 | 11.318566 | 0.467331 | 588.7515
1953.918 | 1.8793336 | 1.877944 | 1.1344001 | 0.98182368 | 623.03955 | 11.344001 | 0.4676019 | 588.8495
1953.938 | 1.8803346 | 1.879024 | 1.1344396 | 0.98336232 | 623.19501 | 11.344396 | 0.4683347 | 588.9965
1953.958 | 1.8813355 | 1.8799503 | 1.1344247 | 0.98335838 | 623.28284 | 11.344247 | 0.4683328 | 589.0795
1953.978 | 1.8823365 | 1.8812798 | 1.1343963 | 0.98337656 | 623.4093 | 11.343963 | 0.4683415 | 589.199
1953.998 | 1.8833375 | 1.8819741 | 1.1344165 | 0.9833917 | 623.40802 | 11.344165 | 0.4683487 | 589.1978
1954.0181 | 1.8843385 | 1.8832567 | 1.1461966 | 0.98557585 | 623.39899 | 11.461966 | 0.4693889 | 589.1892
1954.0381 | 1.8853395 | 1.8841927 | 1.1486756 | 0.99366713 | 623.34912 | 11.486756 | 0.4732424 | 589.1421
1954.0581 | 1.8863404 | 1.8851364 | 1.1486555 | 0.99579358 | 623.44244 | 11.486555 | 0.4742552 | 589.2303
1954.0781 | 1.8873414 | 1.8860685 | 1.1486958 | 0.99580652 | 623.43256 | 11.486958 | 0.4742613 | 589.221
1954.0981 | 1.8883424 | 1.8872844 | 1.148675 | 0.99576735 | 623.52338 | 11.48675 | 0.4742427 | 589.3068
1954.1182 | 1.8893434 | 1.8882102 | 1.1487274 | 0.99577671 | 623.42188 | 11.487274 | 0.4742471 | 589.2109
1954.1382 | 1.8903444 | 1.8890774 | 1.1608927 | 0.99825573 | 623.50708 | 11.608927 | 0.4754278 | 589.2914
1954.1582 | 1.8913453 | 1.8901418 | 1.1607969 | 1.0058062 | 623.6532 | 11.607969 | 0.4790238 | 589.4295
1954.1782 | 1.8923463 | 1.8913248 | 1.1661205 | 1.0079514 | 623.67377 | 11.661205 | 0.4800454 | 589.4489
1954.1982 | 1.8933473 | 1.8920829 | 1.1661376 | 1.0104488 | 623.69543 | 11.661376 | 0.4812348 | 589.4694
1954.2183 | 1.8943483 | 1.8931781 | 1.1661092 | 1.0104711 | 623.7207 | 11.661092 | 0.4812455 | 589.4933
1954.2383 | 1.8953493 | 1.8941879 | 1.1660942 | 1.010474 | 623.7854 | 11.660942 | 0.4812468 | 589.5545
1954.2583 | 1.8963501 | 1.8951473 | 1.1673616 | 1.0113742 | 623.82086 | 11.673616 | 0.4816756 | 589.588
1954.2783 | 1.8973511 | 1.8963547 | 1.1763903 | 1.0160744 | 623.80347 | 11.763903 | 0.4839141 | 589.5715
1954.2983 | 1.8983521 | 1.8971483 | 1.1804471 | 1.0196774 | 623.9043 | 11.804471 | 0.48563 | 589.6668
1954.3184 | 1.8993531 | 1.8982322 | 1.1817292 | 1.0232821 | 623.90717 | 11.817292 | 0.4873468 | 589.6695
1954.3384 | 1.9003541 | 1.8991393 | 1.1817683 | 1.0236764 | 623.88245 | 11.817683 | 0.4875346 | 589.6462
1954.3584 | 1.901355 | 1.9003499 | 1.1817187 | 1.0237195 | 623.99274 | 11.817187 | 0.4875551 | 589.7504
1954.3784 | 1.902356 | 1.9012623 | 1.1817349 | 1.0237147 | 624.04718 | 11.817349 | 0.4875528 | 589.8019
1954.3984 | 1.903357 | 1.902374 | 1.1844904 | 1.0259138 | 624.14795 | 11.844904 | 0.4886002 | 589.8971
1954.4185 | 1.904358 | 1.9032239 | 1.1923252 | 1.0327305 | 624.0426 | 11.923252 | 0.4918467 | 589.7975
1954.4385 | 1.905359 | 1.9042248 | 1.1950438 | 1.0349482 | 624.06451 | 11.950438 | 0.4929029 | 589.8182
1954.4585 | 1.9063599 | 1.9051967 | 1.1950736 | 1.0349395 | 624.11652 | 11.950736 | 0.4928987 | 589.8674
1954.4785 | 1.9073609 | 1.9062678 | 1.1951135 | 1.034881 | 624.05457 | 11.951135 | 0.4928709 | 589.8089
1954.4985 | 1.9083619 | 1.9073164 | 1.1950817 | 1.0349574 | 624.1795 | 11.950817 | 0.4929073 | 589.9269
1954.5186 | 1.9093629 | 1.9083567 | 1.1978484 | 1.0371274 | 624.14233 | 11.978484 | 0.4939408 | 589.8918
1954.5386 | 1.9103639 | 1.9094064 | 1.2065978 | 1.0440806 | 624.32654 | 12.065978 | 0.4972523 | 590.0659
1954.5586 | 1.9113648 | 1.9101055 | 1.210644 | 1.045409 | 624.33984 | 12.10644 | 0.4978849 | 590.0785
1954.5786 | 1.9123658 | 1.911127 | 1.213739 | 1.0491517 | 624.39038 | 12.13739 | 0.4996674 | 590.1262
1954.5986 | 1.9133668 | 1.9122629 | 1.2137567 | 1.0504725 | 624.56091 | 12.137567 | 0.5002965 | 590.2874
1954.6187 | 1.9143678 | 1.9133023 | 1.2137686 | 1.0504881 | 624.59552 | 12.137686 | 0.5003039 | 590.3201
1954.6387 | 1.9153688 | 1.9142357 | 1.2137698 | 1.0505024 | 624.59784 | 12.137698 | 0.5003107 | 590.3223
1954.6587 | 1.9163697 | 1.9153032 | 1.214983 | 1.0514714 | 624.59479 | 12.14983 | 0.5007722 | 590.3194
1954.6787 | 1.9173707 | 1.9161539 | 1.2243786 | 1.0595403 | 624.48077 | 12.243786 | 0.5046151 | 590.2117
1954.6987 | 1.9183717 | 1.9173006 | 1.2268304 | 1.0616763 | 624.58167 | 12.268304 | 0.5056324 | 590.307
1954.7188 | 1.9193727 | 1.918225 | 1.2268137 | 1.0616957 | 624.65387 | 12.268137 | 0.5056416 | 590.3753
1954.7388 | 1.9203737 | 1.9194642 | 1.2268063 | 1.0616812 | 624.86212 | 12.268063 | 0.5056347 | 590.5721
1954.7588 | 1.9213746 | 1.9202514 | 1.226819 | 1.0616792 | 624.82397 | 12.26819 | 0.5056338 | 590.536
1954.7788 | 1.9223756 | 1.9211776 | 1.2284957 | 1.0616922 | 624.85083 | 12.284957 | 0.5056399 | 590.5614
1954.7988 | 1.9233766 | 1.9223766 | 1.2383933 | 1.064276 | 624.99854 | 12.383933 | 0.5068705 | 590.701
1954.8188 | 1.9243776 | 1.9234598 | 1.2411195 | 1.0735867 | 624.90112 | 12.411195 | 0.5113048 | 590.6089
1954.8389 | 1.9253786 | 1.9242721 | 1.2412181 | 1.0741735 | 624.82111 | 12.412181 | 0.5115843 | 590.5333
1954.8589 | 1.9263794 | 1.9254678 | 1.2411437 | 1.0742333 | 624.94714 | 12.411437 | 0.5116128 | 590.6524
1954.8789 | 1.9273804 | 1.9264411 | 1.2411548 | 1.0741298 | 624.99115 | 12.411548 | 0.5115635 | 590.694
1954.8989 | 1.9283814 | 1.9273288 | 1.2411709 | 1.0742159 | 624.93042 | 12.411709 | 0.5116045 | 590.6366
1954.9189 | 1.9293824 | 1.9284796 | 1.2439631 | 1.0763525 | 625.00934 | 12.439631 | 0.512622 | 590.7112
1954.939 | 1.9303834 | 1.929215 | 1.2545702 | 1.0854746 | 625.02527 | 12.545702 | 0.5169665 | 590.7263
1954.959 | 1.9313843 | 1.9303455 | 1.2573283 | 1.0876487 | 625.07007 | 12.573283 | 0.518002 | 590.7686
1954.979 | 1.9323853 | 1.9314157 | 1.2598443 | 1.0901009 | 625.0766 | 12.598443 | 0.5191698 | 590.7748
1954.999 | 1.9333863 | 1.9323066 | 1.2598464 | 1.0901065 | 625.26288 | 12.598464 | 0.5191725 | 590.9509
1955.019 | 1.9343873 | 1.9334457 | 1.2598312 | 1.0901154 | 625.38861 | 12.598312 | 0.5191767 | 591.0697
1955.0391 | 1.9353883 | 1.9343107 | 1.2611256 | 1.0900698 | 625.33978 | 12.611256 | 0.519155 | 591.0235
1955.0591 | 1.9363892 | 1.9354131 | 1.2704742 | 1.0907493 | 625.36694 | 12.704742 | 0.5194786 | 591.0492
1955.0791 | 1.9373902 | 1.9363098 | 1.273259 | 1.0994273 | 625.43237 | 12.73259 | 0.5236116 | 591.111
1955.0991 | 1.9383912 | 1.9376259 | 1.2757015 | 1.1034052 | 625.59174 | 12.757015 | 0.5255061 | 591.2617
1955.1191 | 1.9393922 | 1.9384315 | 1.2756907 | 1.10344 | 625.4903 | 12.756907 | 0.5255227 | 591.1658
1955.1392 | 1.9403932 | 1.9393752 | 1.2757013 | 1.1034834 | 625.63477 | 12.757013 | 0.5255434 | 591.3023
1955.1592 | 1.9413942 | 1.9403877 | 1.275738 | 1.1034683 | 625.54242 | 12.75738 | 0.5255362 | 591.2151
1955.1792 | 1.9423951 | 1.9413998 | 1.2769235 | 1.104372 | 625.64532 | 12.769235 | 0.5259666 | 591.3123
1955.1992 | 1.9433961 | 1.9424896 | 1.2868488 | 1.1125317 | 625.63806 | 12.868488 | 0.5298527 | 591.3054
1955.2192 | 1.9443971 | 1.9434588 | 1.2896888 | 1.114866 | 625.53979 | 12.896888 | 0.5309644 | 591.2126
1955.2393 | 1.9453981 | 1.9443457 | 1.2897162 | 1.1149702 | 625.52441 | 12.897162 | 0.531014 | 591.198
1955.2593 | 1.9463991 | 1.945482 | 1.2897753 | 1.1149621 | 625.58441 | 12.897753 | 0.5310102 | 591.2547
1955.2793 | 1.9474 | 1.9463546 | 1.2896805 | 1.1149706 | 625.62213 | 12.896805 | 0.5310142 | 591.2904
1955.2993 | 1.948401 | 1.9474356 | 1.2921804 | 1.1171091 | 625.67438 | 12.921804 | 0.5320327 | 591.3398
1955.3193 | 1.949402 | 1.948521 | 1.30123 | 1.119904 | 625.72577 | 13.0123 | 0.5333638 | 591.3883
1955.3394 | 1.950403 | 1.9494084 | 1.3040624 | 1.1263977 | 625.79767 | 13.040624 | 0.5364565 | 591.4563
1955.3594 | 1.951404 | 1.950475 | 1.3068287 | 1.129492 | 625.78229 | 13.068287 | 0.5379302 | 591.4418
1955.3794 | 1.9524049 | 1.951429 | 1.3068205 | 1.1295344 | 625.81696 | 13.068205 | 0.5379504 | 591.4745
1955.3994 | 1.9534059 | 1.9525193 | 1.3068712 | 1.1295556 | 625.93463 | 13.068712 | 0.5379605 | 591.5857
1955.4194 | 1.9544069 | 1.9535211 | 1.3068326 | 1.1295725 | 625.92853 | 13.068326 | 0.5379685 | 591.58
1955.4395 | 1.9554079 | 1.9545524 | 1.3080984 | 1.1305351 | 625.96063 | 13.080984 | 0.538427 | 591.6103
1955.4595 | 1.9564089 | 1.9554725 | 1.3174385 | 1.1385921 | 625.9425 | 13.174385 | 0.5422642 | 591.5932
1955.4795 | 1.9574097 | 1.9562337 | 1.3203177 | 1.1407775 | 626.02313 | 13.203177 | 0.543305 | 591.6694
1955.4995 | 1.9584107 | 1.9577304 | 1.3230621 | 1.1429133 | 626.30151 | 13.230621 | 0.5443222 | 591.9325
1955.5195 | 1.9594117 | 1.958506 | 1.3230538 | 1.1429263 | 626.1496 | 13.230538 | 0.5443284 | 591.7889
1955.5396 | 1.9604127 | 1.9597201 | 1.3230466 | 1.1429403 | 626.17188 | 13.230466 | 0.544335 | 591.81
1955.5596 | 1.9614137 | 1.9606441 | 1.3239882 | 1.1436739 | 626.17499 | 13.239882 | 0.5446844 | 591.8129
1955.5796 | 1.9624146 | 1.9616781 | 1.3321295 | 1.1510909 | 626.18597 | 13.321295 | 0.5482168 | 591.8233
1955.5996 | 1.9634156 | 1.9625646 | 1.3363874 | 1.1546848 | 626.13165 | 13.363874 | 0.5499285 | 591.772
1955.6196 | 1.9644166 | 1.9635437 | 1.3363843 | 1.1547711 | 626.11298 | 13.363843 | 0.5499696 | 591.7543
1955.6396 | 1.9654176 | 1.9644704 | 1.3363613 | 1.1547415 | 626.26849 | 13.363613 | 0.5499555 | 591.9013
1955.6597 | 1.9664186 | 1.9656379 | 1.3364072 | 1.1547674 | 626.39838 | 13.364072 | 0.5499678 | 592.024
1955.6797 | 1.9674195 | 1.9665146 | 1.3376734 | 1.1547682 | 626.42371 | 13.376734 | 0.5499682 | 592.048
1955.6997 | 1.9684205 | 1.9674007 | 1.337693 | 1.1553692 | 626.62415 | 13.37693 | 0.5502544 | 592.2374
1955.7197 | 1.9694215 | 1.9684767 | 1.3482679 | 1.1644773 | 626.62842 | 13.482679 | 0.5545922 | 592.2415
1955.7397 | 1.9704225 | 1.969563 | 1.3513805 | 1.1669538 | 626.70428 | 13.513805 | 0.5557717 | 592.3132
1955.7598 | 1.9714235 | 1.9705696 | 1.3538413 | 1.1694744 | 626.68219 | 13.538413 | 0.5569721 | 592.2923
1955.7798 | 1.9724244 | 1.9715836 | 1.3538845 | 1.1695061 | 626.64581 | 13.538845 | 0.5569872 | 592.2579
1955.7998 | 1.9734254 | 1.9726515 | 1.3538672 | 1.1694958 | 626.76837 | 13.538672 | 0.5569823 | 592.3737
1955.8198 | 1.9744264 | 1.9737561 | 1.3551164 | 1.1695294 | 626.79291 | 13.551164 | 0.5569983 | 592.3969
1955.8398 | 1.9754274 | 1.9745698 | 1.3650761 | 1.170482 | 626.61285 | 13.650761 | 0.557452 | 592.2267
1955.8599 | 1.9764284 | 1.9758433 | 1.367907 | 1.1806418 | 626.72363 | 13.67907 | 0.5622907 | 592.3314
1955.8799 | 1.9774293 | 1.9765662 | 1.3707198 | 1.1830444 | 626.73334 | 13.707198 | 0.563435 | 592.3406
1955.8999 | 1.9784303 | 1.9776922 | 1.3707672 | 1.183121 | 626.87689 | 13.707672 | 0.5634714 | 592.4763
1955.9199 | 1.9794313 | 1.9786029 | 1.3706944 | 1.1831019 | 626.86707 | 13.706944 | 0.5634624 | 592.467
1955.9399 | 1.9804323 | 1.9796927 | 1.3707578 | 1.1831591 | 626.84833 | 13.707578 | 0.5634896 | 592.4493
1955.96 | 1.9814333 | 1.9806159 | 1.3717003 | 1.1840897 | 626.70227 | 13.717003 | 0.5639328 | 592.3113
1955.98 | 1.9824342 | 1.981801 | 1.380931 | 1.1921017 | 626.80585 | 13.80931 | 0.5677486 | 592.4092
1956 | 1.9834352 | 1.9827371 | 1.3840928 | 1.1943288 | 626.86816 | 13.840928 | 0.5688093 | 592.468
1956.02 | 1.9844362 | 1.9836051 | 1.3840802 | 1.1943561 | 626.76831 | 13.840802 | 0.5688223 | 592.3737
1956.04 | 1.9854372 | 1.9847147 | 1.3840418 | 1.1943378 | 626.84802 | 13.840418 | 0.5688135 | 592.449
1956.0601 | 1.9864382 | 1.9856865 | 1.3840196 | 1.1943803 | 626.90479 | 13.840196 | 0.5688338 | 592.5027
1956.0801 | 1.987439 | 1.9867269 | 1.3865674 | 1.1965486 | 626.9707 | 13.865674 | 0.5698665 | 592.565
1956.1001 | 1.98844 | 1.987789 | 1.3962355 | 1.203603 | 627.09344 | 13.962355 | 0.5732262 | 592.681
1956.1201 | 1.989441 | 1.9885955 | 1.3993385 | 1.2070744 | 626.97064 | 13.993385 | 0.5748795 | 592.5649
1956.1401 | 1.990442 | 1.9896737 | 1.401814 | 1.2092706 | 627.04633 | 14.01814 | 0.5759254 | 592.6364
1956.1602 | 1.991443 | 1.99087 | 1.4018016 | 1.2092648 | 627.08679 | 14.018016 | 0.5759227 | 592.6747
1956.1802 | 1.9924439 | 1.9917917 | 1.4018137 | 1.2093325 | 627.11261 | 14.018137 | 0.5759549 | 592.6991
1956.2002 | 1.9934449 | 1.99263 | 1.4018291 | 1.2092967 | 627.11273 | 14.018291 | 0.5759378 | 592.6992
1956.2202 | 1.9944459 | 1.9935929 | 1.4024651 | 1.2102574 | 627.12933 | 14.024651 | 0.5763954 | 592.7149
1956.2402 | 1.9954469 | 1.994862 | 1.4117739 | 1.2182195 | 627.23108 | 14.117739 | 0.5801874 | 592.811
1956.2603 | 1.9964479 | 1.9957752 | 1.4161288 | 1.2216606 | 627.1178 | 14.161288 | 0.5818263 | 592.704
1956.2803 | 1.9974488 | 1.9967637 | 1.4192691 | 1.2238387 | 627.21063 | 14.192691 | 0.5828636 | 592.7917
1956.3003 | 1.9984498 | 1.997588 | 1.4192177 | 1.2238958 | 627.24823 | 14.192177 | 0.5828908 | 592.8273
1956.3203 | 1.9994508 | 1.9986989 | 1.4192663 | 1.2238739 | 627.40137 | 14.192663 | 0.5828804 | 592.972
1956.3403 | 2.0004518 | 1.9997642 | 1.4192524 | 1.2238412 | 627.43695 | 14.192524 | 0.5828648 | 593.0056
1956.3604 | 2.0014527 | 2.0008643 | 1.4201802 | 1.224794 | 627.37762 | 14.201802 | 0.5833186 | 592.9495
1956.3804 | 2.0024538 | 2.0017915 | 1.4297926 | 1.2331388 | 627.26471 | 14.297926 | 0.5872929 | 592.8428
1956.4004 | 2.0034547 | 2.0027418 | 1.4323021 | 1.2353411 | 627.26837 | 14.323021 | 0.5883417 | 592.8463
1956.4204 | 2.0044556 | 2.0037754 | 1.4323566 | 1.2352704 | 627.37469 | 14.323566 | 0.588308 | 592.9468
1956.4404 | 2.0054567 | 2.0045447 | 1.4322764 | 1.2353239 | 627.3595 | 14.322764 | 0.5883335 | 592.9324
1956.4604 | 2.0064576 | 2.0056839 | 1.4323186 | 1.2353289 | 627.52405 | 14.323186 | 0.5883359 | 593.0879
1956.4805 | 2.0074587 | 2.0069587 | 1.4350802 | 1.2353504 | 627.54663 | 14.350802 | 0.5883461 | 593.1093
1956.5005 | 2.0084596 | 2.0077586 | 1.4444425 | 1.2452992 | 627.51862 | 14.444425 | 0.5930843 | 593.0828
1956.5205 | 2.0094604 | 2.0087249 | 1.447615 | 1.2477684 | 627.65607 | 14.47615 | 0.5942603 | 593.2127
1956.5405 | 2.0104616 | 2.0097957 | 1.4476218 | 1.2477944 | 627.73132 | 14.476218 | 0.5942727 | 593.2838
1956.5605 | 2.0114625 | 2.0108058 | 1.4476085 | 1.2478235 | 627.66217 | 14.476085 | 0.5942866 | 593.2185
1956.5806 | 2.0124636 | 2.0116568 | 1.4475992 | 1.2478085 | 627.65143 | 14.475992 | 0.5942794 | 593.2083
1956.6006 | 2.0134645 | 2.0127599 | 1.4504297 | 1.2478414 | 627.78534 | 14.504297 | 0.5942951 | 593.3349
1956.6206 | 2.0144653 | 2.0140281 | 1.4503896 | 1.2496369 | 627.67285 | 14.503896 | 0.5951502 | 593.2286
1956.6406 | 2.0154665 | 2.0146451 | 1.4597338 | 1.2577821 | 627.57874 | 14.597338 | 0.5990294 | 593.1396
1956.6606 | 2.0164673 | 2.0159121 | 1.4637356 | 1.2615051 | 627.7016 | 14.637356 | 0.6008025 | 593.2557
1956.6807 | 2.0174685 | 2.016824 | 1.4659213 | 1.2638109 | 627.77075 | 14.659213 | 0.6019007 | 593.3211
1956.7007 | 2.0184693 | 2.0179262 | 1.4658957 | 1.2637558 | 627.92694 | 14.658957 | 0.6018745 | 593.4687
1956.7207 | 2.0194702 | 2.0186701 | 1.4659176 | 1.2637448 | 627.83521 | 14.659176 | 0.6018692 | 593.382
1956.7407 | 2.0204713 | 2.0200427 | 1.467482 | 1.2637923 | 627.91724 | 14.67482 | 0.6018918 | 593.4596
1956.7607 | 2.0214722 | 2.0210304 | 1.4771438 | 1.2675351 | 627.83606 | 14.771438 | 0.6036744 | 593.3828
1956.7808 | 2.0224733 | 2.0217803 | 1.4793144 | 1.2745701 | 627.82635 | 14.793144 | 0.6070249 | 593.3737
1956.8008 | 2.0234742 | 2.0228562 | 1.48211 | 1.2767948 | 627.87189 | 14.8211 | 0.6080844 | 593.4167
1956.8208 | 2.0244751 | 2.0237257 | 1.482107 | 1.2768184 | 627.84741 | 14.82107 | 0.6080956 | 593.3936
1956.8408 | 2.0254762 | 2.0249755 | 1.4821254 | 1.2767977 | 628.08942 | 14.821254 | 0.6080858 | 593.6223
1956.8608 | 2.0264771 | 2.0259984 | 1.4821255 | 1.2768465 | 627.99023 | 14.821255 | 0.608109 | 593.5285
1956.8809 | 2.0274782 | 2.0267687 | 1.4836532 | 1.2781086 | 627.95129 | 14.836532 | 0.6087101 | 593.4917
1956.9009 | 2.0284791 | 2.0277996 | 1.4921151 | 1.2848544 | 628.07709 | 14.921151 | 0.6119228 | 593.6106
1956.9209 | 2.02948 | 2.0288267 | 1.4955271 | 1.2882847 | 628.06555 | 14.955271 | 0.6135566 | 593.5997
1956.9409 | 2.0304811 | 2.0298107 | 1.4955329 | 1.2882661 | 628.09796 | 14.955329 | 0.6135477 | 593.6304
1956.9609 | 2.031482 | 2.0308795 | 1.4955084 | 1.2882934 | 628.177 | 14.955084 | 0.6135607 | 593.7051
1956.981 | 2.0324831 | 2.0320053 | 1.4954858 | 1.2881987 | 628.27441 | 14.954858 | 0.6135156 | 593.7971
1957.001 | 2.033484 | 2.0330572 | 1.4985893 | 1.2904973 | 628.19922 | 14.985893 | 0.6146103 | 593.7261
1957.021 | 2.0344849 | 2.0339887 | 1.5082902 | 1.2979956 | 628.28711 | 15.082902 | 0.6181815 | 593.8091
1957.041 | 2.035486 | 2.0351059 | 1.5107822 | 1.3007293 | 628.28455 | 15.107822 | 0.6194834 | 593.8067
1957.061 | 2.0364869 | 2.0358398 | 1.5129616 | 1.302937 | 628.10498 | 15.129616 | 0.6205348 | 593.637
1957.0811 | 2.037488 | 2.0368559 | 1.5129651 | 1.3029116 | 628.27545 | 15.129651 | 0.6205227 | 593.7981
1957.1011 | 2.0384889 | 2.0379925 | 1.5129707 | 1.3029499 | 628.31915 | 15.129707 | 0.620541 | 593.8394
1957.1211 | 2.0394897 | 2.0387769 | 1.5130177 | 1.3029199 | 628.23083 | 15.130177 | 0.6205267 | 593.7559
1957.1411 | 2.0404909 | 2.0398405 | 1.5148683 | 1.3043796 | 628.3645 | 15.148683 | 0.6212219 | 593.8823
1957.1611 | 2.0414917 | 2.0410345 | 1.5235506 | 1.3122618 | 628.50745 | 15.235506 | 0.6249759 | 594.0174
1957.1812 | 2.0424929 | 2.0418735 | 1.5281957 | 1.3153332 | 628.47015 | 15.281957 | 0.6264386 | 593.9821
1957.2012 | 2.0434937 | 2.042866 | 1.5303386 | 1.3178155 | 628.37335 | 15.303386 | 0.6276209 | 593.8906
1957.2212 | 2.0444946 | 2.0437386 | 1.5303307 | 1.3178177 | 628.41022 | 15.303307 | 0.6276219 | 593.9255
1957.2412 | 2.0454957 | 2.0448887 | 1.5303642 | 1.31783 | 628.64838 | 15.303642 | 0.6276278 | 594.1506
1957.2612 | 2.0464966 | 2.046072 | 1.5303112 | 1.317868 | 628.54303 | 15.303112 | 0.6276459 | 594.051
1957.2813 | 2.0474977 | 2.046803 | 1.5322366 | 1.3184557 | 628.49866 | 15.322366 | 0.6279258 | 594.0091
1957.3013 | 2.0484986 | 2.0478375 | 1.5419302 | 1.3268323 | 628.67072 | 15.419302 | 0.6319152 | 594.1717
1957.3213 | 2.0494995 | 2.0488048 | 1.5446947 | 1.3290213 | 628.74182 | 15.446947 | 0.6329577 | 594.2389
1957.3413 | 2.0505006 | 2.0501049 | 1.5446883 | 1.3290781 | 628.78699 | 15.446883 | 0.6329848 | 594.2816
1957.3613 | 2.0515015 | 2.0508094 | 1.544701 | 1.3290273 | 628.65631 | 15.44701 | 0.6329606 | 594.1581
1957.3813 | 2.0525026 | 2.0519063 | 1.544713 | 1.3290621 | 628.77209 | 15.44713 | 0.6329771 | 594.2675
1957.4014 | 2.0535035 | 2.0529435 | 1.5471923 | 1.3301135 | 628.73584 | 15.471923 | 0.6334779 | 594.2332
1957.4214 | 2.0545044 | 2.0538568 | 1.5565295 | 1.3393452 | 628.81873 | 15.565295 | 0.6378746 | 594.3116
1957.4414 | 2.0555055 | 2.054795 | 1.5597011 | 1.3414651 | 628.86877 | 15.597011 | 0.6388842 | 594.3589
1957.4614 | 2.0565064 | 2.0560601 | 1.5597045 | 1.3414259 | 628.94055 | 15.597045 | 0.6388655 | 594.4267
1957.4814 | 2.0575075 | 2.056911 | 1.5596838 | 1.3414547 | 628.87976 | 15.596838 | 0.6388792 | 594.3693
1957.5015 | 2.0585084 | 2.058084 | 1.5596435 | 1.3414716 | 628.7702 | 15.596435 | 0.6388873 | 594.2657
1957.5215 | 2.0595093 | 2.0589001 | 1.5618567 | 1.3436356 | 628.70941 | 15.618567 | 0.6399179 | 594.2083
1957.5415 | 2.0605104 | 2.0599444 | 1.5618322 | 1.3436418 | 628.77295 | 15.618322 | 0.6399208 | 594.2683
1957.5615 | 2.0615113 | 2.0610514 | 1.5708861 | 1.3517411 | 628.84064 | 15.708861 | 0.6437782 | 594.3323
1957.5815 | 2.0625124 | 2.0621028 | 1.5758175 | 1.3551877 | 629.0033 | 15.758175 | 0.6454197 | 594.486
1957.6016 | 2.0635133 | 2.0630193 | 1.578014 | 1.3574216 | 628.84393 | 15.78014 | 0.6464836 | 594.3354
1957.6216 | 2.0645142 | 2.0639033 | 1.5780153 | 1.3574464 | 628.8996 | 15.780153 | 0.6464954 | 594.388
1957.6416 | 2.0655153 | 2.0649383 | 1.5779864 | 1.3574253 | 628.93317 | 15.779864 | 0.6464854 | 594.4197
1957.6616 | 2.0665162 | 2.0660782 | 1.5789244 | 1.3577472 | 628.88104 | 15.789244 | 0.6466387 | 594.3705
1957.6816 | 2.0675173 | 2.0669844 | 1.5892391 | 1.3664926 | 628.95349 | 15.892391 | 0.6508037 | 594.4389
1957.7017 | 2.0685182 | 2.0679665 | 1.59076 | 1.3686324 | 628.91718 | 15.9076 | 0.6518228 | 594.4046
1957.7217 | 2.069519 | 2.0687349 | 1.5932822 | 1.3696377 | 628.96234 | 15.932822 | 0.6523016 | 594.4473
1957.7417 | 2.0705202 | 2.0699646 | 1.5932951 | 1.369633 | 629.07031 | 15.932951 | 0.6522994 | 594.5493
1957.7617 | 2.071521 | 2.0711265 | 1.5932684 | 1.3696681 | 629.05945 | 15.932684 | 0.6523161 | 594.5391
1957.7817 | 2.0725222 | 2.0719697 | 1.5932505 | 1.3696036 | 629.10352 | 15.932505 | 0.6522854 | 594.5807
1957.8018 | 2.073523 | 2.0730367 | 1.5957651 | 1.3720601 | 629.10577 | 15.957651 | 0.6534553 | 594.5829
1957.8218 | 2.0745239 | 2.074065 | 1.6037686 | 1.3789166 | 629.12012 | 16.037686 | 0.6567208 | 594.5964
1957.8418 | 2.075525 | 2.0749555 | 1.6069434 | 1.3810868 | 629.17059 | 16.069434 | 0.6577543 | 594.6441
1957.8618 | 2.0765259 | 2.0759809 | 1.6069911 | 1.3810511 | 629.17133 | 16.069911 | 0.6577373 | 594.6448
1957.8818 | 2.077527 | 2.0769496 | 1.6069697 | 1.3810189 | 629.22839 | 16.069697 | 0.657722 | 594.6988
1957.9019 | 2.0785279 | 2.0779421 | 1.6069677 | 1.3810747 | 629.31293 | 16.069677 | 0.6577486 | 594.7787
1957.9219 | 2.0795288 | 2.0791299 | 1.6091174 | 1.3832289 | 629.43872 | 16.091174 | 0.6587745 | 594.8975
1957.9419 | 2.0805299 | 2.0800138 | 1.6183972 | 1.3913238 | 629.36096 | 16.183972 | 0.6626298 | 594.824
1957.9619 | 2.0815308 | 2.0810723 | 1.6234343 | 1.3947387 | 629.25647 | 16.234343 | 0.6642562 | 594.7253
1957.9819 | 2.0825319 | 2.0819006 | 1.6255952 | 1.3970031 | 629.23267 | 16.255952 | 0.6653346 | 594.7028
1958.002 | 2.0835328 | 2.0830557 | 1.6255546 | 1.3969959 | 629.41589 | 16.255546 | 0.6653312 | 594.876
1958.022 | 2.0845337 | 2.0840285 | 1.6255636 | 1.3970107 | 629.44116 | 16.255636 | 0.6653382 | 594.8998
1958.042 | 2.0855348 | 2.0850079 | 1.6255443 | 1.3970183 | 629.43909 | 16.255443 | 0.6653419 | 594.8979
1958.062 | 2.0865357 | 2.0860338 | 1.6268678 | 1.3978828 | 629.40308 | 16.268678 | 0.6657536 | 594.8639
1958.082 | 2.0875368 | 2.0870147 | 1.6361878 | 1.406229 | 629.52417 | 16.361878 | 0.6697285 | 594.9783
1958.1021 | 2.0885377 | 2.0879712 | 1.6392901 | 1.4084163 | 629.55194 | 16.392901 | 0.6707703 | 595.0045
1958.1221 | 2.0895386 | 2.0891407 | 1.6408859 | 1.4107871 | 629.62506 | 16.408859 | 0.6718994 | 595.0737
1958.1421 | 2.0905397 | 2.089987 | 1.6452593 | 1.4130288 | 629.51819 | 16.452593 | 0.672967 | 594.9727
1958.1621 | 2.0915406 | 2.0910518 | 1.6474063 | 1.415233 | 629.45227 | 16.474063 | 0.6740168 | 594.9103
1958.1821 | 2.0925417 | 2.0919735 | 1.6502111 | 1.4177204 | 629.55176 | 16.502111 | 0.6752014 | 595.0044
1958.2021 | 2.0935426 | 2.0932562 | 1.6520481 | 1.4195373 | 629.60602 | 16.520481 | 0.6760667 | 595.0557
1958.2222 | 2.0945435 | 2.094038 | 1.6536361 | 1.4208157 | 629.52014 | 16.536361 | 0.6766756 | 594.9745
1958.2422 | 2.0955446 | 2.0950823 | 1.653657 | 1.420778 | 629.52502 | 16.53657 | 0.6766576 | 594.9791
1958.2622 | 2.0965455 | 2.0958951 | 1.6536231 | 1.4208152 | 629.63574 | 16.536231 | 0.6766753 | 595.0837
1958.2822 | 2.0975466 | 2.0970478 | 1.6536167 | 1.4208241 | 629.62524 | 16.536167 | 0.6766796 | 595.0738
1958.3022 | 2.0985475 | 2.0981543 | 1.6576952 | 1.4216361 | 629.65942 | 16.576952 | 0.6770663 | 595.1061
1958.3223 | 2.0995483 | 2.0989711 | 1.6576717 | 1.423003 | 629.65656 | 16.576717 | 0.6777173 | 595.1034
1958.3423 | 2.1005495 | 2.1000512 | 1.6704618 | 1.433565 | 629.66644 | 16.704618 | 0.6827475 | 595.1128
1958.3623 | 2.1015503 | 2.1009433 | 1.6726499 | 1.435728 | 629.70947 | 16.726499 | 0.6837777 | 595.1534
1958.3823 | 2.1025515 | 2.1022711 | 1.6726394 | 1.435725 | 629.82904 | 16.726394 | 0.6837763 | 595.2664
1958.4023 | 2.1035523 | 2.1031125 | 1.6726425 | 1.4356835 | 629.78003 | 16.726425 | 0.6837565 | 595.2201
1958.4224 | 2.1045532 | 2.1042631 | 1.6726151 | 1.4357266 | 629.71747 | 16.726151 | 0.683777 | 595.161
1958.4424 | 2.1055543 | 2.105293 | 1.6751177 | 1.4356886 | 629.63513 | 16.751177 | 0.6837589 | 595.0832
1958.4624 | 2.1065552 | 2.10604 | 1.6850709 | 1.4460616 | 629.66296 | 16.850709 | 0.6886991 | 595.1095
1958.4824 | 2.1075563 | 2.1070614 | 1.6866307 | 1.4485118 | 629.72546 | 16.866307 | 0.6898661 | 595.1685
1958.5024 | 2.1085572 | 2.1080406 | 1.690063 | 1.4507058 | 629.82422 | 16.90063 | 0.690911 | 595.2619
1958.5225 | 2.1095581 | 2.1091397 | 1.6901094 | 1.4506937 | 629.95605 | 16.901094 | 0.6909052 | 595.3865
1958.5425 | 2.1105592 | 2.1101482 | 1.6901326 | 1.450634 | 629.84338 | 16.901326 | 0.6908768 | 595.28
1958.5625 | 2.1115601 | 2.1110764 | 1.6900952 | 1.4506547 | 629.83875 | 16.900952 | 0.6908867 | 595.2756
1958.5825 | 2.1125612 | 2.1121676 | 1.6904308 | 1.451702 | 629.83502 | 16.904308 | 0.6913854 | 595.2721
1958.6025 | 2.1135621 | 2.1132534 | 1.7015622 | 1.4600796 | 629.85315 | 17.015622 | 0.6953753 | 595.2892
1958.6226 | 2.114563 | 2.1141193 | 1.7030977 | 1.4619169 | 629.84961 | 17.030977 | 0.6962504 | 595.2859
1958.6426 | 2.1155641 | 2.115113 | 1.7031211 | 1.4619201 | 629.95825 | 17.031211 | 0.6962519 | 595.3886
1958.6626 | 2.116565 | 2.1164412 | 1.7031198 | 1.4619439 | 629.92535 | 17.031198 | 0.6962632 | 595.3575
1958.6826 | 2.1175661 | 2.1171596 | 1.7031176 | 1.4619046 | 629.85883 | 17.031176 | 0.6962445 | 595.2946
1958.7026 | 2.118567 | 2.1182253 | 1.7069044 | 1.4644589 | 629.90881 | 17.069044 | 0.697461 | 595.3418
1958.7227 | 2.1195679 | 2.1190608 | 1.7162277 | 1.4725548 | 629.97504 | 17.162277 | 0.7013168 | 595.4044
1958.7427 | 2.120569 | 2.1202021 | 1.7190005 | 1.4747177 | 630.04419 | 17.190005 | 0.7023469 | 595.4698
1958.7627 | 2.1215699 | 2.1212084 | 1.7205806 | 1.476878 | 629.97052 | 17.205806 | 0.7033757 | 595.4002
1958.7827 | 2.122571 | 2.122071 | 1.7206163 | 1.4768937 | 629.90985 | 17.206163 | 0.7033832 | 595.3428
1958.8027 | 2.1235719 | 2.1230431 | 1.7206075 | 1.4768697 | 629.99536 | 17.206075 | 0.7033718 | 595.4236
1958.8228 | 2.1245728 | 2.1242688 | 1.7205658 | 1.4768683 | 630.15948 | 17.205658 | 0.7033711 | 595.5787
1958.8428 | 2.1255739 | 2.1252141 | 1.7230315 | 1.4781393 | 630.15717 | 17.230315 | 0.7039764 | 595.5766
1958.8628 | 2.1265748 | 2.126132 | 1.7323701 | 1.4858943 | 630.09607 | 17.323701 | 0.7076698 | 595.5188
1958.8828 | 2.1275759 | 2.1271119 | 1.7351704 | 1.48843 | 630.06885 | 17.351704 | 0.7088775 | 595.4931
1958.9028 | 2.1285768 | 2.1280618 | 1.7380433 | 1.4905875 | 630.1095 | 17.380433 | 0.709905 | 595.5315
1958.9229 | 2.1295776 | 2.1289849 | 1.7380247 | 1.4905959 | 630.11584 | 17.380247 | 0.709909 | 595.5375
1958.9429 | 2.1305788 | 2.1302962 | 1.7379869 | 1.4905689 | 630.25458 | 17.379869 | 0.7098961 | 595.6686
1958.9629 | 2.1315796 | 2.1311455 | 1.7404686 | 1.4911866 | 630.25671 | 17.404686 | 0.7101903 | 595.6706
1958.9829 | 2.1325808 | 2.1321039 | 1.7489102 | 1.4995577 | 630.22992 | 17.489102 | 0.7141771 | 595.6453
1959.0029 | 2.1335816 | 2.1330771 | 1.7508315 | 1.5021254 | 630.21906 | 17.508315 | 0.7154 | 595.6351
1959.0229 | 2.1345825 | 2.1341853 | 1.7507691 | 1.502092 | 630.22351 | 17.507691 | 0.7153841 | 595.6393
1959.043 | 2.1355836 | 2.1352572 | 1.7507699 | 1.502079 | 630.30829 | 17.507699 | 0.7153779 | 595.7194
1959.063 | 2.1365845 | 2.1362739 | 1.7507612 | 1.5020679 | 630.33051 | 17.507612 | 0.7153726 | 595.7404
1959.083 | 2.1375856 | 2.1372266 | 1.7523044 | 1.5028028 | 630.29193 | 17.523044 | 0.7157226 | 595.7039
1959.103 | 2.1385865 | 2.138092 | 1.7645048 | 1.5123501 | 630.33771 | 17.645048 | 0.7202696 | 595.7472
1959.123 | 2.1395874 | 2.1391943 | 1.7669652 | 1.5135647 | 630.39441 | 17.669652 | 0.7208481 | 595.8008
1959.1431 | 2.1405885 | 2.1401563 | 1.7672466 | 1.5157236 | 630.31781 | 17.672466 | 0.7218763 | 595.7284
1959.1631 | 2.1415894 | 2.1411908 | 1.7672656 | 1.515764 | 630.40851 | 17.672656 | 0.7218955 | 595.8141
1959.1831 | 2.1425905 | 2.1422315 | 1.7672579 | 1.5157877 | 630.4892 | 17.672579 | 0.7219068 | 595.8904
1959.2031 | 2.1435914 | 2.1432824 | 1.7672513 | 1.5157455 | 630.43506 | 17.672513 | 0.7218867 | 595.8392
1959.2231 | 2.1445923 | 2.1440384 | 1.7690624 | 1.5166832 | 630.36304 | 17.690624 | 0.7223333 | 595.7711
1959.2432 | 2.1455934 | 2.145309 | 1.7805996 | 1.5259367 | 630.42322 | 17.805996 | 0.7267403 | 595.828
1959.2632 | 2.1465943 | 2.1462965 | 1.7821558 | 1.5281801 | 630.37396 | 17.821558 | 0.7278088 | 595.7815
1959.2832 | 2.1475954 | 2.1471305 | 1.7856376 | 1.5307022 | 630.36713 | 17.856376 | 0.72901 | 595.775
1959.3032 | 2.1485963 | 2.1484051 | 1.7877862 | 1.5328623 | 630.4798 | 17.877862 | 0.7300387 | 595.8815
1959.3232 | 2.1495972 | 2.1491618 | 1.7893672 | 1.533813 | 630.39331 | 17.893672 | 0.7304915 | 595.7997
1959.3433 | 2.1505983 | 2.1503367 | 1.7921745 | 1.5362984 | 630.5437 | 17.921745 | 0.7316752 | 595.9419
1959.3633 | 2.1515992 | 2.1512539 | 1.7945964 | 1.5384767 | 630.45685 | 17.945964 | 0.7327126 | 595.8598
1959.3833 | 2.1526003 | 2.1522465 | 1.7980435 | 1.5409629 | 630.45605 | 17.980435 | 0.7338967 | 595.859
1959.4033 | 2.1536012 | 2.1531847 | 1.8012201 | 1.5431494 | 630.3656 | 18.012201 | 0.734938 | 595.7736
1959.4233 | 2.1546021 | 2.1544976 | 1.8018126 | 1.544086 | 630.47192 | 18.018126 | 0.7353841 | 595.874
1959.4434 | 2.1556032 | 2.1551754 | 1.8049003 | 1.5465642 | 630.42151 | 18.049003 | 0.7365644 | 595.8264
1959.4634 | 2.1566041 | 2.1562178 | 1.8080078 | 1.5487911 | 630.53265 | 18.080078 | 0.7376249 | 595.9314
1959.4834 | 2.1576052 | 2.1573114 | 1.809858 | 1.5509758 | 630.60516 | 18.09858 | 0.7386654 | 596
1959.5034 | 2.1586061 | 2.1579921 | 1.8098699 | 1.5509775 | 630.46027 | 18.098699 | 0.7386662 | 595.863
1959.5234 | 2.1596069 | 2.1593173 | 1.8099072 | 1.5509683 | 630.62714 | 18.099072 | 0.7386619 | 596.0207
1959.5435 | 2.1606081 | 2.1602135 | 1.8111409 | 1.5521795 | 630.6496 | 18.111409 | 0.7392387 | 596.042
1959.5635 | 2.1616089 | 2.1613064 | 1.8172584 | 1.5578579 | 630.75348 | 18.172584 | 0.7419431 | 596.1402
1959.5835 | 2.1626101 | 2.1624053 | 1.8210781 | 1.560356 | 630.74255 | 18.210781 | 0.7431328 | 596.1298
1959.6035 | 2.1636109 | 2.1631439 | 1.8232388 | 1.5625005 | 630.72266 | 18.232388 | 0.7441542 | 596.111
1959.6235 | 2.1646118 | 2.1642537 | 1.8232796 | 1.5625122 | 630.72028 | 18.232796 | 0.7441597 | 596.1088
1959.6436 | 2.1656129 | 2.1653848 | 1.8232548 | 1.5625149 | 630.73285 | 18.232548 | 0.744161 | 596.1207
1959.6636 | 2.1666138 | 2.1663463 | 1.823246 | 1.562511 | 630.83771 | 18.23246 | 0.7441592 | 596.2198
1959.6836 | 2.1676149 | 2.1673141 | 1.8273346 | 1.5646912 | 630.81775 | 18.273346 | 0.7451975 | 596.2009
1959.7036 | 2.1686158 | 2.168066 | 1.8373042 | 1.5730788 | 630.91144 | 18.373042 | 0.7491922 | 596.2894
1959.7236 | 2.1696167 | 2.1692708 | 1.8404251 | 1.5752484 | 631.0155 | 18.404251 | 0.7502255 | 596.3878
1959.7437 | 2.1706178 | 2.1703286 | 1.8431418 | 1.5777011 | 630.78851 | 18.431418 | 0.7513936 | 596.1733
1959.7637 | 2.1716187 | 2.1712713 | 1.8450735 | 1.5798874 | 630.83942 | 18.450735 | 0.7524348 | 596.2214
1959.7837 | 2.1726198 | 2.1722348 | 1.8475468 | 1.5821128 | 630.88647 | 18.475468 | 0.7534947 | 596.2658
1959.8037 | 2.1736207 | 2.1730917 | 1.8513517 | 1.5849609 | 630.8042 | 18.513517 | 0.7548511 | 596.1881
1959.8237 | 2.1746216 | 2.1742156 | 1.8528707 | 1.5858663 | 630.90649 | 18.528707 | 0.7552823 | 596.2848
1959.8438 | 2.1756227 | 2.1754251 | 1.8547446 | 1.5883284 | 630.81262 | 18.547446 | 0.7564549 | 596.196
1959.8638 | 2.1766236 | 2.1763546 | 1.8584526 | 1.590188 | 630.72742 | 18.584526 | 0.7573406 | 596.1155
1959.8838 | 2.1776247 | 2.1772809 | 1.8584348 | 1.5902135 | 630.81628 | 18.584348 | 0.7573527 | 596.1995
1959.9038 | 2.1786256 | 2.1783416 | 1.8584038 | 1.590134 | 630.8576 | 18.584038 | 0.7573149 | 596.2386
1959.9238 | 2.1796265 | 2.1794417 | 1.8584762 | 1.590228 | 630.8866 | 18.584762 | 0.7573596 | 596.266
1959.9438 | 2.1806276 | 2.1802402 | 1.8604134 | 1.5926454 | 630.74103 | 18.604134 | 0.7585109 | 596.1284
1959.9639 | 2.1816285 | 2.181241 | 1.866128 | 1.5926635 | 630.8775 | 18.66128 | 0.7585196 | 596.2574
1959.9839 | 2.1826296 | 2.1824594 | 1.8709073 | 1.6006607 | 630.90375 | 18.709073 | 0.7623283 | 596.2822
1960.0039 | 2.1836305 | 2.1832554 | 1.8752505 | 1.6040252 | 630.77814 | 18.752505 | 0.7639307 | 596.1635
1960.0239 | 2.1846313 | 2.1843739 | 1.8752401 | 1.6040268 | 630.93164 | 18.752401 | 0.7639314 | 596.3085353
1960.0439 | 2.1856325 | 2.1855028 | 1.8752176 | 1.6040621 | 630.84552 | 18.752176 | 0.7639482 | 596.2271
1960.064 | 2.1866333 | 2.1862967 | 1.8752813 | 1.6040285 | 630.80432 | 18.752813 | 0.7639322 | 596.1882
1960.084 | 2.1876345 | 2.1873739 | 1.8783652 | 1.6063306 | 630.85651 | 18.783652 | 0.7650286 | 596.2375
1960.104 | 2.1886353 | 2.1884425 | 1.8878052 | 1.6146805 | 630.90491 | 18.878052 | 0.7690053 | 596.2833
1960.124 | 2.1896362 | 2.1893387 | 1.8883461 | 1.6168573 | 630.92719 | 18.883461 | 0.7700421 | 596.3043
1960.144 | 2.1906374 | 2.1904638 | 1.8914269 | 1.6190135 | 630.86597 | 18.914269 | 0.771069 | 596.2465
1960.1641 | 2.1916382 | 2.1912847 | 1.8914561 | 1.6190143 | 630.89874 | 18.914561 | 0.7710693 | 596.2774
1960.1841 | 2.1926394 | 2.1922681 | 1.8914366 | 1.6190304 | 631.0437 | 18.914366 | 0.771077 | 596.4144
1960.2041 | 2.1936402 | 2.1934903 | 1.8914242 | 1.6190531 | 631.13855 | 18.914242 | 0.7710878 | 596.5041
1960.2241 | 2.1946411 | 2.1943905 | 1.893025 | 1.6199726 | 631.11493 | 18.93025 | 0.7715257 | 596.4818
1960.2441 | 2.1956422 | 2.195384 | 1.9032841 | 1.62808 | 631.07648 | 19.032841 | 0.775387 | 596.4454
1960.2642 | 2.1966431 | 2.1962082 | 1.9058083 | 1.6302197 | 631.21704 | 19.058083 | 0.776406 | 596.5783
1960.2842 | 2.1976442 | 2.1973169 | 1.9057748 | 1.6302071 | 631.22687 | 19.057748 | 0.7764 | 596.5876
1960.3042 | 2.1986451 | 2.1985257 | 1.9057859 | 1.6302078 | 631.11572 | 19.057859 | 0.7764003 | 596.4825
1960.3242 | 2.199646 | 2.1992486 | 1.9058107 | 1.6302269 | 630.98035 | 19.058107 | 0.7764094 | 596.3546
1960.3442 | 2.2006471 | 2.2004211 | 1.9083071 | 1.6326594 | 631.15692 | 19.083071 | 0.7775679 | 596.5215
1960.3643 | 2.201648 | 2.2011886 | 1.9185389 | 1.6407573 | 631.18024 | 19.185389 | 0.7814246 | 596.5435
1960.3843 | 2.2026491 | 2.2023335 | 1.922897 | 1.6442146 | 631.18762 | 19.22897 | 0.7830712 | 596.5505
1960.4043 | 2.20365 | 2.2031922 | 1.9266169 | 1.6465486 | 631.12396 | 19.266169 | 0.7841828 | 596.4903
1960.4243 | 2.2046509 | 2.2044816 | 1.9266195 | 1.6464735 | 631.11267 | 19.266195 | 0.784147 | 596.4796
1960.4443 | 2.205652 | 2.2053242 | 1.9265814 | 1.6465055 | 631.03888 | 19.265814 | 0.7841623 | 596.4099
1960.4644 | 2.2066529 | 2.2065492 | 1.9266509 | 1.6465077 | 631.12433 | 19.266509 | 0.7841633 | 596.4907
1960.4844 | 2.207654 | 2.2073867 | 1.9269388 | 1.6477485 | 631.05975 | 19.269388 | 0.7847543 | 596.4296
1960.5044 | 2.2086549 | 2.2082608 | 1.9269004 | 1.6477077 | 631.06189 | 19.269004 | 0.7847348 | 596.4316
1960.5244 | 2.2096558 | 2.2093496 | 1.9391201 | 1.656794 | 631.06219 | 19.391201 | 0.7890622 | 596.4319
1960.5444 | 2.2106569 | 2.210444 | 1.940665 | 1.6592155 | 631.06842 | 19.40665 | 0.7902155 | 596.4378
1960.5645 | 2.2116578 | 2.2114272 | 1.9406734 | 1.6592373 | 631.2085 | 19.406734 | 0.7902259 | 596.5702
1960.5845 | 2.2126589 | 2.2123954 | 1.9407016 | 1.6592047 | 631.19696 | 19.407016 | 0.7902104 | 596.5593
1960.6045 | 2.2136598 | 2.2133622 | 1.9406803 | 1.6592212 | 631.30719 | 19.406803 | 0.7902182 | 596.6635
1960.6245 | 2.2146606 | 2.2143941 | 1.943121 | 1.661458 | 631.27069 | 19.43121 | 0.7912835 | 596.629
1960.6445 | 2.2156618 | 2.2154303 | 1.9537376 | 1.6695499 | 631.21698 | 19.537376 | 0.7951374 | 596.5782
1960.6646 | 2.2166626 | 2.2164862 | 1.9565804 | 1.6729385 | 631.25806 | 19.565804 | 0.7967512 | 596.617
1960.6846 | 2.2176638 | 2.2174737 | 1.961802 | 1.6754423 | 631.18494 | 19.61802 | 0.7979437 | 596.5479
1960.7046 | 2.2186646 | 2.2185278 | 1.9618045 | 1.6754283 | 631.23499 | 19.618045 | 0.797937 | 596.5952
1960.7246 | 2.2196655 | 2.219506 | 1.9618456 | 1.6754429 | 631.27826 | 19.618456 | 0.7979439 | 596.6361
1960.7446 | 2.2206666 | 2.2204394 | 1.961825 | 1.6753961 | 631.19836 | 19.61825 | 0.7979217 | 596.5606
1960.7646 | 2.2216675 | 2.2214546 | 1.962779 | 1.6763772 | 631.26062 | 19.62779 | 0.7983889 | 596.6195
1960.7847 | 2.2226686 | 2.2226245 | 1.972429 | 1.6844796 | 631.33246 | 19.72429 | 0.8022477 | 596.6874
1960.8047 | 2.2236695 | 2.2234263 | 1.9739758 | 1.6866496 | 631.32855 | 19.739758 | 0.8032812 | 596.6837
1960.8247 | 2.2246704 | 2.2244592 | 1.9739377 | 1.6866488 | 631.32581 | 19.739377 | 0.8032808 | 596.6811
1960.8447 | 2.2256715 | 2.2254627 | 1.9739391 | 1.686654 | 631.22015 | 19.739391 | 0.8032833 | 596.5812
1960.8647 | 2.2266724 | 2.226486 | 1.9739063 | 1.6866243 | 631.27142 | 19.739063 | 0.8032692 | 596.6297
1960.8848 | 2.2276735 | 2.2274077 | 1.9764196 | 1.6888084 | 631.19885 | 19.764196 | 0.8043094 | 596.5611
1960.9048 | 2.2286744 | 2.2286098 | 1.9876503 | 1.6969471 | 631.2724 | 19.876503 | 0.8081855 | 596.6306
1960.9248 | 2.2296753 | 2.2294774 | 1.9898689 | 1.6993897 | 631.23907 | 19.898689 | 0.8093488 | 596.5991
1960.9448 | 2.2306764 | 2.2303827 | 1.9898646 | 1.6993799 | 631.15356 | 19.898646 | 0.8093441 | 596.5183
1960.9648 | 2.2316773 | 2.2315361 | 1.9898922 | 1.6994085 | 631.27948 | 19.898922 | 0.8093578 | 596.6373
1960.9849 | 2.2326784 | 2.2324839 | 1.9898512 | 1.6993833 | 631.26642 | 19.898512 | 0.8093458 | 596.6249
1961.0049 | 2.2336793 | 2.2334383 | 1.9916811 | 1.7015769 | 631.25543 | 19.916811 | 0.8103905 | 596.6146
1961.0249 | 2.2346802 | 2.234427 | 1.9916986 | 1.7015502 | 631.27075 | 19.916986 | 0.8103778 | 596.629
1961.0449 | 2.2356813 | 2.2355978 | 2.0027421 | 1.7096095 | 631.27264 | 20.027421 | 0.8142161 | 596.6308
1961.0649 | 2.2366822 | 2.2363703 | 2.0070088 | 1.7131044 | 631.24463 | 20.070088 | 0.8158806 | 596.6043
1961.085 | 2.2376833 | 2.2373655 | 2.0098085 | 1.7152702 | 631.32239 | 20.098085 | 0.816912 | 596.6778
1961.105 | 2.2386842 | 2.2383015 | 2.0097914 | 1.7153182 | 631.49481 | 20.097914 | 0.8169349 | 596.8408
1961.125 | 2.2396851 | 2.2395303 | 2.0098221 | 1.7152479 | 631.6261 | 20.098221 | 0.8169014 | 596.9649
1961.145 | 2.2406862 | 2.2405868 | 2.0112829 | 1.7160846 | 631.45325 | 20.112829 | 0.8172999 | 596.8015
1961.165 | 2.2416871 | 2.2415166 | 2.0209534 | 1.716152 | 631.39282 | 20.209534 | 0.817332 | 596.7444
1961.1851 | 2.2426882 | 2.2423198 | 2.0219321 | 1.724249 | 631.39215 | 20.219321 | 0.8211883 | 596.7438
1961.2051 | 2.2436891 | 2.243485 | 2.0252898 | 1.7277093 | 631.46106 | 20.252898 | 0.8228363 | 596.8089
1961.2251 | 2.2446899 | 2.2443266 | 2.0252964 | 1.727694 | 631.44769 | 20.252964 | 0.822829 | 596.7963
1961.2451 | 2.2456911 | 2.2454813 | 2.0253034 | 1.7276682 | 631.55566 | 20.253034 | 0.8228167 | 596.8983
1961.2651 | 2.2466919 | 2.2464497 | 2.025321 | 1.7276585 | 631.61163 | 20.25321 | 0.8228121 | 596.9512
1961.2852 | 2.2476931 | 2.2475512 | 2.0268607 | 1.7301109 | 631.5257 | 20.268607 | 0.82398 | 596.87
1961.3052 | 2.2486939 | 2.2484689 | 2.0377591 | 1.7379217 | 631.59753 | 20.377591 | 0.8277 | 596.9379
1961.3252 | 2.2496948 | 2.2495122 | 2.0400321 | 1.7404242 | 631.59998 | 20.400321 | 0.8288918 | 596.9402
1961.3452 | 2.2506959 | 2.2504547 | 2.0421731 | 1.7426274 | 631.53748 | 20.421731 | 0.8299411 | 596.8811
1961.3652 | 2.2516968 | 2.2514386 | 2.0421576 | 1.7426522 | 631.53253 | 20.421576 | 0.8299529 | 596.8765
1961.3853 | 2.2526979 | 2.2524681 | 2.0421491 | 1.7426839 | 631.487 | 20.421491 | 0.829968 | 596.8334
1961.4053 | 2.2536988 | 2.2534318 | 2.0421262 | 1.742664 | 631.42755 | 20.421262 | 0.8299586 | 596.7772
1961.4253 | 2.2546997 | 2.2544801 | 2.0450017 | 1.7451196 | 631.57245 | 20.450017 | 0.8311281 | 596.9142
1961.4453 | 2.2557008 | 2.2556934 | 2.0559595 | 1.7519759 | 631.59735 | 20.559595 | 0.8343934 | 596.9377
1961.4653 | 2.2567017 | 2.2565494 | 2.0567882 | 1.7545338 | 631.39093 | 20.567882 | 0.8356117 | 596.7426
1961.4854 | 2.2577028 | 2.2573974 | 2.0568132 | 1.7545015 | 631.35864 | 20.568132 | 0.8355963 | 596.7121
1961.5054 | 2.2587037 | 2.2583518 | 2.0567961 | 1.7544982 | 631.52881 | 20.567961 | 0.8355947 | 596.8729
1961.5254 | 2.2597046 | 2.2595429 | 2.0567961 | 1.7545213 | 631.53015 | 20.567961 | 0.8356057 | 596.8742
1961.5454 | 2.2607057 | 2.2604458 | 2.0599411 | 1.7567092 | 631.48938 | 20.599411 | 0.8366477 | 596.8357
1961.5654 | 2.2617066 | 2.2615356 | 2.0695326 | 1.7644358 | 631.46155 | 20.695326 | 0.8403276 | 596.8094
1961.5854 | 2.2627077 | 2.2623382 | 2.0742168 | 1.7681922 | 631.47675 | 20.742168 | 0.8421166 | 596.8237
1961.6055 | 2.2637086 | 2.2633798 | 2.0760736 | 1.7703302 | 631.65204 | 20.760736 | 0.8431348 | 596.9894
1961.6255 | 2.2647095 | 2.2645535 | 2.0760944 | 1.770359 | 631.64453 | 20.760944 | 0.8431485 | 596.9823
1961.6455 | 2.2657106 | 2.2656283 | 2.0761034 | 1.7703189 | 631.6192 | 20.761034 | 0.8431294 | 596.9584
1961.6655 | 2.2667115 | 2.2665832 | 2.0760972 | 1.7703384 | 631.61346 | 20.760972 | 0.8431387 | 596.9529
1961.6855 | 2.2677126 | 2.2674727 | 2.0779417 | 1.7712398 | 631.61047 | 20.779417 | 0.843568 | 596.9501
1961.7056 | 2.2687135 | 2.2684581 | 2.0885315 | 1.7796868 | 631.65344 | 20.885315 | 0.847591 | 596.9907
1961.7256 | 2.2697144 | 2.2694795 | 2.0900979 | 1.7818941 | 631.64215 | 20.900979 | 0.8486422 | 596.9801
1961.7456 | 2.2707155 | 2.2704649 | 2.0900657 | 1.7818934 | 631.80664 | 20.900657 | 0.8486419 | 597.1355
1961.7656 | 2.2717164 | 2.2715449 | 2.0900855 | 1.7819681 | 631.79279 | 20.900855 | 0.8486775 | 597.1224
1961.7856 | 2.2727175 | 2.2723963 | 2.0900838 | 1.7819302 | 631.77155 | 20.900838 | 0.8486594 | 597.1024
1961.8057 | 2.2737184 | 2.2734027 | 2.0926197 | 1.7843547 | 631.80634 | 20.926197 | 0.8498141 | 597.1352
1961.8257 | 2.2747192 | 2.2745676 | 2.1031537 | 1.7923981 | 631.758 | 21.031537 | 0.8536449 | 597.0895
1961.8457 | 2.2757204 | 2.2755368 | 2.1054442 | 1.7948222 | 631.73871 | 21.054442 | 0.8547994 | 597.0713
1961.8657 | 2.2767212 | 2.2765918 | 2.1053929 | 1.7948164 | 631.76093 | 21.053929 | 0.8547966 | 597.0923
1961.8857 | 2.2777224 | 2.2774112 | 2.1054077 | 1.794826 | 631.77466 | 21.054077 | 0.8548012 | 597.1053
1961.9058 | 2.2787232 | 2.2785704 | 2.1053693 | 1.7948697 | 631.89307 | 21.053693 | 0.854822 | 597.2172
1961.9258 | 2.2797241 | 2.2795029 | 2.1093483 | 1.7970731 | 631.79608 | 21.093483 | 0.8558714 | 597.1255
1961.9458 | 2.2807252 | 2.2804708 | 2.118259 | 1.7971176 | 631.80328 | 21.18259 | 0.8558926 | 597.1323
1961.9658 | 2.2817261 | 2.2814345 | 2.1236329 | 1.8054253 | 631.84552 | 21.236329 | 0.8598492 | 597.1723
1961.9858 | 2.2827272 | 2.2824707 | 2.1242352 | 1.8088614 | 631.78613 | 21.242352 | 0.8614856 | 597.1161
1962.0059 | 2.2837281 | 2.2836242 | 2.1262314 | 1.8110242 | 631.81641 | 21.262314 | 0.8625157 | 597.1448
1962.0259 | 2.284729 | 2.2847011 | 2.1262116 | 1.8110271 | 631.80811 | 21.262116 | 0.8625171 | 597.1369
1962.0459 | 2.2857301 | 2.2854481 | 2.1262207 | 1.8110181 | 631.64563 | 21.262207 | 0.8625128 | 596.9833
1962.0659 | 2.286731 | 2.2867765 | 2.1278186 | 1.8122981 | 631.79126 | 21.278186 | 0.8631224 | 597.121
1962.0859 | 2.2877321 | 2.2875321 | 2.1377447 | 1.8203111 | 631.66956 | 21.377447 | 0.8669387 | 597.006
1962.106 | 2.288733 | 2.2886422 | 2.1399174 | 1.8225014 | 631.59778 | 21.399174 | 0.8679818 | 596.9381
1962.126 | 2.2897339 | 2.2896519 | 2.1421461 | 1.8234406 | 631.64697 | 21.421461 | 0.8684291 | 596.9846
1962.146 | 2.290735 | 2.2907083 | 2.1421542 | 1.8234259 | 631.76727 | 21.421542 | 0.8684221 | 597.0983
1962.166 | 2.2917359 | 2.2913404 | 2.1420906 | 1.8234105 | 631.72302 | 21.420906 | 0.8684148 | 597.0565
1962.186 | 2.292737 | 2.2924914 | 2.142087 | 1.8234804 | 631.85699 | 21.42087 | 0.8684481 | 597.1831
1962.2061 | 2.2937379 | 2.2936363 | 2.1530006 | 1.82586 | 631.76013 | 21.530006 | 0.8695814 | 597.0916
1962.2261 | 2.2947388 | 2.2946801 | 2.156136 | 1.8334417 | 631.70001 | 21.56136 | 0.8731922 | 597.0347
1962.2461 | 2.2957399 | 2.2955332 | 2.1561069 | 1.8352847 | 631.68616 | 21.561069 | 0.87407 | 597.0217
1962.2661 | 2.2967408 | 2.2966025 | 2.1561112 | 1.8352942 | 631.7395 | 21.561112 | 0.8740745 | 597.0721
1962.2861 | 2.2977419 | 2.2975824 | 2.1561215 | 1.8352921 | 631.7218 | 21.561215 | 0.8740735 | 597.0553
1962.3062 | 2.2987428 | 2.2986717 | 2.1560929 | 1.8352942 | 631.74365 | 21.560929 | 0.8740745 | 597.076
1962.3262 | 2.2997437 | 2.2995551 | 2.1601443 | 1.8378042 | 631.64417 | 21.601443 | 0.8752699 | 596.982
1962.3462 | 2.3007448 | 2.3005834 | 2.1695123 | 1.8459343 | 631.80664 | 21.695123 | 0.8791419 | 597.1355
1962.3662 | 2.3017457 | 2.3015466 | 2.1725767 | 1.8493624 | 631.74866 | 21.725767 | 0.8807746 | 597.0807
1962.3862 | 2.3027468 | 2.3025892 | 2.1766186 | 1.8515648 | 631.60175 | 21.766186 | 0.8818235 | 596.9419
1962.4063 | 2.3037477 | 2.3035467 | 2.1766574 | 1.8516126 | 631.76697 | 21.766574 | 0.8818463 | 597.098
1962.4263 | 2.3047485 | 2.3047361 | 2.1766484 | 1.8515637 | 631.86517 | 21.766484 | 0.881823 | 597.1908
1962.4463 | 2.3057497 | 2.3054185 | 2.1766357 | 1.8515564 | 631.81769 | 21.766357 | 0.8818195 | 597.146
1962.4663 | 2.3067505 | 2.3065534 | 2.1782198 | 1.8525265 | 631.97021 | 21.782198 | 0.8822815 | 597.2901
1962.4863 | 2.3077517 | 2.3075955 | 2.1878407 | 1.8609405 | 631.86035 | 21.878407 | 0.8862888 | 597.1863
1962.5063 | 2.3087525 | 2.3088088 | 2.1906307 | 1.8643088 | 631.88495 | 21.906307 | 0.8878929 | 597.2095
1962.5264 | 2.3097534 | 2.3094525 | 2.1930718 | 1.8652124 | 631.6496 | 21.930718 | 0.8883233 | 596.9871
1962.5464 | 2.3107545 | 2.3106201 | 2.1931591 | 1.8652226 | 631.84381 | 21.931591 | 0.8883281 | 597.1706
1962.5664 | 2.3117554 | 2.3114476 | 2.1931431 | 1.8652234 | 631.76941 | 21.931431 | 0.8883285 | 597.1003
1962.5864 | 2.3127565 | 2.3126411 | 2.19311 | 1.865226 | 631.90875 | 21.9311 | 0.8883298 | 597.232
1962.6064 | 2.3137574 | 2.3135734 | 2.1965165 | 1.8677559 | 631.9549 | 21.965165 | 0.8895346 | 597.2756
1962.6265 | 2.3147583 | 2.3144889 | 2.2061768 | 1.875841 | 631.94147 | 22.061768 | 0.8933852 | 597.2629
1962.6465 | 2.3157594 | 2.3156426 | 2.2099507 | 1.8782761 | 631.88904 | 22.099507 | 0.894545 | 597.2134
1962.6665 | 2.3167603 | 2.3165526 | 2.2117894 | 1.8804584 | 631.82019 | 22.117894 | 0.8955843 | 597.1483
1962.6865 | 2.3177614 | 2.317699 | 2.211828 | 1.8804803 | 631.90784 | 22.11828 | 0.8955948 | 597.2312
1962.7065 | 2.3187623 | 2.3186059 | 2.2117641 | 1.8804169 | 631.88452 | 22.117641 | 0.8955646 | 597.2091
1962.7266 | 2.3197632 | 2.3195872 | 2.2117927 | 1.8804778 | 631.8172 | 22.117927 | 0.8955936 | 597.1455
1962.7466 | 2.3207643 | 2.3206673 | 2.2138305 | 1.881767 | 631.8952 | 22.138305 | 0.8962076 | 597.2192
1962.7666 | 2.3217652 | 2.3215036 | 2.2250826 | 1.8898402 | 631.82294 | 22.250826 | 0.9000525 | 597.1509
1962.7866 | 2.3227663 | 2.3227854 | 2.2283862 | 1.8923364 | 631.88947 | 22.283862 | 0.9012413 | 597.2138
1962.8066 | 2.3237672 | 2.3236933 | 2.2283282 | 1.8945074 | 631.91321 | 22.283282 | 0.9022753 | 597.2362
1962.8267 | 2.3247681 | 2.3245516 | 2.2283676 | 1.8944985 | 631.78796 | 22.283676 | 0.902271 | 597.1179
1962.8467 | 2.3257692 | 2.3255284 | 2.2283587 | 1.8944643 | 631.86182 | 22.283587 | 0.9022548 | 597.1877
1962.8667 | 2.3267701 | 2.3266933 | 2.2301683 | 1.8954015 | 631.93408 | 22.301683 | 0.9027011 | 597.256
1962.8867 | 2.3277712 | 2.3276436 | 2.2413847 | 1.903767 | 631.85498 | 22.413847 | 0.9066852 | 597.1812
1962.9067 | 2.3287721 | 2.3286333 | 2.2435546 | 1.9060094 | 631.9071 | 22.435546 | 0.9077532 | 597.2305
1962.9268 | 2.3297729 | 2.3296602 | 2.2435765 | 1.9060038 | 631.78876 | 22.435765 | 0.9077505 | 597.1186
1962.9468 | 2.3307741 | 2.3305292 | 2.2435651 | 1.906002 | 631.85944 | 22.435651 | 0.9077497 | 597.1854
1962.9668 | 2.331775 | 2.3319275 | 2.2435741 | 1.9060183 | 631.92456 | 22.435741 | 0.9077574 | 597.247
1962.9868 | 2.3327761 | 2.3325405 | 2.2451351 | 1.9072599 | 631.77051 | 22.451351 | 0.9083488 | 597.1014
1963.0068 | 2.333777 | 2.3336549 | 2.253653 | 1.9072726 | 631.828 | 22.53653 | 0.9083548 | 597.1557
1963.0269 | 2.3347778 | 2.3346331 | 2.2588239 | 1.9165195 | 631.83246 | 22.588239 | 0.9127587 | 597.1599
1963.0469 | 2.335779 | 2.335726 | 2.2616937 | 1.9187095 | 631.88544 | 22.616937 | 0.9138017 | 597.21
1963.0669 | 2.3367798 | 2.3366032 | 2.262183 | 1.9208925 | 631.88098 | 22.62183 | 0.9148414 | 597.2058
1963.0869 | 2.337781 | 2.3376367 | 2.262254 | 1.9209039 | 631.84937 | 22.62254 | 0.9148468 | 597.1759
1963.1069 | 2.3387818 | 2.3385293 | 2.262193 | 1.9208599 | 631.78833 | 22.62193 | 0.9148259 | 597.1182
1963.127 | 2.3397827 | 2.3397176 | 2.2641234 | 1.9221311 | 631.71875 | 22.641234 | 0.9154313 | 597.0525
1963.147 | 2.3407838 | 2.340517 | 2.2738461 | 1.9221206 | 631.6759 | 22.738461 | 0.9154263 | 597.012
1963.167 | 2.3417847 | 2.3418331 | 2.2765722 | 1.930554 | 631.72162 | 22.765722 | 0.9194428 | 597.0552
1963.187 | 2.3427858 | 2.3428383 | 2.2805543 | 1.9339995 | 631.69543 | 22.805543 | 0.9210837 | 597.0304
1963.207 | 2.3437867 | 2.3437123 | 2.2809534 | 1.9361453 | 631.72534 | 22.809534 | 0.9221057 | 597.0587
1963.2271 | 2.3447876 | 2.344804 | 2.2809372 | 1.936149 | 631.73187 | 22.809372 | 0.9221074 | 597.0649
1963.2471 | 2.3457887 | 2.3456783 | 2.2809558 | 1.9361482 | 631.71552 | 22.809558 | 0.9221071 | 597.0494
1963.2671 | 2.3467896 | 2.3468151 | 2.2825119 | 1.9371833 | 631.78326 | 22.825119 | 0.9226 | 597.1134
1963.2871 | 2.3477907 | 2.347611 | 2.2915349 | 1.9455403 | 631.69922 | 22.915349 | 0.9265801 | 597.034
1963.3071 | 2.3487916 | 2.3485234 | 2.2940323 | 1.9474167 | 631.80682 | 22.940323 | 0.9274738 | 597.1357
1963.3271 | 2.3497925 | 2.3496971 | 2.2958446 | 1.9486279 | 631.87567 | 22.958446 | 0.9280506 | 597.2008
1963.3472 | 2.3507936 | 2.3506227 | 2.295887 | 1.9486461 | 631.93524 | 22.95887 | 0.9280593 | 597.2571
1963.3672 | 2.3517945 | 2.3517017 | 2.2958529 | 1.9487011 | 631.90222 | 22.958529 | 0.9280855 | 597.2259
1963.3872 | 2.3527956 | 2.3525395 | 2.2958324 | 1.9486997 | 631.85449 | 22.958324 | 0.9280848 | 597.1807
1963.4072 | 2.3537965 | 2.3536692 | 2.3076837 | 1.9511604 | 631.9198 | 23.076837 | 0.9292568 | 597.2425
1963.4272 | 2.3547974 | 2.3546655 | 2.309628 | 1.9580423 | 631.88885 | 23.09628 | 0.9325343 | 597.2132
1963.4473 | 2.3557985 | 2.3555355 | 2.3095672 | 1.9601655 | 631.91071 | 23.095672 | 0.9335455 | 597.2339
1963.4673 | 2.3567994 | 2.3565848 | 2.309607 | 1.9602184 | 631.99438 | 23.09607 | 0.9335707 | 597.313
1963.4873 | 2.3578005 | 2.3577783 | 2.3096035 | 1.9602103 | 632.10968 | 23.096035 | 0.9335668 | 597.4219
1963.5073 | 2.3588014 | 2.3587899 | 2.3095593 | 1.9601924 | 632.01672 | 23.095593 | 0.9335583 | 597.3341
1963.5273 | 2.3598022 | 2.3596406 | 2.3117454 | 1.962332 | 632.00409 | 23.117454 | 0.9345773 | 597.3221
1963.5474 | 2.3608034 | 2.3609276 | 2.3226538 | 1.9710459 | 632.02795 | 23.226538 | 0.9387274 | 597.3447
1963.5674 | 2.3618042 | 2.3616886 | 2.3257992 | 1.974515 | 631.80371 | 23.257992 | 0.9403796 | 597.1327
1963.5874 | 2.3628054 | 2.3627458 | 2.3304198 | 1.9763844 | 631.88452 | 23.304198 | 0.9412699 | 597.2091
1963.6074 | 2.3638062 | 2.3637905 | 2.330431 | 1.9763618 | 631.84668 | 23.30431 | 0.9412591 | 597.1734
1963.6274 | 2.3648071 | 2.3647413 | 2.33041 | 1.9763767 | 631.86554 | 23.3041 | 0.9412662 | 597.1912
1963.6475 | 2.3658082 | 2.3657587 | 2.3304284 | 1.9763614 | 631.8656 | 23.304284 | 0.9412589 | 597.1912
1963.6675 | 2.3668091 | 2.3668075 | 2.3319955 | 1.9776108 | 631.7616 | 23.319955 | 0.941854 | 597.093
1963.6875 | 2.3678102 | 2.367821 | 2.3444798 | 1.9856805 | 631.81293 | 23.444798 | 0.9456972 | 597.1415
1963.7075 | 2.3688111 | 2.3687015 | 2.3476551 | 1.9881487 | 631.7041 | 23.476551 | 0.9468727 | 597.0386
1963.7275 | 2.369812 | 2.3696127 | 2.3485734 | 1.9905396 | 631.7652 | 23.485734 | 0.9480114 | 597.0964
1963.7476 | 2.3708131 | 2.3707879 | 2.3521934 | 1.991277 | 631.88367 | 23.521934 | 0.9483626 | 597.2083
1963.7676 | 2.371814 | 2.3716016 | 2.3541172 | 1.9937156 | 631.91193 | 23.541172 | 0.949524 | 597.235
1963.7876 | 2.3728151 | 2.3728135 | 2.3581536 | 1.9961439 | 632.03491 | 23.581536 | 0.9506805 | 597.3513
1963.8076 | 2.373816 | 2.3737102 | 2.3581741 | 1.9983423 | 631.84845 | 23.581741 | 0.9517275 | 597.175
1963.8276 | 2.3748169 | 2.3745837 | 2.3596961 | 2.0005524 | 631.88965 | 23.596961 | 0.9527801 | 597.214
1963.8477 | 2.375818 | 2.3757715 | 2.3596475 | 2.0005558 | 632.03796 | 23.596475 | 0.9527817 | 597.3541
1963.8677 | 2.3768189 | 2.3766723 | 2.3597147 | 2.0005341 | 631.78467 | 23.597147 | 0.9527714 | 597.1148
1963.8877 | 2.37782 | 2.3777192 | 2.3596952 | 2.0005274 | 631.77979 | 23.596952 | 0.9527682 | 597.1101
1963.9077 | 2.3788209 | 2.378665 | 2.3637815 | 2.0030677 | 631.68518 | 23.637815 | 0.953978 | 597.0207
1963.9277 | 2.3798218 | 2.3797417 | 2.3734078 | 2.0031657 | 631.69867 | 23.734078 | 0.9540247 | 597.0335
1963.9478 | 2.3808229 | 2.3806102 | 2.3764138 | 2.0110896 | 631.80255 | 23.764138 | 0.9577985 | 597.1317
1963.9678 | 2.3818238 | 2.3816249 | 2.3800321 | 2.0145252 | 631.8399 | 23.800321 | 0.9594348 | 597.167
1963.9878 | 2.3828249 | 2.3827336 | 2.3799584 | 2.0167043 | 631.95599 | 23.799584 | 0.9604726 | 597.2767
1964.0078 | 2.3838258 | 2.3835526 | 2.3799655 | 2.0167491 | 631.86981 | 23.799655 | 0.9604939 | 597.1952
1964.0278 | 2.3848267 | 2.3845289 | 2.3799822 | 2.0167618 | 631.92407 | 23.799822 | 0.9605 | 597.2465
1964.0479 | 2.3858278 | 2.3856504 | 2.3811901 | 2.0180118 | 632.06464 | 23.811901 | 0.9610953 | 597.3794
1964.0679 | 2.3868287 | 2.3866527 | 2.3918052 | 2.0260882 | 632.08691 | 23.918052 | 0.9649418 | 597.4004
1964.0879 | 2.3878298 | 2.3877752 | 2.3949547 | 2.0285323 | 632.09821 | 23.949547 | 0.9661058 | 597.4111
1964.1079 | 2.3888307 | 2.3887708 | 2.3971298 | 2.0307789 | 631.88464 | 23.971298 | 0.9671757 | 597.2092
1964.1279 | 2.3898315 | 2.3895504 | 2.3970854 | 2.0307281 | 631.90332 | 23.970854 | 0.9671515 | 597.2269
1964.1479 | 2.3908327 | 2.3909707 | 2.3970649 | 2.030745 | 632.04333 | 23.970649 | 0.9671596 | 597.3592
1964.168 | 2.3918335 | 2.3917141 | 2.3986862 | 2.0307281 | 631.89447 | 23.986862 | 0.9671515 | 597.2185
1964.188 | 2.3928347 | 2.3927381 | 2.4045453 | 2.0316956 | 631.94086 | 24.045453 | 0.9676123 | 597.2624
1964.208 | 2.3938355 | 2.3935912 | 2.411376 | 2.0401495 | 631.86469 | 24.11376 | 0.9716386 | 597.1904
1964.228 | 2.3948364 | 2.3947811 | 2.4113483 | 2.0426033 | 631.90503 | 24.113483 | 0.9728072 | 597.2285
1964.248 | 2.3958375 | 2.3956726 | 2.4113719 | 2.04265 | 631.94562 | 24.113719 | 0.9728295 | 597.2669
1964.2681 | 2.3968384 | 2.3966882 | 2.4113963 | 2.0426581 | 631.82697 | 24.113963 | 0.9728333 | 597.1547
1964.2881 | 2.3978395 | 2.3976135 | 2.4119179 | 2.042634 | 631.95996 | 24.119179 | 0.9728218 | 597.2804
1964.3081 | 2.3988404 | 2.3986967 | 2.4135859 | 2.0435398 | 631.84784 | 24.135859 | 0.9732532 | 597.1745
1964.3281 | 2.3998413 | 2.3996224 | 2.4247358 | 2.0528874 | 631.87585 | 24.247358 | 0.9777051 | 597.2009
1964.3481 | 2.4008424 | 2.4008009 | 2.4285784 | 2.0554364 | 632.01257 | 24.285784 | 0.9789191 | 597.3301
1964.3682 | 2.4018433 | 2.4017947 | 2.4310567 | 2.0576062 | 631.77979 | 24.310567 | 0.9799525 | 597.1101
1964.3882 | 2.4028444 | 2.4027658 | 2.4310479 | 2.0576184 | 631.81866 | 24.310479 | 0.9799583 | 597.1469
1964.4082 | 2.4038453 | 2.4038417 | 2.431057 | 2.0576019 | 631.80701 | 24.31057 | 0.9799504 | 597.1359
1964.4282 | 2.4048462 | 2.4047282 | 2.4310064 | 2.0576408 | 631.81903 | 24.310064 | 0.9799689 | 597.1472
1964.4482 | 2.4058473 | 2.4056842 | 2.4322069 | 2.0587702 | 631.86371 | 24.322069 | 0.9805068 | 597.1895
1964.4683 | 2.4068482 | 2.4068317 | 2.4425609 | 2.0668962 | 631.81665 | 24.425609 | 0.9843769 | 597.145
1964.4883 | 2.4078493 | 2.4079592 | 2.4474969 | 2.0706544 | 631.82568 | 24.474969 | 0.9861668 | 597.1535
1964.5083 | 2.4088502 | 2.4087224 | 2.4490426 | 2.0728796 | 631.65662 | 24.490426 | 0.9872266 | 596.9937
1964.5283 | 2.4098511 | 2.4096854 | 2.4490335 | 2.0728374 | 631.82123 | 24.490335 | 0.9872065 | 597.1493
1964.5483 | 2.4108522 | 2.4106414 | 2.4490299 | 2.0728598 | 631.88885 | 24.490299 | 0.9872171 | 597.2132
1964.5684 | 2.4118531 | 2.4117842 | 2.4490016 | 2.0728507 | 631.9765 | 24.490016 | 0.9872128 | 597.2961
1964.5884 | 2.4128542 | 2.4129679 | 2.4531133 | 2.0749736 | 631.87842 | 24.531133 | 0.9882238 | 597.2034
1964.6084 | 2.4138551 | 2.4137778 | 2.4630926 | 2.0833344 | 631.78479 | 24.630926 | 0.9922057 | 597.1149
1964.6284 | 2.414856 | 2.4148138 | 2.4652519 | 2.0844975 | 631.85669 | 24.652519 | 0.9927597 | 597.1828
1964.6484 | 2.4158571 | 2.4157221 | 2.4678168 | 2.085536 | 631.8587 | 24.678168 | 0.9932543 | 597.1847
1964.6685 | 2.416858 | 2.4166694 | 2.4678414 | 2.0877547 | 631.83051 | 24.678414 | 0.9943109 | 597.1581
1964.6885 | 2.4178591 | 2.417685 | 2.4678228 | 2.0877049 | 631.8009 | 24.678228 | 0.9942872 | 597.1301
1964.7085 | 2.41886 | 2.4186261 | 2.4678288 | 2.087765 | 631.72113 | 24.678288 | 0.9943159 | 597.0547
1964.7285 | 2.4198608 | 2.419739 | 2.4712055 | 2.0889795 | 631.86639 | 24.712055 | 0.9948943 | 597.192
1964.7485 | 2.420862 | 2.4207091 | 2.4804971 | 2.09741 | 631.90198 | 24.804971 | 0.9989094 | 597.2256
1964.7686 | 2.4218628 | 2.4217875 | 2.4839404 | 2.0995028 | 631.89075 | 24.839404 | 0.9999061 | 597.215
1964.7886 | 2.422864 | 2.4228594 | 2.4861212 | 2.1019986 | 631.85925 | 24.861212 | 1.001095 | 597.1852
1964.8086 | 2.4238648 | 2.4236794 | 2.4861221 | 2.1019974 | 631.80963 | 24.861221 | 1.001094 | 597.1383
1964.8286 | 2.4248657 | 2.4248285 | 2.4861126 | 2.1019669 | 631.66779 | 24.861126 | 1.00108 | 597.0043
1964.8486 | 2.4258668 | 2.4256976 | 2.4861746 | 2.1020212 | 631.73431 | 24.861746 | 1.001105 | 597.0672
1964.8687 | 2.4268677 | 2.4268246 | 2.4880495 | 2.1041725 | 631.81177 | 24.880495 | 1.00213 | 597.1404
1964.8887 | 2.4278688 | 2.4278255 | 2.4995313 | 2.1125939 | 631.82202 | 24.995313 | 1.006141 | 597.1501
1964.9087 | 2.4288697 | 2.4289904 | 2.5013795 | 2.1147883 | 631.74164 | 25.013795 | 1.007186 | 597.0741
1964.9287 | 2.4298706 | 2.4297848 | 2.5041876 | 2.1167324 | 631.75085 | 25.041876 | 1.008112 | 597.0828
1964.9487 | 2.4308717 | 2.4306145 | 2.5041869 | 2.1169639 | 631.67609 | 25.041869 | 1.008222 | 597.0121
1964.9688 | 2.4318726 | 2.4316056 | 2.5042295 | 2.1169581 | 631.75439 | 25.042295 | 1.008219 | 597.0861
1964.9888 | 2.4328737 | 2.4328527 | 2.5041795 | 2.1169655 | 631.83002 | 25.041795 | 1.008223 | 597.1576
1965.0088 | 2.4338746 | 2.433908 | 2.508893 | 2.1193857 | 631.72595 | 25.08893 | 1.009375 | 597.0593
1965.0288 | 2.4348755 | 2.4347389 | 2.5185661 | 2.1194286 | 631.651 | 25.185661 | 1.009396 | 596.9884
1965.0488 | 2.4358766 | 2.4358511 | 2.5209763 | 2.1285722 | 631.78931 | 25.209763 | 1.013751 | 597.1191
1965.0688 | 2.4368775 | 2.4369512 | 2.5209827 | 2.1300139 | 631.86835 | 25.209827 | 1.014437 | 597.1938
1965.0889 | 2.4378786 | 2.4379029 | 2.5209739 | 2.1300094 | 631.77252 | 25.209739 | 1.014435 | 597.1033
1965.1089 | 2.4388795 | 2.4388537 | 2.5209758 | 2.1299658 | 631.66388 | 25.209758 | 1.014414 | 597.0006
1965.1289 | 2.4398804 | 2.4396522 | 2.5228839 | 2.1310301 | 631.72455 | 25.228839 | 1.014921 | 597.0579
1965.1489 | 2.4408815 | 2.4410882 | 2.5328765 | 2.1394346 | 631.83319 | 25.328765 | 1.018924 | 597.1606
1965.1689 | 2.4418824 | 2.4419322 | 2.5353212 | 2.1415684 | 631.63855 | 25.353212 | 1.01994 | 596.9767
1965.189 | 2.4428835 | 2.4427557 | 2.5391018 | 2.1441116 | 631.61957 | 25.391018 | 1.021151 | 596.9587
1965.209 | 2.4438844 | 2.4440131 | 2.5390854 | 2.1440988 | 631.72754 | 25.390854 | 1.021145 | 597.0608
1965.229 | 2.4448853 | 2.4448133 | 2.539114 | 2.1441021 | 631.68701 | 25.39114 | 1.021147 | 597.0225
1965.249 | 2.4458864 | 2.4458456 | 2.5399508 | 2.1440785 | 631.6369 | 25.399508 | 1.021136 | 596.9751
1965.269 | 2.4468873 | 2.4467628 | 2.5502663 | 2.1450899 | 631.62329 | 25.502663 | 1.021617 | 596.9622
1965.2891 | 2.4478884 | 2.4479318 | 2.5527329 | 2.1538119 | 631.65503 | 25.527329 | 1.025771 | 596.9922
1965.3091 | 2.4488893 | 2.4487982 | 2.5555632 | 2.1576145 | 631.61115 | 25.555632 | 1.027582 | 596.9508
1965.3291 | 2.4498901 | 2.4498472 | 2.5555513 | 2.1580443 | 631.6283 | 25.555513 | 1.027787 | 596.967
1965.3491 | 2.4508913 | 2.4510257 | 2.5555148 | 2.1580811 | 631.66785 | 25.555148 | 1.027804 | 597.0043
1965.3691 | 2.4518921 | 2.4518232 | 2.5555718 | 2.1580822 | 631.61597 | 25.555718 | 1.027805 | 596.9553
1965.3892 | 2.4528933 | 2.4527652 | 2.5586958 | 2.1582801 | 631.63062 | 25.586958 | 1.027899 | 596.9692
1965.4092 | 2.4538941 | 2.4536707 | 2.5681047 | 2.1652522 | 631.59625 | 25.681047 | 1.03122 | 596.9367
1965.4292 | 2.454895 | 2.4548681 | 2.5716934 | 2.1696262 | 631.64038 | 25.716934 | 1.033303 | 596.9784
1965.4492 | 2.4558961 | 2.455775 | 2.5732417 | 2.1696315 | 631.59802 | 25.732417 | 1.033305 | 596.9383
1965.4692 | 2.456897 | 2.4568148 | 2.5732803 | 2.1718187 | 631.55432 | 25.732803 | 1.034347 | 596.897
1965.4893 | 2.4578981 | 2.457885 | 2.5732758 | 2.1717939 | 631.53528 | 25.732758 | 1.034335 | 596.879
1965.5093 | 2.458899 | 2.4588265 | 2.5732703 | 2.1718094 | 631.4801 | 25.732703 | 1.034343 | 596.8269
1965.5293 | 2.4598999 | 2.4598444 | 2.5768447 | 2.1717885 | 631.47217 | 25.768447 | 1.034333 | 596.8194
1965.5493 | 2.460901 | 2.4608288 | 2.5867176 | 2.1743245 | 631.44147 | 25.867176 | 1.035541 | 596.7904
1965.5693 | 2.4619019 | 2.4617133 | 2.5892005 | 2.1831937 | 631.39642 | 25.892005 | 1.039765 | 596.7478
1965.5894 | 2.462903 | 2.4629021 | 2.5916939 | 2.1864727 | 631.49036 | 25.916939 | 1.041326 | 596.8366
1965.6094 | 2.4639039 | 2.4639418 | 2.5916486 | 2.1868989 | 631.46271 | 25.916486 | 1.041529 | 596.8105
1965.6294 | 2.4649048 | 2.464983 | 2.5916638 | 2.1868761 | 631.5177 | 25.916638 | 1.041518 | 596.8624
1965.6494 | 2.4659059 | 2.4659102 | 2.5916991 | 2.1868725 | 631.53973 | 25.916991 | 1.041517 | 596.8833
1965.6694 | 2.4669068 | 2.4668314 | 2.5927701 | 2.1869135 | 631.52698 | 25.927701 | 1.041536 | 596.8712
1965.6895 | 2.4679079 | 2.4679339 | 2.6060138 | 2.1890543 | 631.4707 | 26.060138 | 1.042556 | 596.818
1965.7095 | 2.4689088 | 2.4688222 | 2.6091316 | 2.1982276 | 631.39606 | 26.091316 | 1.046925 | 596.7475
1965.7295 | 2.4699097 | 2.4698212 | 2.6091311 | 2.1997032 | 631.49866 | 26.091311 | 1.047627 | 596.8444
1965.7495 | 2.4709108 | 2.4708745 | 2.6091383 | 2.199698 | 631.60785 | 26.091383 | 1.047625 | 596.9476
1965.7695 | 2.4719117 | 2.4717748 | 2.6091459 | 2.19976 | 631.53668 | 26.091459 | 1.047654 | 596.8804
1965.7896 | 2.4729128 | 2.4728727 | 2.6097372 | 2.2006662 | 631.68372 | 26.097372 | 1.048086 | 597.0193
1965.8096 | 2.4739137 | 2.4738071 | 2.6199362 | 2.2088239 | 631.54962 | 26.199362 | 1.051971 | 596.8926
1965.8296 | 2.4749146 | 2.4748428 | 2.6224847 | 2.2111673 | 631.50684 | 26.224847 | 1.053087 | 596.8522
1965.8496 | 2.4759157 | 2.4757843 | 2.6262023 | 2.2115455 | 631.49353 | 26.262023 | 1.053267 | 596.8396
1965.8696 | 2.4769166 | 2.4769022 | 2.6261826 | 2.2136312 | 631.37115 | 26.261826 | 1.054261 | 596.7239
1965.8896 | 2.4779177 | 2.4779265 | 2.626209 | 2.2136834 | 631.51093 | 26.26209 | 1.054286 | 596.856
1965.9097 | 2.4789186 | 2.4789345 | 2.6261833 | 2.2136691 | 631.45654 | 26.261833 | 1.054279 | 596.8046
1965.9297 | 2.4799194 | 2.4800236 | 2.6278162 | 2.2146459 | 631.47693 | 26.278162 | 1.054744 | 596.8239
1965.9497 | 2.4809206 | 2.4807763 | 2.6378143 | 2.2230258 | 631.33356 | 26.378143 | 1.058735 | 596.6884
1965.9697 | 2.4819214 | 2.4819846 | 2.6402352 | 2.2255254 | 631.37921 | 26.402352 | 1.059925 | 596.7315
1965.9897 | 2.4829226 | 2.4829302 | 2.6429777 | 2.2278061 | 631.33051 | 26.429777 | 1.061012 | 596.6855
1966.0098 | 2.4839234 | 2.4838009 | 2.6430252 | 2.2277615 | 631.3576 | 26.430252 | 1.06099 | 596.7111
1966.0298 | 2.4849243 | 2.4848492 | 2.6430008 | 2.2277985 | 631.38568 | 26.430008 | 1.061008 | 596.7377
1966.0498 | 2.4859254 | 2.4859037 | 2.6430082 | 2.2277403 | 631.34869 | 26.430082 | 1.06098 | 596.7027
1966.0698 | 2.4869263 | 2.4868045 | 2.6464252 | 2.2302804 | 631.25421 | 26.464252 | 1.06219 | 596.6134
1966.0898 | 2.4879274 | 2.4878199 | 2.6542733 | 2.2371502 | 631.48065 | 26.542733 | 1.065462 | 596.8274
1966.1099 | 2.4889283 | 2.4888184 | 2.6595159 | 2.2404935 | 631.45062 | 26.595159 | 1.067054 | 596.799
1966.1299 | 2.4899292 | 2.4899659 | 2.6595316 | 2.2405443 | 631.48657 | 26.595316 | 1.067078 | 596.833
1966.1499 | 2.4909303 | 2.4912031 | 2.6595435 | 2.2405841 | 631.52594 | 26.595435 | 1.067097 | 596.8702
1966.1699 | 2.4919312 | 2.4918606 | 2.6595373 | 2.2405596 | 631.37268 | 26.595373 | 1.067086 | 596.7254
1966.1899 | 2.4929323 | 2.4929101 | 2.6616786 | 2.2427826 | 631.47839 | 26.616786 | 1.068144 | 596.8253
1966.21 | 2.4939332 | 2.4938772 | 2.6725914 | 2.2502282 | 631.42627 | 26.725914 | 1.07169 | 596.776
1966.23 | 2.4949341 | 2.4950099 | 2.6751614 | 2.2532976 | 631.47736 | 26.751614 | 1.073152 | 596.8243
1966.25 | 2.4959352 | 2.495842 | 2.6792116 | 2.2556589 | 631.37897 | 26.792116 | 1.074277 | 596.7313
1966.27 | 2.4969361 | 2.4969215 | 2.6791816 | 2.2558155 | 631.41742 | 26.791816 | 1.074351 | 596.7677
1966.29 | 2.4979372 | 2.4980381 | 2.6792002 | 2.2558458 | 631.40247 | 26.792002 | 1.074366 | 596.7535
1966.3101 | 2.4989381 | 2.4990392 | 2.6791902 | 2.2558365 | 631.28766 | 26.791902 | 1.074361 | 596.645
1966.3301 | 2.499939 | 2.4999774 | 2.6813312 | 2.2579825 | 631.25952 | 26.813312 | 1.075383 | 596.6184
1966.3501 | 2.5009401 | 2.5005929 | 2.6888514 | 2.2654135 | 631.26672 | 26.888514 | 1.078922 | 596.6252
1966.3701 | 2.501941 | 2.5016944 | 2.6922295 | 2.2675986 | 631.38654 | 26.922295 | 1.079963 | 596.7385
1966.3901 | 2.5029421 | 2.5029604 | 2.6972351 | 2.2697897 | 631.42926 | 26.972351 | 1.081007 | 596.7788
1966.4102 | 2.503943 | 2.5038204 | 2.6972041 | 2.2698011 | 631.23022 | 26.972041 | 1.081012 | 596.5907
1966.4302 | 2.5049438 | 2.5049505 | 2.6972227 | 2.2698302 | 631.27863 | 26.972227 | 1.081026 | 596.6365
1966.4502 | 2.505945 | 2.5058331 | 2.6977837 | 2.2698131 | 631.19995 | 26.977837 | 1.081018 | 596.5621
1966.4702 | 2.5069458 | 2.5068269 | 2.7081573 | 2.2790568 | 631.25616 | 27.081573 | 1.08542 | 596.6152
1966.4902 | 2.507947 | 2.5078113 | 2.7115119 | 2.2800159 | 631.21655 | 27.115119 | 1.085877 | 596.5778
1966.5103 | 2.5089478 | 2.5090101 | 2.7115514 | 2.2813101 | 631.22198 | 27.115514 | 1.086493 | 596.5829
1966.5303 | 2.5099487 | 2.5098658 | 2.7114921 | 2.2812557 | 631.23505 | 27.114921 | 1.086467 | 596.5953
1966.5503 | 2.5109499 | 2.510767 | 2.711508 | 2.2812951 | 631.18964 | 27.11508 | 1.086486 | 596.5524
1966.5703 | 2.5119507 | 2.5120871 | 2.7125053 | 2.2813039 | 631.28198 | 27.125053 | 1.08649 | 596.6396
1966.5903 | 2.5129519 | 2.5129485 | 2.7124712 | 2.2837076 | 631.06195 | 27.124712 | 1.087635 | 596.4317
1966.6104 | 2.5139527 | 2.5138748 | 2.7246106 | 2.2918553 | 630.9671 | 27.246106 | 1.091516 | 596.342
1966.6304 | 2.5149536 | 2.514729 | 2.727814 | 2.2950616 | 631.12238 | 27.27814 | 1.093043 | 596.4888
1966.6504 | 2.5159547 | 2.5158703 | 2.7277923 | 2.2950253 | 631.11151 | 27.277923 | 1.093025 | 596.4785
1966.6704 | 2.5169556 | 2.5169907 | 2.7277901 | 2.2950299 | 631.16974 | 27.277901 | 1.093028 | 596.5336
1966.6904 | 2.5179567 | 2.517875 | 2.7278085 | 2.2950058 | 631.14777 | 27.278085 | 1.093016 | 596.5128
1966.7104 | 2.5189576 | 2.5188007 | 2.7277937 | 2.2950675 | 631.20227 | 27.277937 | 1.093045 | 596.5643
1966.7305 | 2.5199585 | 2.5198574 | 2.7320681 | 2.2977991 | 631.36322 | 27.320681 | 1.094346 | 596.7164
1966.7505 | 2.5209596 | 2.5209215 | 2.7429869 | 2.3071198 | 631.16168 | 27.429869 | 1.098785 | 596.526
1966.7705 | 2.5219605 | 2.5218279 | 2.7479908 | 2.3108366 | 630.98816 | 27.479908 | 1.100556 | 596.362
1966.7905 | 2.5229616 | 2.5229437 | 2.7479603 | 2.310806 | 631.03467 | 27.479603 | 1.100541 | 596.4059
1966.8105 | 2.5239625 | 2.5239956 | 2.7479329 | 2.3108144 | 631.0849 | 27.479329 | 1.100545 | 596.4534
1966.8306 | 2.5249634 | 2.5248632 | 2.7479405 | 2.3108392 | 631.12854 | 27.479405 | 1.100557 | 596.4946
1966.8506 | 2.5259645 | 2.5258155 | 2.7513819 | 2.3108203 | 631.02631 | 27.513819 | 1.100548 | 596.398
1966.8706 | 2.5269654 | 2.5268602 | 2.7513635 | 2.3130174 | 631.18549 | 27.513635 | 1.101594 | 596.5485
1966.8906 | 2.5279665 | 2.5278888 | 2.7610602 | 2.3214502 | 631.15967 | 27.610602 | 1.10561 | 596.5241
1966.9106 | 2.5289674 | 2.5288296 | 2.7656784 | 2.3249607 | 631.22253 | 27.656784 | 1.107282 | 596.5835
1966.9307 | 2.5299683 | 2.5300951 | 2.7656684 | 2.3249059 | 631.26068 | 27.656684 | 1.107256 | 596.6195
1966.9507 | 2.5309694 | 2.5308752 | 2.765671 | 2.3249183 | 631.091 | 27.65671 | 1.107262 | 596.4592
1966.9707 | 2.5319703 | 2.5318327 | 2.7657213 | 2.3249254 | 631.1131 | 27.657213 | 1.107266 | 596.48
1966.9907 | 2.5329714 | 2.5328841 | 2.7674012 | 2.324918 | 631.16388 | 27.674012 | 1.107262 | 596.528
1967.0107 | 2.5339723 | 2.5339789 | 2.7800047 | 2.3330605 | 631.16058 | 27.800047 | 1.11114 | 596.5249
1967.0308 | 2.5349731 | 2.5350454 | 2.7816095 | 2.3376982 | 631.1441 | 27.816095 | 1.113349 | 596.5093
1967.0508 | 2.5359743 | 2.5358407 | 2.7853868 | 2.3401945 | 631.02301 | 27.853868 | 1.114538 | 596.3949
1967.0708 | 2.5369751 | 2.5369587 | 2.7853789 | 2.3401494 | 631.11127 | 27.853789 | 1.114516 | 596.4783
1967.0908 | 2.5379763 | 2.537802 | 2.7853475 | 2.3401313 | 631.01593 | 27.853475 | 1.114507 | 596.3882
1967.1108 | 2.5389771 | 2.5390344 | 2.7853501 | 2.3401675 | 631.15491 | 27.853501 | 1.114525 | 596.5196
1967.1309 | 2.539978 | 2.5400372 | 2.7869549 | 2.3410795 | 631.19452 | 27.869549 | 1.114959 | 596.557
1967.1509 | 2.5409791 | 2.541055 | 2.7968383 | 2.3494916 | 631.00403 | 27.968383 | 1.118965 | 596.377
1967.1709 | 2.54198 | 2.5418704 | 2.8005269 | 2.3516843 | 630.95197 | 28.005269 | 1.12001 | 596.3277
1967.1909 | 2.5429811 | 2.5430684 | 2.8005629 | 2.3516762 | 630.87134 | 28.005629 | 1.120006 | 596.2515
1967.2109 | 2.543982 | 2.5439746 | 2.8005741 | 2.3516986 | 630.89838 | 28.005741 | 1.120016 | 596.2771
1967.231 | 2.5449829 | 2.5449867 | 2.8005495 | 2.3516634 | 630.89459 | 28.005495 | 1.12 | 596.2735
1967.251 | 2.545984 | 2.545814 | 2.8024457 | 2.3541806 | 630.64447 | 28.024457 | 1.121199 | 596.0371
1967.271 | 2.5469849 | 2.5470157 | 2.8130422 | 2.3615305 | 630.8432 | 28.130422 | 1.124699 | 596.2249
1967.291 | 2.547986 | 2.5480952 | 2.8164432 | 2.3660197 | 630.84265 | 28.164432 | 1.126837 | 596.2244
1967.311 | 2.5489869 | 2.5490627 | 2.8192487 | 2.3681278 | 630.7149 | 28.192487 | 1.127841 | 596.1037
1967.3311 | 2.5499878 | 2.5501552 | 2.8192403 | 2.3681152 | 630.67639 | 28.192403 | 1.127835 | 596.0673
1967.3511 | 2.5509889 | 2.5508556 | 2.8192699 | 2.3681738 | 630.62689 | 28.192699 | 1.127863 | 596.0205
1967.3711 | 2.5519898 | 2.552007 | 2.8192573 | 2.3681524 | 630.76807 | 28.192573 | 1.127853 | 596.1539
1967.3911 | 2.5529909 | 2.5529981 | 2.8214309 | 2.3690963 | 630.80969 | 28.214309 | 1.128302 | 596.1933
1967.4111 | 2.5539918 | 2.5539255 | 2.8321078 | 2.3773384 | 630.81952 | 28.321078 | 1.132228 | 596.2026
1967.4312 | 2.5549927 | 2.5550086 | 2.834517 | 2.3795974 | 630.83545 | 28.34517 | 1.133304 | 596.2176
1967.4512 | 2.5559938 | 2.555855 | 2.8387702 | 2.3817053 | 630.81622 | 28.387702 | 1.134307 | 596.1994
1967.4712 | 2.5569947 | 2.5570016 | 2.8388338 | 2.3817244 | 630.93695 | 28.388338 | 1.134317 | 596.3136
1967.4912 | 2.5579958 | 2.5579591 | 2.8388379 | 2.3817353 | 630.8291 | 28.388379 | 1.134322 | 596.2116
1967.5112 | 2.5589967 | 2.5589561 | 2.8388543 | 2.3817613 | 630.78754 | 28.388543 | 1.134334 | 596.1723
1967.5313 | 2.5599976 | 2.5599887 | 2.84008 | 2.3830142 | 630.69177 | 28.4008 | 1.134931 | 596.0818
1967.5513 | 2.5609987 | 2.5610361 | 2.8497276 | 2.3914526 | 630.6944 | 28.497276 | 1.13895 | 596.0843
1967.5713 | 2.5619996 | 2.5620728 | 2.8522439 | 2.3936126 | 630.80243 | 28.522439 | 1.139978 | 596.1864
1967.5913 | 2.5630007 | 2.5630174 | 2.8547955 | 2.3960516 | 630.76953 | 28.547955 | 1.14114 | 596.1553
1967.6113 | 2.5640016 | 2.564146 | 2.8547492 | 2.3960652 | 630.81763 | 28.547492 | 1.141146 | 596.2008
1967.6313 | 2.5650024 | 2.5650303 | 2.8547823 | 2.39605 | 630.63531 | 28.547823 | 1.141139 | 596.0285
1967.6514 | 2.5660036 | 2.5658891 | 2.8566022 | 2.3960481 | 630.50781 | 28.566022 | 1.141138 | 595.908
1967.6714 | 2.5670044 | 2.5670822 | 2.867502 | 2.4041672 | 630.68579 | 28.67502 | 1.145005 | 596.0762
1967.6914 | 2.5680056 | 2.5679834 | 2.8700101 | 2.4075241 | 630.62292 | 28.700101 | 1.146604 | 596.0168
1967.7114 | 2.5690064 | 2.5690429 | 2.8700109 | 2.4075212 | 630.72028 | 28.700109 | 1.146602 | 596.1088
1967.7314 | 2.5700073 | 2.5700259 | 2.8699968 | 2.4075108 | 630.63947 | 28.699968 | 1.146598 | 596.0324
1967.7515 | 2.5710084 | 2.5710471 | 2.8700223 | 2.4074988 | 630.75183 | 28.700223 | 1.146592 | 596.1386
1967.7715 | 2.5720093 | 2.5719295 | 2.8700242 | 2.407542 | 630.7832 | 28.700242 | 1.146612 | 596.1682
1967.7915 | 2.5730104 | 2.5729461 | 2.87397 | 2.4097347 | 630.73602 | 28.7397 | 1.147657 | 596.1237
1967.8115 | 2.5740113 | 2.5740685 | 2.8836992 | 2.4181485 | 630.71423 | 28.836992 | 1.151664 | 596.1031
1967.8315 | 2.5750122 | 2.5750592 | 2.8886235 | 2.4219062 | 630.64032 | 28.886235 | 1.153453 | 596.0332
1967.8516 | 2.5760133 | 2.5759957 | 2.8886743 | 2.4219096 | 630.62006 | 28.886743 | 1.153455 | 596.0141
1967.8716 | 2.5770142 | 2.5769367 | 2.8887091 | 2.4219232 | 630.59381 | 28.887091 | 1.153462 | 595.9892
1967.8916 | 2.5780153 | 2.5782697 | 2.8886626 | 2.421901 | 630.56543 | 28.886626 | 1.153451 | 595.9624
1967.9116 | 2.5790162 | 2.5789206 | 2.8923905 | 2.4227591 | 630.47424 | 28.923905 | 1.15386 | 595.8762
1967.9316 | 2.5800171 | 2.5799026 | 2.9020882 | 2.4318571 | 630.55414 | 29.020882 | 1.158193 | 595.9518
1967.9517 | 2.5810182 | 2.5811644 | 2.9045293 | 2.4347234 | 630.48566 | 29.045293 | 1.159558 | 595.887
1967.9717 | 2.5820191 | 2.5820565 | 2.9079981 | 2.4368031 | 630.39764 | 29.079981 | 1.160548 | 595.8038
1967.9917 | 2.5830202 | 2.5830803 | 2.9080658 | 2.4369159 | 630.28473 | 29.080658 | 1.160602 | 595.6971
1968.0117 | 2.5840211 | 2.5840051 | 2.9080317 | 2.4369137 | 630.46014 | 29.080317 | 1.160601 | 595.8629
1968.0317 | 2.585022 | 2.5850344 | 2.908077 | 2.4369369 | 630.3974 | 29.08077 | 1.160612 | 595.8036
1968.0518 | 2.5860231 | 2.5859556 | 2.9119923 | 2.438133 | 630.32349 | 29.119923 | 1.161182 | 595.7338
1968.0718 | 2.587024 | 2.5871031 | 2.9185941 | 2.446192 | 630.49298 | 29.185941 | 1.16502 | 595.8939
1968.0918 | 2.5880251 | 2.5879369 | 2.9229426 | 2.4487057 | 630.45142 | 29.229426 | 1.166217 | 595.8547
1968.1118 | 2.589026 | 2.5890169 | 2.9229169 | 2.4486742 | 630.55524 | 29.229169 | 1.166202 | 595.9528
1968.1318 | 2.5900269 | 2.5899024 | 2.9229128 | 2.4487128 | 630.58807 | 29.229128 | 1.16622 | 595.9838
1968.1519 | 2.591028 | 2.5910826 | 2.9229174 | 2.4486778 | 630.50757 | 29.229174 | 1.166204 | 595.9077
1968.1719 | 2.5920289 | 2.5919325 | 2.9254415 | 2.4508519 | 630.4649 | 29.254415 | 1.167239 | 595.8674
1968.1919 | 2.59303 | 2.5931702 | 2.9359121 | 2.4593191 | 630.35431 | 29.359121 | 1.171272 | 595.7629
1968.2119 | 2.5940309 | 2.5940094 | 2.9412129 | 2.4624248 | 630.30688 | 29.412129 | 1.172751 | 595.7181
1968.2319 | 2.5950317 | 2.5947971 | 2.9428494 | 2.4636588 | 630.49982 | 29.428494 | 1.173338 | 595.9004
1968.252 | 2.5960329 | 2.5959437 | 2.942873 | 2.4636724 | 630.4516 | 29.42873 | 1.173345 | 595.8548
1968.272 | 2.5970337 | 2.5970662 | 2.9428542 | 2.4636712 | 630.44037 | 29.428542 | 1.173344 | 595.8442
1968.292 | 2.5980349 | 2.5981297 | 2.9428616 | 2.4636922 | 630.28571 | 29.428616 | 1.173354 | 595.6981
1968.312 | 2.5990357 | 2.5992031 | 2.9446964 | 2.4661419 | 630.37268 | 29.446964 | 1.174521 | 595.7802
1968.332 | 2.6000366 | 2.6001096 | 2.9543602 | 2.4733021 | 630.33435 | 29.543602 | 1.177931 | 595.744
1968.3521 | 2.6010377 | 2.6010666 | 2.9569352 | 2.4758105 | 630.11725 | 29.569352 | 1.179126 | 595.5388
1968.3721 | 2.6020386 | 2.6019635 | 2.9596839 | 2.4779572 | 630.06482 | 29.596839 | 1.180148 | 595.4893
1968.3921 | 2.6030397 | 2.6029098 | 2.9596543 | 2.4779224 | 630.2796 | 29.596543 | 1.180132 | 595.6923
1968.4121 | 2.6040406 | 2.6042492 | 2.9596486 | 2.4779167 | 630.30157 | 29.596486 | 1.180129 | 595.713
1968.4321 | 2.6050415 | 2.6049089 | 2.9618251 | 2.4779334 | 630.24854 | 29.618251 | 1.180137 | 595.6629
1968.4521 | 2.6060426 | 2.6060319 | 2.9717584 | 2.4872994 | 630.20477 | 29.717584 | 1.184598 | 595.6216
1968.4722 | 2.6070435 | 2.6069791 | 2.9745665 | 2.4897804 | 630.22009 | 29.745665 | 1.185779 | 595.636
1968.4922 | 2.6080446 | 2.608103 | 2.974586 | 2.489799 | 630.20319 | 29.74586 | 1.185788 | 595.6201
1968.5122 | 2.6090455 | 2.6092157 | 2.974606 | 2.4897604 | 630.21802 | 29.74606 | 1.18577 | 595.6341
1968.5322 | 2.6100464 | 2.6099064 | 2.974597 | 2.489778 | 630.14697 | 29.74597 | 1.185778 | 595.5669
1968.5522 | 2.6110475 | 2.6110132 | 2.9789817 | 2.4900162 | 630.05316 | 29.789817 | 1.185891 | 595.4783
1968.5723 | 2.6120484 | 2.6120114 | 2.9885461 | 2.4975352 | 630.11127 | 29.885461 | 1.189472 | 595.5332
1968.5923 | 2.6130495 | 2.6129658 | 2.9926238 | 2.5025191 | 630.18591 | 29.926238 | 1.191846 | 595.6037
1968.6123 | 2.6140504 | 2.6138966 | 2.9944804 | 2.5050049 | 630.21692 | 29.944804 | 1.19303 | 595.633
1968.6323 | 2.6150513 | 2.6149623 | 2.996675 | 2.5058775 | 630.32739 | 29.96675 | 1.193445 | 595.7374
1968.6523 | 2.6160524 | 2.6161232 | 2.99824 | 2.5087276 | 630.12292 | 29.9824 | 1.194803 | 595.5442
1968.6724 | 2.6170533 | 2.6169374 | 3.0029202 | 2.5109081 | 629.92523 | 30.029202 | 1.195841 | 595.3574
1968.6924 | 2.6180544 | 2.6180017 | 3.0063512 | 2.513413 | 629.82391 | 30.063512 | 1.197034 | 595.2616
1968.7124 | 2.6190553 | 2.6192338 | 3.0078771 | 2.5146823 | 629.96106 | 30.078771 | 1.197639 | 595.3912
1968.7324 | 2.6200562 | 2.6201444 | 3.0097532 | 2.5167632 | 629.8891 | 30.097532 | 1.19863 | 595.3232
1968.7524 | 2.6210573 | 2.6210263 | 3.0131645 | 2.5193694 | 629.91125 | 30.131645 | 1.199871 | 595.3441
1968.7725 | 2.6220582 | 2.6219616 | 3.0131719 | 2.5193551 | 629.93878 | 30.131719 | 1.199864 | 595.3702
1968.7925 | 2.6230593 | 2.6230636 | 3.0132186 | 2.5194392 | 629.82031 | 30.132186 | 1.199904 | 595.2582
1968.8125 | 2.6240602 | 2.6240385 | 3.0132394 | 2.5193784 | 629.77759 | 30.132394 | 1.199875 | 595.2178
1968.8325 | 2.625061 | 2.6251779 | 3.0150032 | 2.5202966 | 629.78918 | 30.150032 | 1.200313 | 595.2288
1968.8525 | 2.6260622 | 2.6258762 | 3.0266504 | 2.5299587 | 629.76465 | 30.266504 | 1.204914 | 595.2056
1968.8726 | 2.627063 | 2.627131 | 3.0296946 | 2.5323458 | 629.94318 | 30.296946 | 1.206051 | 595.3743
1968.8926 | 2.6280642 | 2.6281512 | 3.0296924 | 2.5325038 | 629.98572 | 30.296924 | 1.206126 | 595.4145
1968.9126 | 2.629065 | 2.6290479 | 3.0297108 | 2.5325167 | 630.02472 | 30.297108 | 1.206133 | 595.4514
1968.9326 | 2.6300659 | 2.6300445 | 3.0296774 | 2.5324628 | 629.83801 | 30.296774 | 1.206107 | 595.2749
1968.9526 | 2.631067 | 2.6311216 | 3.0315135 | 2.5334473 | 629.91431 | 30.315135 | 1.206576 | 595.347
1968.9727 | 2.6320679 | 2.6321402 | 3.0418041 | 2.5417898 | 629.86298 | 30.418041 | 1.210549 | 595.2985
1968.9927 | 2.633069 | 2.6330314 | 3.0462017 | 2.5455213 | 629.68567 | 30.462017 | 1.212326 | 595.1309
1969.0127 | 2.6340699 | 2.6339743 | 3.0486801 | 2.5477047 | 629.82855 | 30.486801 | 1.213366 | 595.266
1969.0327 | 2.6350708 | 2.6350808 | 3.0487027 | 2.5476742 | 629.87488 | 30.487027 | 1.213352 | 595.3098
1969.0527 | 2.6360719 | 2.6361809 | 3.048682 | 2.547648 | 629.78778 | 30.48682 | 1.213339 | 595.2274
1969.0728 | 2.6370728 | 2.6369493 | 3.048666 | 2.547641 | 629.6922 | 30.48666 | 1.213336 | 595.1371
1969.0928 | 2.6380739 | 2.6381218 | 3.0505223 | 2.5486553 | 629.68018 | 30.505223 | 1.213819 | 595.1258
1969.1128 | 2.6390748 | 2.6389678 | 3.0607753 | 2.5570216 | 629.75275 | 30.607753 | 1.217803 | 595.1943
1969.1328 | 2.6400757 | 2.6401305 | 3.0636313 | 2.5592003 | 629.73212 | 30.636313 | 1.218841 | 595.1748
1969.1528 | 2.6410768 | 2.6411867 | 3.0636125 | 2.5591757 | 629.74591 | 30.636125 | 1.218829 | 595.1879
1969.1729 | 2.6420777 | 2.6423173 | 3.063632 | 2.5591974 | 629.70502 | 30.63632 | 1.21884 | 595.1492
1969.1929 | 2.6430788 | 2.6430075 | 3.0636115 | 2.5592141 | 629.59351 | 30.636115 | 1.218848 | 595.0438
1969.2129 | 2.6440797 | 2.6441679 | 3.0636282 | 2.5592084 | 629.63409 | 30.636282 | 1.218845 | 595.0822
1969.2329 | 2.6450806 | 2.6451461 | 3.0789051 | 2.5616999 | 629.57855 | 30.789051 | 1.220031 | 595.0297
1969.2529 | 2.6460817 | 2.6460524 | 3.0807281 | 2.5721769 | 629.52686 | 30.807281 | 1.225021 | 594.9808
1969.2729 | 2.6470826 | 2.6470017 | 3.080719 | 2.5721714 | 629.63269 | 30.80719 | 1.225019 | 595.0809
1969.293 | 2.6480837 | 2.6479914 | 3.0806861 | 2.5721934 | 629.56146 | 30.806861 | 1.225029 | 595.0135
1969.313 | 2.6490846 | 2.6491663 | 3.0807223 | 2.5722094 | 629.50433 | 30.807223 | 1.225037 | 594.9596
1969.333 | 2.6500854 | 2.6499517 | 3.0834646 | 2.5722291 | 629.4267 | 30.834646 | 1.225046 | 594.8862
1969.353 | 2.6510866 | 2.6510582 | 3.083487 | 2.5746355 | 629.55878 | 30.83487 | 1.226192 | 595.011
1969.373 | 2.6520875 | 2.6521409 | 3.0944176 | 2.5827763 | 629.59698 | 30.944176 | 1.230069 | 595.0471
1969.3931 | 2.6530886 | 2.6531334 | 3.0975494 | 2.5861857 | 629.54358 | 30.975494 | 1.231693 | 594.9966
1969.4131 | 2.6540895 | 2.6541383 | 3.1025746 | 2.5886583 | 629.52655 | 31.025746 | 1.232871 | 594.9806
1969.4331 | 2.6550903 | 2.655216 | 3.102546 | 2.5887277 | 629.39294 | 31.02546 | 1.232904 | 594.8543
1969.4531 | 2.6560915 | 2.6560297 | 3.1026433 | 2.5886755 | 629.4057 | 31.026433 | 1.232879 | 594.8663
1969.4731 | 2.6570923 | 2.6571281 | 3.1040871 | 2.5896082 | 629.59985 | 31.040871 | 1.233323 | 595.0498
1969.4932 | 2.6580935 | 2.658107 | 3.1140497 | 2.5983169 | 629.51935 | 31.140497 | 1.237471 | 594.9737
1969.5132 | 2.6590943 | 2.65907 | 3.1166353 | 2.6005051 | 629.42511 | 31.166353 | 1.238513 | 594.8847
1969.5332 | 2.6600952 | 2.6600428 | 3.1199682 | 2.6017034 | 629.29303 | 31.199682 | 1.239083 | 594.7598
1969.5532 | 2.6610963 | 2.660969 | 3.1199503 | 2.6017032 | 629.31696 | 31.199503 | 1.239083 | 594.7825
1969.5732 | 2.6620972 | 2.6621137 | 3.1199419 | 2.6017118 | 629.31622 | 31.199419 | 1.239087 | 594.7818
1969.5933 | 2.6630983 | 2.6632175 | 3.1199598 | 2.6017003 | 629.27032 | 31.199598 | 1.239082 | 594.7384
1969.6133 | 2.6640992 | 2.6642158 | 3.1242013 | 2.6039543 | 629.21045 | 31.242013 | 1.240155 | 594.6818
1969.6333 | 2.6651001 | 2.6651931 | 3.1311555 | 2.6110446 | 629.09552 | 31.311555 | 1.243532 | 594.5732
1969.6533 | 2.6661012 | 2.6661103 | 3.1348636 | 2.6135812 | 629.0191 | 31.348636 | 1.24474 | 594.5009
1969.6733 | 2.6671021 | 2.6672459 | 3.1348822 | 2.6136315 | 629.18408 | 31.348822 | 1.244764 | 594.6569
1969.6934 | 2.6681032 | 2.6682045 | 3.1348732 | 2.61356 | 629.05811 | 31.348732 | 1.24473 | 594.5378
1969.7134 | 2.6691041 | 2.6690884 | 3.1349275 | 2.6136298 | 628.95618 | 31.349275 | 1.244763 | 594.4415
1969.7334 | 2.670105 | 2.6701069 | 3.136755 | 2.6158748 | 628.92065 | 31.36755 | 1.245833 | 594.4079
1969.7534 | 2.6711061 | 2.6710455 | 3.1477003 | 2.6239657 | 629.03339 | 31.477003 | 1.249686 | 594.5145
1969.7734 | 2.672107 | 2.67219 | 3.1517348 | 2.627362 | 629.17798 | 31.517348 | 1.251304 | 594.6511
1969.7935 | 2.6731081 | 2.6730258 | 3.1550446 | 2.6295047 | 629.11615 | 31.550446 | 1.252324 | 594.5927
1969.8135 | 2.674109 | 2.6742074 | 3.1550555 | 2.6295018 | 629.22345 | 31.550555 | 1.252323 | 594.6941
1969.8335 | 2.6751099 | 2.6751118 | 3.155087 | 2.6295567 | 629.1731 | 31.55087 | 1.252349 | 594.6465
1969.8535 | 2.676111 | 2.6761627 | 3.1550446 | 2.629488 | 629.22217 | 31.550446 | 1.252316 | 594.6929
1969.8735 | 2.6771119 | 2.6771472 | 3.158494 | 2.6313722 | 629.22729 | 31.58494 | 1.253213 | 594.6977
1969.8936 | 2.678113 | 2.6783862 | 3.1669602 | 2.6391435 | 629.09668 | 31.669602 | 1.256915 | 594.5743
1969.9136 | 2.6791139 | 2.6791825 | 3.1694341 | 2.6416454 | 629.03107 | 31.694341 | 1.258106 | 594.5123
1969.9336 | 2.6801147 | 2.6802125 | 3.1694505 | 2.641634 | 628.94995 | 31.694505 | 1.258101 | 594.4356
1969.9536 | 2.6811159 | 2.6811109 | 3.1694782 | 2.6416335 | 628.91309 | 31.694782 | 1.2581 | 594.4008
1969.9736 | 2.6821167 | 2.6820824 | 3.1694639 | 2.6415877 | 628.96417 | 31.694639 | 1.258079 | 594.449
1969.9937 | 2.6831179 | 2.6831133 | 3.1738269 | 2.6441717 | 628.94287 | 31.738269 | 1.259309 | 594.4289
1970.0137 | 2.6841187 | 2.6839335 | 3.1834426 | 2.6522741 | 628.87286 | 31.834426 | 1.263168 | 594.3627
1970.0337 | 2.6851196 | 2.6848021 | 3.1871896 | 2.6540687 | 628.92853 | 31.871896 | 1.264023 | 594.4153
1970.0537 | 2.6861207 | 2.6860981 | 3.1871724 | 2.6541405 | 629.02661 | 31.871724 | 1.264057 | 594.508
1970.0737 | 2.6871216 | 2.6871684 | 3.1871626 | 2.6540983 | 628.9162 | 31.871626 | 1.264037 | 594.4037
1970.0938 | 2.6881227 | 2.6882563 | 3.1871736 | 2.6541293 | 628.88586 | 31.871736 | 1.264052 | 594.375
1970.1138 | 2.6891236 | 2.6891794 | 3.1896698 | 2.6568742 | 628.86072 | 31.896698 | 1.265359 | 594.3513
1970.1338 | 2.6901245 | 2.6902199 | 3.1896522 | 2.6568768 | 628.7981 | 31.896522 | 1.26536 | 594.2921
1970.1538 | 2.6911256 | 2.6911886 | 3.2008915 | 2.6653223 | 628.79187 | 32.008915 | 1.269382 | 594.2862
1970.1738 | 2.6921265 | 2.692162 | 3.2039776 | 2.6687086 | 628.65967 | 32.039776 | 1.270995 | 594.1612
1970.1938 | 2.6931276 | 2.6932471 | 3.2087045 | 2.6712008 | 628.71942 | 32.087045 | 1.272182 | 594.2177
1970.2139 | 2.6941285 | 2.6941237 | 3.2086458 | 2.6712022 | 628.7619 | 32.086458 | 1.272183 | 594.2579
1970.2339 | 2.6951294 | 2.6950746 | 3.2086768 | 2.6712251 | 628.63922 | 32.086768 | 1.272194 | 594.1419
1970.2539 | 2.6961305 | 2.6962137 | 3.2118149 | 2.6724603 | 628.71832 | 32.118149 | 1.272782 | 594.2167
1970.2739 | 2.6971314 | 2.6971591 | 3.2189109 | 2.6805091 | 628.59918 | 32.189109 | 1.276615 | 594.1041
1970.2939 | 2.6981325 | 2.6980982 | 3.2236209 | 2.6830063 | 628.56366 | 32.236209 | 1.277805 | 594.0705
1970.314 | 2.6991334 | 2.6990523 | 3.2257688 | 2.6851993 | 628.54169 | 32.257688 | 1.278849 | 594.0497
1970.334 | 2.7001343 | 2.7002249 | 3.2257726 | 2.6852484 | 628.52356 | 32.257726 | 1.278872 | 594.0326
1970.354 | 2.7011354 | 2.700912 | 3.2257569 | 2.685184 | 628.56189 | 32.257569 | 1.278842 | 594.0688
1970.374 | 2.7021363 | 2.7021751 | 3.2257738 | 2.6852441 | 628.55615 | 32.257738 | 1.27887 | 594.0634
1970.394 | 2.7031374 | 2.7031543 | 3.2273111 | 2.6864269 | 628.5365 | 32.273111 | 1.279434 | 594.0448
1970.4141 | 2.7041383 | 2.7039299 | 3.2395146 | 2.694572 | 628.44946 | 32.395146 | 1.283313 | 593.9626
1970.4341 | 2.7051392 | 2.705086 | 3.2413006 | 2.6970425 | 628.46301 | 32.413006 | 1.284489 | 593.9754
1970.4541 | 2.7061403 | 2.7062857 | 3.2412972 | 2.697032 | 628.40436 | 32.412972 | 1.284484 | 593.9199
1970.4741 | 2.7071412 | 2.7071686 | 3.2413292 | 2.6970243 | 628.26984 | 32.413292 | 1.284481 | 593.7928
1970.4941 | 2.7081423 | 2.7081959 | 3.2413049 | 2.6970279 | 628.38922 | 32.413049 | 1.284482 | 593.9056
1970.5142 | 2.7091432 | 2.7091455 | 3.2438874 | 2.6991692 | 628.32922 | 32.438874 | 1.285502 | 593.8489
1970.5342 | 2.710144 | 2.7101357 | 3.2557299 | 2.7076409 | 628.26831 | 32.557299 | 1.289537 | 593.7914
1970.5542 | 2.7111452 | 2.7113011 | 3.2578702 | 2.7097771 | 628.46967 | 32.578702 | 1.290554 | 593.9817
1970.5742 | 2.712146 | 2.7122765 | 3.260684 | 2.7123642 | 628.36841 | 32.60684 | 1.291787 | 593.886
1970.5942 | 2.7131472 | 2.7131557 | 3.2606897 | 2.7123108 | 628.29572 | 32.606897 | 1.291761 | 593.8173
1970.6143 | 2.714148 | 2.7140779 | 3.2606821 | 2.7123523 | 628.39838 | 32.606821 | 1.291781 | 593.9143
1970.6343 | 2.7151489 | 2.7151544 | 3.2606587 | 2.7123258 | 628.44531 | 32.606587 | 1.291768 | 593.9586
1970.6543 | 2.71615 | 2.716331 | 3.2625391 | 2.7135661 | 628.37927 | 32.625391 | 1.292359 | 593.8962
1970.6743 | 2.7171509 | 2.7170656 | 3.2720084 | 2.7216885 | 628.19507 | 32.720084 | 1.296227 | 593.7221
1970.6943 | 2.718152 | 2.7180753 | 3.2770417 | 2.7242231 | 628.36786 | 32.770417 | 1.297434 | 593.8854
1970.7144 | 2.7191529 | 2.719146 | 3.2790267 | 2.7263808 | 628.24597 | 32.790267 | 1.298462 | 593.7702
1970.7344 | 2.7201538 | 2.7201304 | 3.2790396 | 2.7263327 | 628.07019 | 32.790396 | 1.298439 | 593.6041
1970.7544 | 2.7211549 | 2.7211864 | 3.2789991 | 2.7263224 | 628.15381 | 32.789991 | 1.298434 | 593.6831
1970.7744 | 2.7221558 | 2.722049 | 3.2808599 | 2.7276545 | 628.17993 | 32.808599 | 1.299069 | 593.7078
1970.7944 | 2.7231569 | 2.7232289 | 3.2921214 | 2.7359746 | 628.24457 | 32.921214 | 1.303031 | 593.7689
1970.8145 | 2.7241578 | 2.7242677 | 3.2933683 | 2.7381744 | 628.21484 | 32.933683 | 1.304079 | 593.7408
1970.8345 | 2.7251587 | 2.7253733 | 3.2934113 | 2.738106 | 628.21246 | 32.934113 | 1.304046 | 593.7386
1970.8545 | 2.7261598 | 2.7259884 | 3.2933519 | 2.7381122 | 628.12964 | 32.933519 | 1.304049 | 593.6603
1970.8745 | 2.7271607 | 2.7272799 | 3.2933965 | 2.7381275 | 628.15515 | 32.933965 | 1.304057 | 593.6844
1970.8945 | 2.7281618 | 2.7282906 | 3.2961464 | 2.7394147 | 628.06433 | 32.961464 | 1.30467 | 593.5986
1970.9146 | 2.7291627 | 2.7291574 | 3.3083513 | 2.74909 | 627.95673 | 33.083513 | 1.309278 | 593.4969
1970.9346 | 2.7301636 | 2.7301385 | 3.3105488 | 2.7502794 | 627.90308 | 33.105488 | 1.309844 | 593.4462
1970.9546 | 2.7311647 | 2.7312624 | 3.3145452 | 2.7527821 | 627.91925 | 33.145452 | 1.311036 | 593.4615
1970.9746 | 2.7321656 | 2.7323568 | 3.314508 | 2.7527623 | 627.883 | 33.14508 | 1.311026 | 593.4272
1970.9946 | 2.7331667 | 2.7332957 | 3.3145478 | 2.7527854 | 627.77814 | 33.145478 | 1.311037 | 593.3281
1971.0146 | 2.7341676 | 2.7342179 | 3.3145299 | 2.7527556 | 627.77826 | 33.145299 | 1.311023 | 593.3282
1971.0347 | 2.7351685 | 2.7353311 | 3.3157895 | 2.7540817 | 627.79456 | 33.157895 | 1.311655 | 593.3436
1971.0547 | 2.7361696 | 2.7362115 | 3.326936 | 2.7632928 | 627.7746 | 33.26936 | 1.316042 | 593.3247
1971.0747 | 2.7371705 | 2.7372332 | 3.3310499 | 2.7654076 | 627.84204 | 33.310499 | 1.317049 | 593.3885
1971.0947 | 2.7381716 | 2.7383413 | 3.331022 | 2.7654335 | 627.82379 | 33.31022 | 1.317061 | 593.3712
1971.1147 | 2.7391725 | 2.7391338 | 3.3309829 | 2.7654424 | 627.64142 | 33.309829 | 1.317065 | 593.1989
1971.1348 | 2.7401736 | 2.7403266 | 3.3310225 | 2.7654567 | 627.64557 | 33.310225 | 1.317072 | 593.2028
1971.1548 | 2.7411745 | 2.7411604 | 3.3344755 | 2.7667427 | 627.60065 | 33.344755 | 1.317685 | 593.1603
1971.1748 | 2.7421753 | 2.7423387 | 3.3441834 | 2.775099 | 627.68585 | 33.441834 | 1.321665 | 593.2409
1971.1948 | 2.7431765 | 2.7434096 | 3.3457203 | 2.7775695 | 627.61493 | 33.457203 | 1.322841 | 593.1738
1971.2148 | 2.7441773 | 2.7441957 | 3.3490138 | 2.7800608 | 627.62872 | 33.490138 | 1.324028 | 593.1869
1971.2349 | 2.7451785 | 2.7453918 | 3.3489985 | 2.780097 | 627.71191 | 33.489985 | 1.324045 | 593.2655
1971.2549 | 2.7461793 | 2.74611 | 3.3490231 | 2.780087 | 627.58136 | 33.490231 | 1.32404 | 593.1421
1971.2749 | 2.7471802 | 2.7470665 | 3.3499746 | 2.7809749 | 627.4472 | 33.499746 | 1.324463 | 593.0153
1971.2949 | 2.7481813 | 2.7481701 | 3.36024 | 2.7885265 | 627.53735 | 33.6024 | 1.328059 | 593.1005
1971.3149 | 2.7491822 | 2.7492127 | 3.3633661 | 2.791898 | 627.49146 | 33.633661 | 1.329665 | 593.0571
1971.335 | 2.7501833 | 2.7501216 | 3.3634069 | 2.7919049 | 627.36755 | 33.634069 | 1.329668 | 592.94
1971.355 | 2.7511842 | 2.7513034 | 3.363409 | 2.7918842 | 627.31146 | 33.63409 | 1.329659 | 592.887
1971.375 | 2.7521851 | 2.7522352 | 3.3634048 | 2.7918413 | 627.39063 | 33.634048 | 1.329638 | 592.9618
1971.395 | 2.7531862 | 2.7532692 | 3.365607 | 2.7931252 | 627.38 | 33.65607 | 1.33025 | 592.9518
1971.415 | 2.7541871 | 2.7544284 | 3.3692181 | 2.793118 | 627.3902 | 33.692181 | 1.330246 | 592.9614
1971.4351 | 2.7551882 | 2.7552652 | 3.3809063 | 2.8024783 | 627.19696 | 33.809063 | 1.334704 | 592.7788
1971.4551 | 2.7561891 | 2.7562973 | 3.3825417 | 2.8049331 | 627.17603 | 33.825417 | 1.335873 | 592.759
1971.4751 | 2.75719 | 2.7574275 | 3.3845749 | 2.8074553 | 627.15143 | 33.845749 | 1.337074 | 592.7358
1971.4951 | 2.7581911 | 2.7582433 | 3.3845487 | 2.8074131 | 627.04694 | 33.845487 | 1.337054 | 592.637
1971.5151 | 2.759192 | 2.7592576 | 3.3845682 | 2.8073978 | 627.07141 | 33.845682 | 1.337047 | 592.6601
1971.5352 | 2.7601931 | 2.7603407 | 3.3854909 | 2.8087263 | 627.00916 | 33.854909 | 1.33768 | 592.6013
1971.5552 | 2.761194 | 2.7610569 | 3.3978834 | 2.8168395 | 627.00336 | 33.978834 | 1.341544 | 592.5958
1971.5752 | 2.7621949 | 2.7622406 | 3.3994541 | 2.8193789 | 627.16345 | 33.994541 | 1.342753 | 592.7471
1971.5952 | 2.763196 | 2.7632375 | 3.4023092 | 2.8215775 | 627.12018 | 34.023092 | 1.3438 | 592.7062
1971.6152 | 2.7641969 | 2.7641075 | 3.4023542 | 2.8215442 | 627.14508 | 34.023542 | 1.343784 | 592.7298
1971.6353 | 2.765198 | 2.7653096 | 3.4023263 | 2.8215923 | 627.02954 | 34.023263 | 1.343807 | 592.6206
1971.6553 | 2.7661989 | 2.7662582 | 3.4045296 | 2.8215942 | 626.93909 | 34.045296 | 1.343808 | 592.5351
1971.6753 | 2.7671998 | 2.76718 | 3.4044871 | 2.8230975 | 626.88495 | 34.044871 | 1.344524 | 592.4839
1971.6953 | 2.7682009 | 2.7682855 | 3.4154031 | 2.8311956 | 626.93744 | 34.154031 | 1.348381 | 592.5335
1971.7153 | 2.7692018 | 2.7692666 | 3.4203248 | 2.83459 | 626.99384 | 34.203248 | 1.349998 | 592.5868
1971.7354 | 2.7702029 | 2.7702785 | 3.4218695 | 2.8358557 | 626.82959 | 34.218695 | 1.3506 | 592.4316
1971.7554 | 2.7712038 | 2.7713096 | 3.4218769 | 2.8358245 | 626.93024 | 34.218769 | 1.350586 | 592.5267
1971.7754 | 2.7722046 | 2.7724316 | 3.4218736 | 2.8357997 | 626.85577 | 34.218736 | 1.350574 | 592.4563
1971.7954 | 2.7732058 | 2.7734258 | 3.421896 | 2.8358257 | 626.76105 | 34.21896 | 1.350586 | 592.3668
1971.8154 | 2.7742066 | 2.774358 | 3.4347434 | 2.838299 | 626.66748 | 34.347434 | 1.351764 | 592.2784
1971.8354 | 2.7752078 | 2.7754223 | 3.4350257 | 2.8454676 | 626.73065 | 34.350257 | 1.355178 | 592.3381
1971.8555 | 2.7762086 | 2.7762315 | 3.4378293 | 2.8480256 | 626.74872 | 34.378293 | 1.356396 | 592.3552
1971.8755 | 2.7772095 | 2.7774448 | 3.4377995 | 2.84796 | 626.67053 | 34.377995 | 1.356365 | 592.2813
1971.8955 | 2.7782106 | 2.7783349 | 3.4377871 | 2.8479993 | 626.46228 | 34.377871 | 1.356384 | 592.0844
1971.9155 | 2.7792115 | 2.779325 | 3.4378085 | 2.8479958 | 626.40662 | 34.378085 | 1.356382 | 592.0318
1971.9355 | 2.7802126 | 2.7803183 | 3.4403155 | 2.8504691 | 626.42529 | 34.403155 | 1.35756 | 592.0495
1971.9556 | 2.7812135 | 2.7813907 | 3.4537158 | 2.8597963 | 626.43988 | 34.537158 | 1.362002 | 592.0633
1971.9756 | 2.7822144 | 2.7824216 | 3.4555302 | 2.8622878 | 626.27686 | 34.555302 | 1.363189 | 591.9092
1971.9956 | 2.7832155 | 2.7834041 | 3.4598744 | 2.864804 | 626.17902 | 34.598744 | 1.364387 | 591.8167
1972.0156 | 2.7842164 | 2.7843533 | 3.4598839 | 2.8647523 | 626.22266 | 34.598839 | 1.364363 | 591.858
1972.0356 | 2.7852175 | 2.7854278 | 3.4599276 | 2.864783 | 626.18396 | 34.599276 | 1.364377 | 591.8214
1972.0557 | 2.7862184 | 2.7862303 | 3.45994 | 2.8648047 | 626.13123 | 34.5994 | 1.364388 | 591.7716
1972.0757 | 2.7872193 | 2.78739 | 3.463814 | 2.8657031 | 626.17456 | 34.63814 | 1.364815 | 591.8125
1972.0957 | 2.7882204 | 2.7882566 | 3.4717915 | 2.8738072 | 626.03143 | 34.717915 | 1.368675 | 591.6772
1972.1157 | 2.7892213 | 2.7892461 | 3.4748247 | 2.8763318 | 626.06958 | 34.748247 | 1.369878 | 591.7133
1972.1357 | 2.7902224 | 2.7904284 | 3.4748821 | 2.8763077 | 626.12305 | 34.748821 | 1.369866 | 591.7638
1972.1558 | 2.7912233 | 2.7911732 | 3.4748113 | 2.8763041 | 626.20435 | 34.748113 | 1.369864 | 591.8407
1972.1758 | 2.7922242 | 2.7922542 | 3.4748158 | 2.876317 | 626.28693 | 34.748158 | 1.36987 | 591.9187
1972.1958 | 2.7932253 | 2.7935836 | 3.4785728 | 2.8784647 | 626.17511 | 34.785728 | 1.370893 | 591.813
1972.2158 | 2.7942262 | 2.7942319 | 3.4820552 | 2.8784542 | 626.11041 | 34.820552 | 1.370888 | 591.7519
1972.2358 | 2.7952273 | 2.7953985 | 3.4933331 | 2.8881378 | 626.03033 | 34.933331 | 1.3755 | 591.6762
1972.2559 | 2.7962282 | 2.7963314 | 3.4972165 | 2.8906214 | 625.97131 | 34.972165 | 1.376683 | 591.6204
1972.2759 | 2.7972291 | 2.797328 | 3.498508 | 2.8928103 | 625.88501 | 34.98508 | 1.377726 | 591.5388
1972.2959 | 2.7982302 | 2.7984514 | 3.4985211 | 2.8927999 | 625.93274 | 34.985211 | 1.377721 | 591.584
1972.3159 | 2.7992311 | 2.7994068 | 3.4984729 | 2.8927901 | 625.90222 | 34.984729 | 1.377716 | 591.5551
1972.3359 | 2.8002322 | 2.8003266 | 3.5003972 | 2.8940048 | 625.82965 | 35.003972 | 1.378294 | 591.4865
1972.356 | 2.8012331 | 2.8014882 | 3.5091066 | 2.9024217 | 625.81793 | 35.091066 | 1.382303 | 591.4754
1972.376 | 2.8022339 | 2.8024323 | 3.5113006 | 2.9049263 | 625.70197 | 35.113006 | 1.383496 | 591.3658
1972.396 | 2.8032351 | 2.8032799 | 3.5112464 | 2.9049411 | 625.65845 | 35.112464 | 1.383503 | 591.3247
1972.416 | 2.8042359 | 2.8042462 | 3.5112581 | 2.9048803 | 625.63757 | 35.112581 | 1.383474 | 591.305
1972.436 | 2.8052371 | 2.8052731 | 3.5112431 | 2.9049263 | 625.64661 | 35.112431 | 1.383496 | 591.3135
1972.4561 | 2.8062379 | 2.8062119 | 3.515666 | 2.9071527 | 625.68481 | 35.15666 | 1.384556 | 591.3496
1972.4761 | 2.8072388 | 2.8073683 | 3.519285 | 2.9071667 | 625.61719 | 35.19285 | 1.384563 | 591.2857
1972.4961 | 2.8082399 | 2.8083072 | 3.5291231 | 2.9152801 | 625.61121 | 35.291231 | 1.388427 | 591.2801
1972.5161 | 2.8092408 | 2.8093174 | 3.5305929 | 2.9190116 | 625.63776 | 35.305929 | 1.390204 | 591.3052
1972.5361 | 2.8102419 | 2.8104014 | 3.5305953 | 2.9190373 | 625.60028 | 35.305953 | 1.390216 | 591.2697
1972.5562 | 2.8112428 | 2.8112617 | 3.5305634 | 2.9190264 | 625.56049 | 35.305634 | 1.390211 | 591.2321
1972.5762 | 2.8122437 | 2.8122451 | 3.530556 | 2.919004 | 625.56366 | 35.30556 | 1.390201 | 591.2351
1972.5962 | 2.8132448 | 2.8132818 | 3.5333505 | 2.9212494 | 625.53143 | 35.333505 | 1.39127 | 591.2047
1972.6162 | 2.8142457 | 2.8143201 | 3.5416965 | 2.921226 | 625.54376 | 35.416965 | 1.391259 | 591.2163
1972.6362 | 2.8152468 | 2.8155375 | 3.5464799 | 2.9308441 | 625.48523 | 35.464799 | 1.395839 | 591.161
1972.6563 | 2.8162477 | 2.8161848 | 3.5526519 | 2.9332633 | 625.2912 | 35.526519 | 1.396992 | 590.9776
1972.6763 | 2.8172486 | 2.8174849 | 3.5526421 | 2.9357853 | 625.29694 | 35.526421 | 1.398193 | 590.983
1972.6963 | 2.8182497 | 2.8184025 | 3.5526266 | 2.93577 | 625.24298 | 35.526266 | 1.398185 | 590.932
1972.7163 | 2.8192506 | 2.819128 | 3.5526681 | 2.9357264 | 625.11731 | 35.526681 | 1.398165 | 590.8133
1972.7363 | 2.8202517 | 2.8204706 | 3.5542574 | 2.9367318 | 625.19458 | 35.542574 | 1.398644 | 590.8863
1972.7563 | 2.8212526 | 2.821444 | 3.5648365 | 2.9369104 | 625.19452 | 35.648365 | 1.398729 | 590.8862
1972.7764 | 2.8222535 | 2.8224707 | 3.5648384 | 2.945142 | 625.09113 | 35.648384 | 1.402649 | 590.7885
1972.7964 | 2.8232546 | 2.8233883 | 3.5716054 | 2.9488688 | 625.13068 | 35.716054 | 1.404424 | 590.8259
1972.8164 | 2.8242555 | 2.8245201 | 3.5719328 | 2.9510891 | 624.9964 | 35.719328 | 1.405481 | 590.699
1972.8364 | 2.8252566 | 2.8255842 | 3.5719557 | 2.9510541 | 624.96228 | 35.719557 | 1.405465 | 590.6668
1972.8564 | 2.8262575 | 2.8264191 | 3.5719774 | 2.9510694 | 624.83826 | 35.719774 | 1.405472 | 590.5495
1972.8765 | 2.8272583 | 2.8273852 | 3.5741796 | 2.9520104 | 624.77856 | 35.741796 | 1.40592 | 590.4931
1972.8965 | 2.8282595 | 2.8283067 | 3.5853758 | 2.9602933 | 624.74799 | 35.853758 | 1.409865 | 590.4642
1972.9165 | 2.8292603 | 2.8293276 | 3.5872731 | 2.9627542 | 624.76117 | 35.872731 | 1.411037 | 590.4767
1972.9365 | 2.8302615 | 2.8304842 | 3.588119 | 2.963707 | 624.89972 | 35.88119 | 1.411491 | 590.6076
1972.9565 | 2.8312624 | 2.8314862 | 3.5881548 | 2.9637134 | 624.78766 | 35.881548 | 1.411494 | 590.5017
1972.9766 | 2.8322632 | 2.8323684 | 3.5881619 | 2.9637101 | 624.73096 | 35.881619 | 1.411492 | 590.4481
1972.9966 | 2.8332644 | 2.8335066 | 3.5881581 | 2.9637523 | 624.91003 | 35.881581 | 1.411512 | 590.6174
1973.0166 | 2.8342652 | 2.8343644 | 3.5928657 | 2.9662132 | 624.71295 | 35.928657 | 1.412684 | 590.4311
1973.0366 | 2.8352664 | 2.8353348 | 3.6037664 | 2.9745588 | 624.703 | 36.037664 | 1.416659 | 590.4217
1973.0566 | 2.8362672 | 2.8364618 | 3.607795 | 2.9771075 | 624.64838 | 36.07795 | 1.417873 | 590.3701
1973.0767 | 2.8372681 | 2.8370171 | 3.6078475 | 2.9771228 | 624.59796 | 36.078475 | 1.41788 | 590.3224
1973.0967 | 2.8382692 | 2.8384373 | 3.6077819 | 2.9770508 | 624.72803 | 36.077819 | 1.417846 | 590.4454
1973.1167 | 2.8392701 | 2.8393912 | 3.6077497 | 2.9770675 | 624.60455 | 36.077497 | 1.417854 | 590.3287
1973.1367 | 2.8402712 | 2.8403237 | 3.6093676 | 2.9780385 | 624.43561 | 36.093676 | 1.418316 | 590.169
1973.1567 | 2.8412721 | 2.8413672 | 3.6233876 | 2.9866652 | 624.51471 | 36.233876 | 1.422425 | 590.2437
1973.1768 | 2.842273 | 2.8423018 | 3.6257887 | 2.9889007 | 624.45532 | 36.257887 | 1.423489 | 590.1876
1973.1968 | 2.8432741 | 2.8434129 | 3.6258509 | 2.9917309 | 624.36902 | 36.258509 | 1.424837 | 590.106
1973.2168 | 2.844275 | 2.8443899 | 3.6258249 | 2.9917481 | 624.26923 | 36.258249 | 1.424846 | 590.0117
1973.2368 | 2.8452761 | 2.8453789 | 3.6257873 | 2.9917314 | 624.33673 | 36.257873 | 1.424838 | 590.0755
1973.2568 | 2.846277 | 2.8465965 | 3.6277118 | 2.9926906 | 624.29852 | 36.277118 | 1.425294 | 590.0394
1973.2769 | 2.8472779 | 2.8474751 | 3.6389258 | 2.9943206 | 624.23175 | 36.389258 | 1.426071 | 589.9763
1973.2969 | 2.848279 | 2.8483663 | 3.6439574 | 3.0010364 | 624.17908 | 36.439574 | 1.429269 | 589.9265
1973.3169 | 2.8492799 | 2.8494008 | 3.6476889 | 3.0048862 | 624.01147 | 36.476889 | 1.431103 | 589.7681
1973.3369 | 2.850281 | 2.850373 | 3.6477282 | 3.0073454 | 624.08667 | 36.477282 | 1.432274 | 589.8392
1973.3569 | 2.8512819 | 2.8515766 | 3.6476588 | 3.00734 | 624.02954 | 36.476588 | 1.432271 | 589.7852
1973.377 | 2.8522828 | 2.8526571 | 3.6477175 | 3.0073869 | 623.95746 | 36.477175 | 1.432294 | 589.7171
1973.397 | 2.8532839 | 2.853606 | 3.6489234 | 3.0085735 | 623.89624 | 36.489234 | 1.432859 | 589.6592
1973.417 | 2.8542848 | 2.8543508 | 3.6582627 | 3.0160518 | 623.74469 | 36.582627 | 1.43642 | 589.516
1973.437 | 2.8552859 | 2.8553369 | 3.6620178 | 3.0179179 | 623.79248 | 36.620178 | 1.437309 | 589.5611
1973.457 | 2.8562868 | 2.8563621 | 3.6619999 | 3.0179658 | 623.80249 | 36.619999 | 1.437332 | 589.5706
1973.4771 | 2.8572876 | 2.857667 | 3.6619937 | 3.0179157 | 623.77087 | 36.619937 | 1.437308 | 589.5407
1973.4971 | 2.8582888 | 2.8583827 | 3.6619976 | 3.0179291 | 623.55609 | 36.619976 | 1.437314 | 589.3377
1973.5171 | 2.8592896 | 2.8593295 | 3.6650271 | 3.020395 | 623.48352 | 36.650271 | 1.438489 | 589.2691
1973.5371 | 2.8602908 | 2.8604896 | 3.6753509 | 3.0255122 | 623.57434 | 36.753509 | 1.440926 | 589.355
1973.5571 | 2.8612916 | 2.8615594 | 3.6792865 | 3.0287907 | 623.54718 | 36.792865 | 1.442487 | 589.3293
1973.5771 | 2.8622925 | 2.8624382 | 3.6821964 | 3.0325387 | 623.33441 | 36.821964 | 1.444272 | 589.1282
1973.5972 | 2.8632936 | 2.8635857 | 3.6822131 | 3.0349956 | 623.40997 | 36.822131 | 1.445442 | 589.1996
1973.6172 | 2.8642945 | 2.8645062 | 3.6821749 | 3.0350387 | 623.40039 | 36.821749 | 1.445463 | 589.1906
1973.6372 | 2.8652956 | 2.8655536 | 3.6821916 | 3.0349498 | 623.34882 | 36.821916 | 1.445421 | 589.1418
1973.6572 | 2.8662965 | 2.8664262 | 3.684387 | 3.0359192 | 623.23083 | 36.84387 | 1.445882 | 589.0303
1973.6772 | 2.8672974 | 2.867373 | 3.6955786 | 3.0443313 | 623.23907 | 36.955786 | 1.449889 | 589.0381
1973.6973 | 2.8682985 | 2.8685813 | 3.6999056 | 3.046556 | 623.23163 | 36.999056 | 1.450948 | 589.0311
1973.7173 | 2.8692994 | 2.8695536 | 3.7030997 | 3.0487607 | 623.0498 | 37.030997 | 1.451998 | 588.8592
1973.7373 | 2.8703005 | 2.8704383 | 3.7030511 | 3.0487368 | 622.92041 | 37.030511 | 1.451987 | 588.7369
1973.7573 | 2.8713014 | 2.8712466 | 3.7030482 | 3.0487056 | 623.01849 | 37.030482 | 1.451972 | 588.8296
1973.7773 | 2.8723023 | 2.8723819 | 3.7043002 | 3.0496562 | 623.16357 | 37.043002 | 1.452425 | 588.9667
1973.7974 | 2.8733034 | 2.8734932 | 3.7133124 | 3.0499716 | 623.00006 | 37.133124 | 1.452575 | 588.8122
1973.8174 | 2.8743043 | 2.8743198 | 3.7183044 | 3.0574133 | 622.90155 | 37.183044 | 1.456119 | 588.7191
1973.8374 | 2.8753054 | 2.8754625 | 3.7182972 | 3.0605223 | 622.98041 | 37.182972 | 1.4576 | 588.7936
1973.8574 | 2.8763063 | 2.8763685 | 3.7182541 | 3.0605555 | 622.75153 | 37.182541 | 1.457616 | 588.5773
1973.8774 | 2.8773072 | 2.8774469 | 3.7182939 | 3.0605178 | 622.8197 | 37.182939 | 1.457598 | 588.6417
1973.8975 | 2.8783083 | 2.8783679 | 3.7183218 | 3.0605259 | 622.81946 | 37.183218 | 1.457602 | 588.6415
1973.9175 | 2.8793092 | 2.8794982 | 3.7192166 | 3.0624261 | 622.75848 | 37.192166 | 1.458507 | 588.5839
1973.9375 | 2.8803103 | 2.8805311 | 3.7319479 | 3.072022 | 622.64758 | 37.319479 | 1.463077 | 588.4791
1973.9575 | 2.8813112 | 2.8813329 | 3.7347686 | 3.074502 | 622.38831 | 37.347686 | 1.464258 | 588.234
1973.9775 | 2.8823121 | 2.8825636 | 3.7394333 | 3.0770447 | 622.4823 | 37.394333 | 1.465469 | 588.3229
1973.9976 | 2.8833132 | 2.8835056 | 3.7394168 | 3.0769877 | 622.3587 | 37.394168 | 1.465442 | 588.206
1974.0176 | 2.8843141 | 2.8845692 | 3.7394304 | 3.076983 | 622.28339 | 37.394304 | 1.465439 | 588.1349
1974.0376 | 2.8853152 | 2.8856642 | 3.7394359 | 3.0770226 | 622.12744 | 37.394359 | 1.465458 | 587.9875
1974.0576 | 2.8863161 | 2.8864319 | 3.7515907 | 3.0779407 | 621.90015 | 37.515907 | 1.465895 | 587.7727
1974.0776 | 2.8873169 | 2.8875799 | 3.7559724 | 3.0866435 | 621.99261 | 37.559724 | 1.47004 | 587.86
1974.0977 | 2.8883181 | 2.8884635 | 3.7584968 | 3.088851 | 621.93488 | 37.584968 | 1.471092 | 587.8055
1974.1177 | 2.8893189 | 2.889504 | 3.7585526 | 3.0913508 | 621.92993 | 37.585526 | 1.472282 | 587.8008
1974.1377 | 2.8903201 | 2.8903179 | 3.7584827 | 3.0913806 | 621.87537 | 37.584827 | 1.472296 | 587.7492
1974.1577 | 2.8913209 | 2.8915572 | 3.7585049 | 3.0913868 | 621.95959 | 37.585049 | 1.472299 | 587.8288
1974.1777 | 2.8923218 | 2.8924623 | 3.7597487 | 3.0922561 | 621.95709 | 37.597487 | 1.472713 | 587.8265
1974.1978 | 2.8933229 | 2.8936014 | 3.7714992 | 3.101079 | 621.88971 | 37.714992 | 1.476915 | 587.7628
1974.2178 | 2.8943238 | 2.8944716 | 3.7737086 | 3.1032107 | 621.6748 | 37.737086 | 1.477931 | 587.5597
1974.2378 | 2.8953249 | 2.8955455 | 3.7736974 | 3.1031802 | 621.69788 | 37.736974 | 1.477916 | 587.5815
1974.2578 | 2.8963258 | 2.8965786 | 3.7736483 | 3.1032255 | 621.68884 | 37.736483 | 1.477938 | 587.5729
1974.2778 | 2.8973267 | 2.8973873 | 3.7737126 | 3.1032073 | 621.56635 | 37.737126 | 1.477929 | 587.4572
1974.2979 | 2.8983278 | 2.8984704 | 3.7768233 | 3.1060145 | 621.47357 | 37.768233 | 1.479266 | 587.3695
1974.3179 | 2.8993287 | 2.8994753 | 3.7886918 | 3.1141033 | 621.4483 | 37.886918 | 1.483118 | 587.3456
1974.3379 | 2.9003298 | 2.9004934 | 3.7914662 | 3.1147397 | 621.40656 | 37.914662 | 1.483421 | 587.3062
1974.3579 | 2.9013307 | 2.9017355 | 3.7960634 | 3.1171794 | 621.42145 | 37.960634 | 1.484583 | 587.3202
1974.3779 | 2.9023316 | 2.9025233 | 3.7961223 | 3.1193705 | 621.15344 | 37.961223 | 1.485627 | 587.0669
1974.3979 | 2.9033327 | 2.9036338 | 3.7960939 | 3.119446 | 621.08246 | 37.960939 | 1.485663 | 586.9998
1974.418 | 2.9043336 | 2.9045286 | 3.7961054 | 3.1194186 | 620.92761 | 37.961054 | 1.48565 | 586.8535
1974.438 | 2.9053347 | 2.9054492 | 3.7980483 | 3.1209538 | 620.78546 | 37.980483 | 1.486381 | 586.7191
1974.458 | 2.9063356 | 2.9067841 | 3.808315 | 3.1293097 | 620.77307 | 38.08315 | 1.49036 | 586.7074
1974.478 | 2.9073365 | 2.9074814 | 3.8123426 | 3.1315205 | 620.66888 | 38.123426 | 1.491413 | 586.609
1974.498 | 2.9083376 | 2.9084568 | 3.8144948 | 3.1337271 | 620.79736 | 38.144948 | 1.492464 | 586.7304
1974.5181 | 2.9093385 | 2.90957 | 3.8145285 | 3.1337152 | 620.68884 | 38.145285 | 1.492459 | 586.6278
1974.5381 | 2.9103396 | 2.9107685 | 3.8144848 | 3.1336889 | 620.52087 | 38.144848 | 1.492446 | 586.4691
1974.5581 | 2.9113405 | 2.91152 | 3.8166544 | 3.1339052 | 620.32715 | 38.166544 | 1.492549 | 586.286
1974.5781 | 2.9123414 | 2.9127045 | 3.827574 | 3.134928 | 620.27576 | 38.27574 | 1.493036 | 586.2374
1974.5981 | 2.9133425 | 2.9134011 | 3.829752 | 3.1436286 | 620.20203 | 38.29752 | 1.49718 | 586.1677
1974.6182 | 2.9143434 | 2.9144936 | 3.8298013 | 3.1458566 | 620.17926 | 38.298013 | 1.498241 | 586.1462
1974.6382 | 2.9153445 | 2.9155941 | 3.8297753 | 3.1458423 | 620.25439 | 38.297753 | 1.498234 | 586.2172
1974.6582 | 2.9163454 | 2.9164217 | 3.829782 | 3.1458499 | 620.05035 | 38.29782 | 1.498238 | 586.0244
1974.6782 | 2.9173462 | 2.91763 | 3.8324161 | 3.145865 | 619.98248 | 38.324161 | 1.498245 | 585.9602
1974.6982 | 2.9183474 | 2.9184964 | 3.8341284 | 3.1483374 | 619.83191 | 38.341284 | 1.499422 | 585.8179
1974.7183 | 2.9193482 | 2.9196205 | 3.8450208 | 3.1566117 | 619.80597 | 38.450208 | 1.503363 | 585.7934
1974.7383 | 2.9203494 | 2.9206274 | 3.8512266 | 3.1566367 | 619.72333 | 38.512266 | 1.503375 | 585.7153
1974.7583 | 2.9213502 | 2.9214556 | 3.851253 | 3.1600323 | 619.67194 | 38.51253 | 1.504992 | 585.6667
1974.7783 | 2.9223511 | 2.9225495 | 3.8512514 | 3.1600487 | 619.58618 | 38.512514 | 1.505 | 585.5857
1974.7983 | 2.9233522 | 2.923496 | 3.8512197 | 3.160032 | 619.57806 | 38.512197 | 1.504992 | 585.578
1974.8184 | 2.9243531 | 2.924686 | 3.851526 | 3.160044 | 619.48535 | 38.51526 | 1.504998 | 585.4904
1974.8384 | 2.9253542 | 2.9256139 | 3.8649421 | 3.163439 | 619.39227 | 38.649421 | 1.506615 | 585.4024
1974.8584 | 2.9263551 | 2.9265532 | 3.8674183 | 3.1715937 | 619.20825 | 38.674183 | 1.510498 | 585.2285
1974.8784 | 2.927356 | 2.9277227 | 3.8717933 | 3.1746044 | 619.24109 | 38.717933 | 1.511932 | 585.2595
1974.8984 | 2.9283571 | 2.9285724 | 3.8717303 | 3.1762586 | 619.1084 | 38.717303 | 1.51272 | 585.1341
1974.9185 | 2.929358 | 2.9296479 | 3.8718028 | 3.1762476 | 619.02448 | 38.718028 | 1.512715 | 585.0548
1974.9385 | 2.9303591 | 2.9306195 | 3.8717828 | 3.1762567 | 618.9754 | 38.717828 | 1.512719 | 585.0084
1974.9585 | 2.93136 | 2.9315886 | 3.875546 | 3.1771328 | 618.83862 | 38.75546 | 1.513137 | 584.8791
1974.9785 | 2.9323609 | 2.9326949 | 3.8858085 | 3.1771195 | 618.70575 | 38.858085 | 1.51313 | 584.7536
1974.9985 | 2.933362 | 2.9336455 | 3.8885727 | 3.1884048 | 618.64142 | 38.885727 | 1.518505 | 584.6928
1975.0186 | 2.9343629 | 2.9346173 | 3.8885851 | 3.189256 | 618.56262 | 38.885851 | 1.51891 | 584.6183
1975.0386 | 2.935364 | 2.9355114 | 3.8885527 | 3.1892562 | 618.44122 | 38.885527 | 1.51891 | 584.5035
1975.0586 | 2.9363649 | 2.9366353 | 3.8886034 | 3.1892822 | 618.3396 | 38.886034 | 1.518923 | 584.4075
1975.0786 | 2.9373658 | 2.9377456 | 3.8917599 | 3.190527 | 618.18329 | 38.917599 | 1.519516 | 584.2598
1975.0986 | 2.9383669 | 2.9385722 | 3.9026589 | 3.1993442 | 618.00763 | 39.026589 | 1.523715 | 584.0937
1975.1187 | 2.9393678 | 2.939604 | 3.906074 | 3.2018151 | 617.97266 | 39.06074 | 1.524892 | 584.0607
1975.1387 | 2.9403689 | 2.9407313 | 3.9060731 | 3.2018476 | 617.91309 | 39.060731 | 1.524907 | 584.0044
1975.1587 | 2.9413698 | 2.9416018 | 3.9060669 | 3.2017889 | 617.75226 | 39.060669 | 1.524879 | 583.8524
1975.1787 | 2.9423707 | 2.9426653 | 3.9060738 | 3.2017956 | 617.73389 | 39.060738 | 1.524882 | 583.835
1975.1987 | 2.9433718 | 2.9437788 | 3.9060788 | 3.2017968 | 617.48816 | 39.060788 | 1.524883 | 583.6028
1975.2188 | 2.9443727 | 2.9447908 | 3.9225791 | 3.2045026 | 617.26837 | 39.225791 | 1.526172 | 583.3951
1975.2388 | 2.9453738 | 2.9455602 | 3.925972 | 3.2144179 | 617.2135 | 39.25972 | 1.530894 | 583.3432
1975.2588 | 2.9463747 | 2.9465923 | 3.9259362 | 3.2155585 | 617.04816 | 39.259362 | 1.531437 | 583.1869
1975.2788 | 2.9473755 | 2.9477181 | 3.9259899 | 3.215513 | 617.10175 | 39.259899 | 1.531415 | 583.2376
1975.2988 | 2.9483767 | 2.9487739 | 3.9259582 | 3.2155504 | 616.98969 | 39.259582 | 1.531433 | 583.1317
1975.3188 | 2.9493775 | 2.9496617 | 3.9259629 | 3.2155113 | 616.8103 | 39.259629 | 1.531415 | 582.9621
1975.3389 | 2.9503787 | 2.9506743 | 3.9384258 | 3.2184811 | 616.72791 | 39.384258 | 1.532829 | 582.8843
1975.3589 | 2.9513795 | 2.9516318 | 3.9409075 | 3.2282491 | 616.50848 | 39.409075 | 1.537481 | 582.6769
1975.3789 | 2.9523804 | 2.9527178 | 3.9455929 | 3.2300091 | 616.52557 | 39.455929 | 1.538319 | 582.693
1975.3989 | 2.9533815 | 2.9536574 | 3.9456465 | 3.2307668 | 616.28223 | 39.456465 | 1.53868 | 582.463
1975.4189 | 2.9543824 | 2.9547257 | 3.9455745 | 3.2307198 | 616.01056 | 39.455745 | 1.538658 | 582.2063
1975.439 | 2.9553835 | 2.9556463 | 3.9456203 | 3.230809 | 615.70282 | 39.456203 | 1.5387 | 581.9154
1975.459 | 2.9563844 | 2.9566669 | 3.9465375 | 3.2322907 | 615.46674 | 39.465375 | 1.539406 | 581.6923
1975.479 | 2.9573853 | 2.9575672 | 3.9582727 | 3.2410254 | 615.34845 | 39.582727 | 1.543566 | 581.5805
1975.499 | 2.9583864 | 2.9587898 | 3.9627261 | 3.2435336 | 615.12628 | 39.627261 | 1.54476 | 581.3705
1975.519 | 2.9593873 | 2.9596217 | 3.9626946 | 3.2434976 | 614.84174 | 39.626946 | 1.544743 | 581.1016
1975.5391 | 2.9603884 | 2.9608135 | 3.9626956 | 3.2435484 | 614.72614 | 39.626956 | 1.544768 | 580.9923
1975.5591 | 2.9613893 | 2.9616661 | 3.9627061 | 3.2434881 | 614.46796 | 39.627061 | 1.544739 | 580.7483
1975.5791 | 2.9623902 | 2.9628637 | 3.966079 | 3.2463474 | 614.53143 | 39.66079 | 1.546101 | 580.8083
1975.5991 | 2.9633913 | 2.9638157 | 3.9773622 | 3.254998 | 614.26556 | 39.773622 | 1.550221 | 580.557
1975.6191 | 2.9643922 | 2.9647067 | 3.9797463 | 3.2575333 | 614.1424 | 39.797463 | 1.551428 | 580.4406
1975.6392 | 2.9653933 | 2.9658539 | 3.9798083 | 3.2574699 | 613.98914 | 39.798083 | 1.551398 | 580.2958
1975.6592 | 2.9663942 | 2.9667528 | 3.9797955 | 3.2574966 | 613.80969 | 39.797955 | 1.55141 | 580.1262
1975.6792 | 2.9673951 | 2.9676361 | 3.9797664 | 3.2574975 | 613.65881 | 39.797664 | 1.551411 | 579.9836
1975.6992 | 2.9683962 | 2.9689755 | 3.9842508 | 3.2575071 | 613.51825 | 39.842508 | 1.551415 | 579.8507
1975.7192 | 2.9693971 | 2.9698844 | 3.9957144 | 3.2668023 | 613.35309 | 39.957144 | 1.555842 | 579.6946
1975.7393 | 2.9703982 | 2.9707427 | 3.9981966 | 3.2684121 | 613.16895 | 39.981966 | 1.556609 | 579.5206
1975.7593 | 2.9713991 | 2.9718597 | 3.9982219 | 3.2712293 | 612.96436 | 39.982219 | 1.557951 | 579.3272
1975.7793 | 2.9724 | 2.9727986 | 3.998225 | 3.2712178 | 612.80615 | 39.98225 | 1.557945 | 579.1777
1975.7993 | 2.9734011 | 2.9736574 | 3.9982109 | 3.2711825 | 612.69775 | 39.982109 | 1.557929 | 579.0753
1975.8193 | 2.974402 | 2.9748209 | 3.998199 | 3.2711835 | 612.6076 | 39.98199 | 1.557929 | 578.99
1975.8394 | 2.9754031 | 2.9757655 | 4.0031538 | 3.2736545 | 612.42505 | 40.031538 | 1.559106 | 578.8175
1975.8594 | 2.976404 | 2.9767852 | 4.0156159 | 3.2835956 | 612.23389 | 40.156159 | 1.56384 | 578.6368
1975.8794 | 2.9774048 | 2.9776475 | 4.0197105 | 3.2861063 | 612.13562 | 40.197105 | 1.565036 | 578.544
1975.8994 | 2.978406 | 2.9787216 | 4.0221481 | 3.2885778 | 611.98657 | 40.221481 | 1.566213 | 578.4031
1975.9194 | 2.9794068 | 2.9799345 | 4.0222111 | 3.2886128 | 611.86511 | 40.222111 | 1.56623 | 578.2883
1975.9395 | 2.980408 | 2.9807074 | 4.0221081 | 3.28859 | 611.75317 | 40.221081 | 1.566219 | 578.1825
1975.9595 | 2.9814088 | 2.9817798 | 4.0222449 | 3.2886157 | 611.58978 | 40.222449 | 1.566231 | 578.0281
1975.9795 | 2.9824097 | 2.9826548 | 4.0367923 | 3.292191 | 611.5368 | 40.367923 | 1.567934 | 577.978
1975.9995 | 2.9834108 | 2.9838071 | 4.0393271 | 3.3009818 | 611.29327 | 40.393271 | 1.572121 | 577.7478
1976.0195 | 2.9844117 | 2.9847693 | 4.0421 | 3.3036339 | 611.1319 | 40.421 | 1.573384 | 577.5953
1976.0396 | 2.9854128 | 2.9859283 | 4.0421419 | 3.3036313 | 611.04041 | 40.421419 | 1.573383 | 577.5089
1976.0596 | 2.9864137 | 2.9868867 | 4.0421519 | 3.303617 | 610.88379 | 40.421519 | 1.573376 | 577.3608
1976.0796 | 2.9874146 | 2.9878252 | 4.0420957 | 3.3036623 | 610.71869 | 40.420957 | 1.573397 | 577.2048
1976.0996 | 2.9884157 | 2.9888444 | 4.044879 | 3.3048229 | 610.53009 | 40.44879 | 1.57395 | 577.0265
1976.1196 | 2.9894166 | 2.9899316 | 4.0561018 | 3.3135791 | 610.56317 | 40.561018 | 1.57812 | 577.0578
1976.1396 | 2.9904177 | 2.9910076 | 4.0597935 | 3.3161151 | 610.41144 | 40.597935 | 1.579328 | 576.9144
1976.1597 | 2.9914186 | 2.9918833 | 4.0598626 | 3.3160758 | 610.11633 | 40.598626 | 1.579309 | 576.6355
1976.1797 | 2.9924195 | 2.9928861 | 4.0598259 | 3.3160663 | 610.04388 | 40.598259 | 1.579305 | 576.567
1976.1997 | 2.9934206 | 2.9937532 | 4.059814 | 3.3160877 | 609.83063 | 40.59814 | 1.579315 | 576.3655
1976.2197 | 2.9944215 | 2.9948153 | 4.0635805 | 3.3185494 | 609.81476 | 40.635805 | 1.580487 | 576.3505
1976.2397 | 2.9954226 | 2.9958191 | 4.0741706 | 3.3258464 | 609.60809 | 40.741706 | 1.583963 | 576.1551
1976.2598 | 2.9964235 | 2.9970105 | 4.0769997 | 3.3297107 | 609.52148 | 40.769997 | 1.585803 | 576.0733
1976.2798 | 2.9974244 | 2.9978371 | 4.0800891 | 3.3322101 | 609.29565 | 40.800891 | 1.586993 | 575.8598
1976.2998 | 2.9984255 | 2.9988482 | 4.0801086 | 3.3322408 | 609.02234 | 40.801086 | 1.587008 | 575.6015
1976.3198 | 2.9994264 | 3.0000117 | 4.080102 | 3.3322332 | 609.05078 | 40.80102 | 1.587004 | 575.6284
1976.3398 | 3.0004275 | 3.0009732 | 4.0801158 | 3.3322403 | 608.82288 | 40.801158 | 1.587008 | 575.413
1976.3599 | 3.0014284 | 3.0020695 | 4.082612 | 3.3334947 | 608.66071 | 40.82612 | 1.587605 | 575.2597
1976.3799 | 3.0024292 | 3.0030141 | 4.0943503 | 3.3425193 | 608.42468 | 40.943503 | 1.591903 | 575.0367
1976.3999 | 3.0034304 | 3.0038447 | 4.0975199 | 3.344641 | 608.15955 | 40.975199 | 1.592914 | 574.7861
1976.4199 | 3.0044312 | 3.0049467 | 4.1022015 | 3.3471026 | 608.09344 | 41.022015 | 1.594086 | 574.7236
1976.4399 | 3.0054324 | 3.0058639 | 4.10219 | 3.3470681 | 608.13184 | 41.0219 | 1.59407 | 574.7599
1976.46 | 3.0064332 | 3.0069909 | 4.1022153 | 3.3470922 | 608.02679 | 41.022153 | 1.594081 | 574.6606
1976.48 | 3.0074341 | 3.0079305 | 4.1036859 | 3.347168 | 607.83466 | 41.036859 | 1.594117 | 574.479
1976.5 | 3.0084352 | 3.0089655 | 4.1146283 | 3.3565605 | 607.61646 | 41.146283 | 1.598591 | 574.2728
1976.52 | 3.0094361 | 3.0100145 | 4.118732 | 3.359473 | 607.54565 | 41.18732 | 1.599978 | 574.2059
1976.54 | 3.0104373 | 3.0110312 | 4.1187067 | 3.359498 | 607.38263 | 41.187067 | 1.59999 | 574.0518
1976.5601 | 3.0114381 | 3.0120902 | 4.1186848 | 3.3594921 | 607.19464 | 41.186848 | 1.599987 | 573.8741
1976.5801 | 3.012439 | 3.0129464 | 4.1186552 | 3.35952 | 607.09119 | 41.186552 | 1.6 | 573.7764
1976.6001 | 3.0134401 | 3.0139651 | 4.1205316 | 3.3595207 | 606.86676 | 41.205316 | 1.6 | 573.5642
1976.6201 | 3.014441 | 3.0151851 | 4.1205335 | 3.3608103 | 606.76569 | 41.205335 | 1.600615 | 573.4687
1976.6401 | 3.0154421 | 3.0157197 | 4.1338997 | 3.3707211 | 606.63684 | 41.338997 | 1.605335 | 573.3469
1976.6602 | 3.016443 | 3.0167415 | 4.1363916 | 3.3732147 | 606.55328 | 41.363916 | 1.606522 | 573.268
1976.6802 | 3.0174439 | 3.0180461 | 4.1392145 | 3.3757067 | 606.43427 | 41.392145 | 1.607709 | 573.1555
1976.7002 | 3.018445 | 3.0189474 | 4.1392622 | 3.3756604 | 606.15491 | 41.392622 | 1.607687 | 572.8915
1976.7202 | 3.0194459 | 3.0200648 | 4.1392093 | 3.3756831 | 606.1181 | 41.392093 | 1.607698 | 572.8567
1976.7402 | 3.020447 | 3.0211337 | 4.1417379 | 3.3757539 | 605.9303 | 41.417379 | 1.607732 | 572.6792
1976.7603 | 3.0214479 | 3.0219259 | 4.1528525 | 3.385613 | 605.7439 | 41.528525 | 1.612427 | 572.503
1976.7803 | 3.0224488 | 3.0230856 | 4.1572661 | 3.3878469 | 605.6709 | 41.572661 | 1.613491 | 572.434
1976.8003 | 3.0234499 | 3.0239255 | 4.1609488 | 3.3906488 | 605.59998 | 41.609488 | 1.614825 | 572.367
1976.8203 | 3.0244508 | 3.0251989 | 4.1609869 | 3.3906727 | 605.49115 | 41.609869 | 1.614837 | 572.2641
1976.8403 | 3.0254519 | 3.0259211 | 4.1610174 | 3.3906605 | 605.20758 | 41.610174 | 1.614831 | 571.9961
1976.8604 | 3.0264528 | 3.0270739 | 4.1609802 | 3.3907232 | 605.08533 | 41.609802 | 1.614861 | 571.8806
1976.8804 | 3.0274537 | 3.0279913 | 4.1622715 | 3.3919806 | 605.01868 | 41.622715 | 1.61546 | 571.8176
1976.9004 | 3.0284548 | 3.0288768 | 4.1731472 | 3.4003944 | 604.85132 | 41.731472 | 1.619467 | 571.6594
1976.9204 | 3.0294557 | 3.0301263 | 4.1771441 | 3.4032032 | 604.7453 | 41.771441 | 1.620804 | 571.5592
1976.9404 | 3.0304568 | 3.0308933 | 4.1771698 | 3.4031615 | 604.44092 | 41.771698 | 1.620785 | 571.2715
1976.9604 | 3.0314577 | 3.0318992 | 4.177155 | 3.4031372 | 604.34949 | 41.77155 | 1.620773 | 571.1851
1976.9805 | 3.0324585 | 3.0329604 | 4.1771307 | 3.4031272 | 604.25427 | 41.771307 | 1.620768 | 571.0951
1977.0005 | 3.0334597 | 3.0341043 | 4.179987 | 3.4053311 | 604.13434 | 41.79987 | 1.621818 | 570.9818
1977.0205 | 3.0344605 | 3.0350525 | 4.1915317 | 3.4138131 | 603.94122 | 41.915317 | 1.625858 | 570.7992
1977.0405 | 3.0354617 | 3.0362239 | 4.194396 | 3.4165742 | 603.79657 | 41.94396 | 1.627173 | 570.6625
1977.0605 | 3.0364625 | 3.0370522 | 4.1989536 | 3.4190438 | 603.59967 | 41.989536 | 1.628349 | 570.4764
1977.0806 | 3.0374634 | 3.0381236 | 4.1989145 | 3.419024 | 603.43903 | 41.989145 | 1.628339 | 570.3246
1977.1006 | 3.0384645 | 3.0392315 | 4.1989431 | 3.4190006 | 603.18872 | 41.989431 | 1.628328 | 570.088
1977.1206 | 3.0394654 | 3.0397859 | 4.1989818 | 3.4190464 | 602.85034 | 41.989818 | 1.62835 | 569.7682
1977.1406 | 3.0404665 | 3.0409749 | 4.2005329 | 3.4205513 | 602.9079 | 42.005329 | 1.629067 | 569.8226
1977.1606 | 3.0414674 | 3.0419736 | 4.2116919 | 3.4296119 | 602.71106 | 42.116919 | 1.633382 | 569.6366
1977.1807 | 3.0424683 | 3.0430849 | 4.218266 | 3.4330316 | 602.54224 | 42.18266 | 1.635011 | 569.477
1977.2007 | 3.0434694 | 3.0443144 | 4.2204628 | 3.4358811 | 602.36981 | 42.204628 | 1.636368 | 569.3141
1977.2207 | 3.0444703 | 3.0449829 | 4.2205076 | 3.4358792 | 602.03125 | 42.205076 | 1.636367 | 568.9941
1977.2407 | 3.0454714 | 3.0460987 | 4.2204661 | 3.4359 | 601.78235 | 42.204661 | 1.636377 | 568.7588
1977.2607 | 3.0464723 | 3.0471878 | 4.220521 | 3.4358511 | 601.50616 | 42.20521 | 1.636353 | 568.4978
1977.2808 | 3.0474732 | 3.0479679 | 4.2216883 | 3.4367986 | 601.1969 | 42.216883 | 1.636805 | 568.2055
1977.3008 | 3.0484743 | 3.0491455 | 4.2341919 | 3.4458408 | 601.16998 | 42.341919 | 1.641111 | 568.1801
1977.3208 | 3.0494752 | 3.0502486 | 4.237329 | 3.4485011 | 600.92371 | 42.37329 | 1.642378 | 567.9473
1977.3408 | 3.0504763 | 3.0512791 | 4.2372937 | 3.4485826 | 600.58807 | 42.372937 | 1.642417 | 567.6301
1977.3608 | 3.0514772 | 3.0521388 | 4.2372828 | 3.4486055 | 600.30933 | 42.372828 | 1.642428 | 567.3667
1977.3809 | 3.0524781 | 3.0531123 | 4.2372837 | 3.4485605 | 600.19202 | 42.372837 | 1.642406 | 567.2558
1977.4009 | 3.0534792 | 3.0541637 | 4.2419457 | 3.4485717 | 599.87823 | 42.419457 | 1.642412 | 566.9592
1977.4209 | 3.0544801 | 3.0553515 | 4.2549915 | 3.4613893 | 599.56799 | 42.549915 | 1.648516 | 566.666
1977.4409 | 3.0554812 | 3.0561204 | 4.2587433 | 3.4632268 | 599.21039 | 42.587433 | 1.649391 | 566.328
1977.4609 | 3.0564821 | 3.0570507 | 4.2587829 | 3.4631941 | 598.98193 | 42.587829 | 1.649376 | 566.1121
1977.481 | 3.057483 | 3.058403 | 4.2587414 | 3.4631968 | 598.8562 | 42.587414 | 1.649377 | 565.9933
1977.501 | 3.0584841 | 3.0593123 | 4.2587023 | 3.4631608 | 598.47906 | 42.587023 | 1.64936 | 565.6368
1977.521 | 3.059485 | 3.0603087 | 4.261301 | 3.4633226 | 598.20209 | 42.61301 | 1.649437 | 565.3751
1977.541 | 3.0604861 | 3.0612314 | 4.261302 | 3.4660032 | 597.90485 | 42.61302 | 1.650714 | 565.0941
1977.561 | 3.061487 | 3.0622787 | 4.2743196 | 3.474642 | 597.80811 | 42.743196 | 1.654828 | 565.0027
1977.5811 | 3.0624878 | 3.0632582 | 4.2774835 | 3.4790683 | 597.55066 | 42.774835 | 1.656936 | 564.7594
1977.6011 | 3.063489 | 3.0641899 | 4.282722 | 3.4815621 | 597.26837 | 42.82722 | 1.658124 | 564.4926
1977.6211 | 3.0644898 | 3.0651953 | 4.2827888 | 3.4815466 | 597.06689 | 42.827888 | 1.658116 | 564.3022
1977.6411 | 3.065491 | 3.0661952 | 4.2827687 | 3.4814823 | 596.78265 | 42.827687 | 1.658086 | 564.0335
1977.6611 | 3.0664918 | 3.0672672 | 4.2846646 | 3.4818566 | 596.53595 | 42.846646 | 1.658264 | 563.8003
1977.6812 | 3.0674927 | 3.0682714 | 4.2958498 | 3.4911439 | 596.24072 | 42.958498 | 1.662687 | 563.5213
1977.7012 | 3.0684938 | 3.0692418 | 4.300458 | 3.4943819 | 596.05298 | 43.00458 | 1.664229 | 563.3439
1977.7212 | 3.0694947 | 3.0701139 | 4.3029099 | 3.4968505 | 595.79138 | 43.029099 | 1.665405 | 563.0966
1977.7412 | 3.0704958 | 3.0712383 | 4.3051753 | 3.4984217 | 595.62903 | 43.051753 | 1.666153 | 562.9432
1977.7612 | 3.0714967 | 3.0723791 | 4.3079128 | 3.5009501 | 595.41681 | 43.079128 | 1.667357 | 562.7426
1977.7813 | 3.0724976 | 3.0734253 | 4.3122644 | 3.5033937 | 595.22113 | 43.122644 | 1.668521 | 562.5577
1977.8013 | 3.0734987 | 3.0742214 | 4.3123145 | 3.5034273 | 594.8938 | 43.123145 | 1.668537 | 562.2483
1977.8213 | 3.0744996 | 3.0752707 | 4.3166428 | 3.5061865 | 594.72211 | 43.166428 | 1.669851 | 562.086
1977.8413 | 3.0755007 | 3.0764117 | 4.3197699 | 3.5099316 | 594.44867 | 43.197699 | 1.671635 | 561.8276
1977.8613 | 3.0765016 | 3.0774243 | 4.3197556 | 3.5099552 | 594.151 | 43.197556 | 1.671646 | 561.5463
1977.8813 | 3.0775025 | 3.0782406 | 4.3197546 | 3.5099864 | 593.94586 | 43.197546 | 1.671661 | 561.3524
1977.9014 | 3.0785036 | 3.0792441 | 4.3196912 | 3.5099926 | 593.70605 | 43.196912 | 1.671664 | 561.1257
1977.9214 | 3.0795045 | 3.0804458 | 4.3247709 | 3.5124068 | 593.48035 | 43.247709 | 1.672814 | 560.9124
1977.9414 | 3.0805056 | 3.0813551 | 4.3362823 | 3.5214286 | 593.18701 | 43.362823 | 1.67711 | 560.6352
1977.9614 | 3.0815065 | 3.0822966 | 4.3390875 | 3.5239096 | 592.97162 | 43.390875 | 1.678292 | 560.4316
1977.9814 | 3.0825074 | 3.0833168 | 4.3440027 | 3.5267239 | 592.74103 | 43.440027 | 1.679632 | 560.2137
1978.0015 | 3.0835085 | 3.0841513 | 4.3439832 | 3.5267212 | 592.46686 | 43.439832 | 1.679631 | 559.9546
1978.0215 | 3.0845094 | 3.0852761 | 4.3440046 | 3.5267525 | 592.23438 | 43.440046 | 1.679646 | 559.7348
1978.0415 | 3.0855105 | 3.0865304 | 4.3440185 | 3.526691 | 591.96155 | 43.440185 | 1.679617 | 559.477
1978.0615 | 3.0865114 | 3.0874863 | 4.3459034 | 3.5280025 | 591.63495 | 43.459034 | 1.680241 | 559.1683
1978.0815 | 3.0875123 | 3.0883489 | 4.3577652 | 3.5370073 | 591.28217 | 43.577652 | 1.68453 | 558.8349
1978.1016 | 3.0885134 | 3.0894313 | 4.3618355 | 3.5397103 | 591.08636 | 43.618355 | 1.685817 | 558.6498
1978.1216 | 3.0895143 | 3.0903504 | 4.3640056 | 3.5424919 | 590.88324 | 43.640056 | 1.687142 | 558.4578
1978.1416 | 3.0905154 | 3.0912864 | 4.363996 | 3.5425069 | 590.56042 | 43.63996 | 1.687149 | 558.1527
1978.1616 | 3.0915163 | 3.0922422 | 4.3640146 | 3.5424685 | 590.29309 | 43.640146 | 1.687131 | 557.9001
1978.1816 | 3.0925171 | 3.0933595 | 4.366415 | 3.5431349 | 590.13055 | 43.66415 | 1.687448 | 557.7465
1978.2017 | 3.0935183 | 3.0946853 | 4.3783226 | 3.552434 | 589.9173 | 43.783226 | 1.691877 | 557.5449
1978.2217 | 3.0945191 | 3.0954006 | 4.3814592 | 3.5553181 | 589.53754 | 43.814592 | 1.693251 | 557.186
1978.2417 | 3.0955203 | 3.0962887 | 4.3814363 | 3.5553145 | 589.12811 | 43.814363 | 1.693249 | 556.799
1978.2617 | 3.0965211 | 3.0974104 | 4.3814211 | 3.5553191 | 588.83807 | 43.814211 | 1.693251 | 556.5249
1978.2817 | 3.097522 | 3.0983241 | 4.3814692 | 3.5553453 | 588.49609 | 43.814692 | 1.693263 | 556.2017
1978.3018 | 3.0985231 | 3.0994143 | 4.3848553 | 3.5560179 | 588.26593 | 43.848553 | 1.693584 | 555.9842
1978.3218 | 3.099524 | 3.100415 | 4.3848438 | 3.5568247 | 588.04797 | 43.848438 | 1.693968 | 555.7782
1978.3418 | 3.1005251 | 3.1015236 | 4.3979115 | 3.567071 | 587.66425 | 43.979115 | 1.698848 | 555.4155
1978.3618 | 3.101526 | 3.1024542 | 4.4025526 | 3.5699534 | 587.32465 | 44.025526 | 1.700221 | 555.0945
1978.3818 | 3.1025269 | 3.1034615 | 4.4050565 | 3.5726972 | 587.03278 | 44.050565 | 1.701527 | 554.8187
1978.4019 | 3.103528 | 3.1044521 | 4.4050817 | 3.5727003 | 586.57538 | 44.050817 | 1.701529 | 554.3864
1978.4219 | 3.1045289 | 3.1052461 | 4.4051228 | 3.5726628 | 586.24768 | 44.051228 | 1.701511 | 554.0767
1978.4419 | 3.10553 | 3.1064234 | 4.4068475 | 3.57268 | 585.86145 | 44.068475 | 1.701519 | 553.7116
1978.4619 | 3.1065309 | 3.1075361 | 4.4072938 | 3.57393 | 585.49878 | 44.072938 | 1.702115 | 553.3689
1978.4819 | 3.1075318 | 3.1085389 | 4.4210143 | 3.5835609 | 585.07635 | 44.210143 | 1.706701 | 552.9696
1978.502 | 3.1085329 | 3.1096635 | 4.4259844 | 3.5877337 | 584.70056 | 44.259844 | 1.708689 | 552.6144
1978.522 | 3.1095338 | 3.1105542 | 4.4300127 | 3.5902233 | 584.23004 | 44.300127 | 1.709874 | 552.1697
1978.542 | 3.1105349 | 3.11147 | 4.4299994 | 3.5902238 | 583.8374 | 44.299994 | 1.709875 | 551.7986
1978.562 | 3.1115358 | 3.1124697 | 4.4299755 | 3.5902448 | 583.53308 | 44.299755 | 1.709885 | 551.511
1978.582 | 3.1125367 | 3.1133494 | 4.4315763 | 3.5915036 | 583.0993 | 44.315763 | 1.710484 | 551.1011
1978.6021 | 3.1135378 | 3.1145108 | 4.4430537 | 3.600812 | 582.76215 | 44.430537 | 1.714917 | 550.7824
1978.6221 | 3.1145387 | 3.1156373 | 4.4477181 | 3.6036315 | 582.39838 | 44.477181 | 1.71626 | 550.4386
1978.6421 | 3.1155398 | 3.1165502 | 4.4496288 | 3.604789 | 581.83954 | 44.496288 | 1.716811 | 549.9104
1978.6621 | 3.1165407 | 3.1177254 | 4.4496465 | 3.604841 | 581.45111 | 44.496465 | 1.716836 | 549.5433
1978.6821 | 3.1175416 | 3.1187093 | 4.4496465 | 3.6047771 | 580.90454 | 44.496465 | 1.716806 | 549.0267
1978.7021 | 3.1185427 | 3.1197805 | 4.4496651 | 3.6047614 | 580.44696 | 44.496651 | 1.716798 | 548.5943
1978.7222 | 3.1195436 | 3.1205716 | 4.452446 | 3.6076145 | 579.92603 | 44.52446 | 1.718157 | 548.1019
1978.7422 | 3.1205447 | 3.1215367 | 4.463932 | 3.6160135 | 579.41339 | 44.63932 | 1.722157 | 547.6174
1978.7622 | 3.1215456 | 3.1225557 | 4.4670181 | 3.6188552 | 578.9762 | 44.670181 | 1.723511 | 547.2042
1978.7822 | 3.1225464 | 3.1236362 | 4.4670258 | 3.6188493 | 578.43988 | 44.670258 | 1.723508 | 546.6973
1978.8022 | 3.1235476 | 3.1246192 | 4.467021 | 3.6188626 | 577.75726 | 44.67021 | 1.723514 | 546.0522
1978.8223 | 3.1245484 | 3.1256845 | 4.4670658 | 3.6188788 | 577.31714 | 44.670658 | 1.723522 | 545.6362
1978.8423 | 3.1255496 | 3.1267538 | 4.4723468 | 3.6216359 | 576.69952 | 44.723468 | 1.724835 | 545.0525
1978.8623 | 3.1265504 | 3.1279249 | 4.484808 | 3.6315858 | 575.99414 | 44.84808 | 1.729574 | 544.3858
1978.8823 | 3.1275513 | 3.1290936 | 4.491961 | 3.6362541 | 575.2652 | 44.91961 | 1.731797 | 543.6969
1978.9023 | 3.1285524 | 3.129705 | 4.49438 | 3.6387053 | 574.58624 | 44.9438 | 1.732964 | 543.0552
1978.9224 | 3.1295533 | 3.1309121 | 4.4944539 | 3.6387196 | 573.96777 | 44.944539 | 1.732971 | 542.4706
1978.9424 | 3.1305544 | 3.1319487 | 4.49441 | 3.6387367 | 573.16614 | 44.9441 | 1.732979 | 541.713
1978.9624 | 3.1315553 | 3.132988 | 4.4944153 | 3.6387281 | 572.59705 | 44.944153 | 1.732975 | 541.1751
1978.9824 | 3.1325562 | 3.1340649 | 4.4968839 | 3.640305 | 571.98346 | 44.968839 | 1.733726 | 540.5952
1979.0024 | 3.1335573 | 3.1348581 | 4.5109835 | 3.6508477 | 571.26379 | 45.109835 | 1.738747 | 539.915
1979.0225 | 3.1345582 | 3.1359153 | 4.5152202 | 3.6536047 | 570.6684 | 45.152202 | 1.74006 | 539.3523
1979.0425 | 3.1355593 | 3.1368937 | 4.5152526 | 3.6536624 | 569.98553 | 45.152526 | 1.740088 | 538.7069
1979.0625 | 3.1365602 | 3.1379998 | 4.5152531 | 3.6536808 | 569.4743 | 45.152531 | 1.740097 | 538.2237
1979.0825 | 3.1375611 | 3.1390748 | 4.5152311 | 3.6536229 | 568.73969 | 45.152311 | 1.740069 | 537.5294
1979.1025 | 3.1385622 | 3.1400867 | 4.5153589 | 3.6536894 | 567.90143 | 45.153589 | 1.740101 | 536.7372
1979.1226 | 3.1395631 | 3.1410651 | 4.5187335 | 3.6563935 | 567.18781 | 45.187335 | 1.741389 | 536.0627
1979.1426 | 3.1405642 | 3.1421757 | 4.5358944 | 3.6688564 | 566.37476 | 45.358944 | 1.747324 | 535.2943
1979.1626 | 3.1415651 | 3.1431205 | 4.5401716 | 3.6717083 | 565.61151 | 45.401716 | 1.748682 | 534.5729
1979.1826 | 3.142566 | 3.1441555 | 4.5432868 | 3.6748526 | 564.82825 | 45.432868 | 1.75018 | 533.8326
1979.2026 | 3.1435671 | 3.1451626 | 4.5432553 | 3.6748335 | 564.06683 | 45.432553 | 1.750171 | 533.113
1979.2227 | 3.144568 | 3.1461716 | 4.5433235 | 3.6748302 | 563.18707 | 45.433235 | 1.750169 | 532.2815
1979.2427 | 3.1455691 | 3.147203 | 4.5456786 | 3.6748266 | 562.24744 | 45.456786 | 1.750167 | 531.3935
1979.2627 | 3.14657 | 3.1482658 | 4.5458035 | 3.6763554 | 561.43152 | 45.458035 | 1.750896 | 530.6223
1979.2827 | 3.1475708 | 3.1492145 | 4.5598707 | 3.6869833 | 560.44897 | 45.598707 | 1.755957 | 529.6937
1979.3027 | 3.148572 | 3.1501663 | 4.5666828 | 3.6919813 | 559.49469 | 45.666828 | 1.758338 | 528.7918
1979.3228 | 3.1495728 | 3.151325 | 4.5713978 | 3.6953952 | 558.77338 | 45.713978 | 1.759963 | 528.11
1979.3428 | 3.150574 | 3.1521816 | 4.5713749 | 3.6954415 | 557.7016 | 45.713749 | 1.759985 | 527.0971
1979.3628 | 3.1515749 | 3.1533482 | 4.571342 | 3.6954198 | 556.74481 | 45.71342 | 1.759975 | 526.1928
1979.3828 | 3.1525757 | 3.1544189 | 4.5731864 | 3.6954215 | 555.61566 | 45.731864 | 1.759976 | 525.1256
1979.4028 | 3.1535769 | 3.1554341 | 4.5893941 | 3.7084975 | 554.45282 | 45.893941 | 1.766204 | 524.0266
1979.4229 | 3.1545777 | 3.1566367 | 4.5924716 | 3.7118485 | 553.29242 | 45.924716 | 1.767799 | 522.9299
1979.4429 | 3.1555789 | 3.1573892 | 4.5924573 | 3.7118509 | 552.0838 | 45.924573 | 1.767801 | 521.7876
1979.4629 | 3.1565797 | 3.1584785 | 4.5924511 | 3.7119009 | 551.17999 | 45.924511 | 1.767824 | 520.9333
1979.4829 | 3.1575806 | 3.1595898 | 4.5924668 | 3.711859 | 550.00946 | 45.924668 | 1.767804 | 519.8271
1979.5029 | 3.1585817 | 3.1603971 | 4.5956149 | 3.7134461 | 548.96606 | 45.956149 | 1.76856 | 518.8409
1979.5229 | 3.1595826 | 3.1615951 | 4.5956006 | 3.7134743 | 547.95709 | 45.956006 | 1.768574 | 517.8873
1979.543 | 3.1605837 | 3.1625345 | 4.6123729 | 3.7271836 | 546.76404 | 46.123729 | 1.775103 | 516.7597
1979.563 | 3.1615846 | 3.1636288 | 4.6193085 | 3.7302849 | 545.66229 | 46.193085 | 1.77658 | 515.7184
1979.583 | 3.1625855 | 3.1647677 | 4.6239414 | 3.7335758 | 544.05505 | 46.239414 | 1.778147 | 514.1994
1979.603 | 3.1635866 | 3.1658103 | 4.6239576 | 3.7335591 | 541.90515 | 46.239576 | 1.778139 | 512.1675
1979.623 | 3.1645875 | 3.1667817 | 4.6239271 | 3.7335887 | 539.43274 | 46.239271 | 1.778153 | 509.8307
1979.6431 | 3.1655886 | 3.1679935 | 4.6260891 | 3.735805 | 533.86206 | 46.260891 | 1.779209 | 504.5658
1979.6631 | 3.1665895 | 3.1697092 | 4.6463771 | 3.7504718 | 515.60345 | 46.463771 | 1.786194 | 487.3091
1979.6831 | 3.1675904 | 3.1712337 | 4.6638031 | 3.7625387 | 505.35446 | 46.638031 | 1.791941 | 477.6225
1979.7031 | 3.1685915 | 3.1722655 | 4.6874366 | 3.780731 | 500.42218 | 46.874366 | 1.800605 | 472.9609
1979.7231 | 3.1695924 | 3.1733599 | 4.6874294 | 3.7806263 | 496.60703 | 46.874294 | 1.800555 | 469.3551
1979.7432 | 3.1705935 | 3.1744661 | 4.6874266 | 3.7806463 | 492.52521 | 46.874266 | 1.800565 | 465.4973
1979.7632 | 3.1715944 | 3.1756303 | 4.6874452 | 3.7806108 | 488.9407 | 46.874452 | 1.800548 | 462.1095
1979.7832 | 3.1725953 | 3.1767864 | 4.6952171 | 3.7859633 | 484.8732 | 46.952171 | 1.803097 | 458.2652
1979.8032 | 3.1735964 | 3.1780434 | 4.7256989 | 3.808315 | 476.71121 | 47.256989 | 1.813742 | 450.5511
1979.8232 | 3.1745973 | 3.1794806 | 4.7324777 | 3.814889 | 459.9332 | 47.324777 | 1.816873 | 434.6938
1979.8433 | 3.1755984 | 3.1818867 | 4.7324953 | 3.8148749 | 416.36469 | 47.324953 | 1.816867 | 393.5162
1979.8633 | 3.1765993 | 3.203789 | 4.7325139 | 3.8148875 | 1.2431329 | 47.325139 | 1.816873 | 1.174915
1979.8833 | 3.1772463 | 3.2013178 | 4.7324891 | 3.8148763 | 0.33238888 | 47.324891 | 1.816867 | 0.3141487
1979.9033 | 3.1772463 | 3.199944 | 4.7497044 | 3.8255391 | 0.15684515 | 47.497044 | 1.821946 | 0.1482381
1979.9233 | 3.1772463 | 3.1994274 | 4.7497244 | 3.8254807 | 0.10959864 | 47.497244 | 1.821918 | 0.1035843

## LTA13
Time | ActuatorDispl Command | ActuatorDispl | AD6 VicGauge0 | AD7 VicGauge1 | Load | Strain (Gauge0) | Strain (Gauge1) | Engr. Stress | Specimen | LTA13
s | mm | mm | V | V | N | % | mm | MPa | Width | 1.016 | mm
2045.3872 | 0.92703855 | 0.92880952 | -0.00022924287 | -0.00052001071 | 1.0736791 | -0.0022924287 | -0.0002476595 | 1.026021 | Thickness | 1.02997 | mm
2045.4072 | 0.92703855 | 0.92882872 | -0.00057729852 | -0.00047791156 | 1.1205972 | -0.0057729852 | -0.0002276094 | 1.070856 | Stress Area | 1.04644952 | mm^2
2045.4272 | 0.92703855 | 0.92861551 | -0.00056328246 | -0.00077429973 | 1.0736766 | -0.0056328246 | -0.0003687668 | 1.026019 | VICGauge Factor | 10 | %/V
2045.4473 | 0.92803955 | 0.92869103 | -0.00028183992 | -0.00077271741 | 1.1870835 | -0.0028183992 | -0.0003680132 | 1.134392 | VICGauge 1 Factor | 0.4762585 | mm/V
2045.4673 | 0.92904049 | 0.92910504 | -0.00023094223 | -0.00079443207 | 1.5185066 | -0.0023094223 | -0.000378355 | 1.451104
2045.4873 | 0.93004149 | 0.92940271 | -0.00027023451 | -0.0008016412 | 1.8324506 | -0.0027023451 | -0.0003817884 | 1.751112
2045.5073 | 0.93104243 | 0.92996061 | -0.00028684826 | -0.00079666881 | 2.2724094 | -0.0028684826 | -0.0003794203 | 2.171542
2045.5273 | 0.93204343 | 0.93052256 | -0.00025928882 | -0.00079299952 | 2.990021 | -0.0025928882 | -0.0003776728 | 2.857301
2045.5474 | 0.93304443 | 0.93166786 | 0.00039210258 | 0.00012007523 | 4.1052327 | 0.0039210258 | 5.718685e-05 | 3.923011
2045.5674 | 0.93404537 | 0.93245506 | 0.0006779338 | 0.0007350102 | 5.1597776 | 0.006779338 | 0.0003500549 | 4.930747
2045.5874 | 0.93504637 | 0.93351722 | 0.0016529744 | 0.0014171692 | 6.3220296 | 0.016529744 | 0.0006749389 | 6.041409
2045.6074 | 0.93604732 | 0.93452173 | 0.0016120924 | 0.0013914874 | 7.470067 | 0.016120924 | 0.0006627077 | 7.138488
2045.6274 | 0.93704832 | 0.93544579 | 0.0016385259 | 0.0013898695 | 8.5416536 | 0.016385259 | 0.0006619372 | 8.162509
2045.6475 | 0.93804932 | 0.93648016 | 0.0016002466 | 0.0014081824 | 9.7583685 | 0.016002466 | 0.0006706589 | 9.325217
2045.6675 | 0.93905026 | 0.93738902 | 0.0010146672 | 0.0010498184 | 10.917137 | 0.010146672 | 0.000499985 | 10.43255
2045.6875 | 0.94005126 | 0.93837023 | 0.0011914121 | 0.0011085476 | 12.076897 | 0.011914121 | 0.0005279552 | 11.54083
2045.7075 | 0.9410522 | 0.93912172 | 0.0012732488 | 0.001112084 | 13.425182 | 0.012732488 | 0.0005296395 | 12.82927
2045.7275 | 0.9420532 | 0.94019592 | 0.0012951002 | 0.0010654483 | 14.779022 | 0.012951002 | 0.0005074288 | 14.12301
2045.7476 | 0.9430542 | 0.9410699 | 0.0013290123 | 0.0011126308 | 16.035732 | 0.013290123 | 0.0005298999 | 15.32394
2045.7676 | 0.94405514 | 0.94220269 | 0.0013062441 | 0.0010969205 | 17.2976 | 0.013062441 | 0.0005224177 | 16.5298
2045.7876 | 0.94505614 | 0.94305336 | 0.00072522764 | 0.0010965707 | 18.693272 | 0.0072522764 | 0.0005222511 | 17.86352
2045.8076 | 0.94605708 | 0.94396579 | 0.0019723866 | 0.001367987 | 20.184002 | 0.019723866 | 0.0006515155 | 19.28808
2045.8276 | 0.94705808 | 0.9450382 | 0.0019968483 | 0.0032702575 | 21.522005 | 0.019968483 | 0.001557488 | 20.56669
2045.8477 | 0.94805908 | 0.94575524 | 0.0023123021 | 0.001982556 | 22.822161 | 0.023123021 | 0.0009442092 | 21.80914
2045.8677 | 0.94906002 | 0.94669759 | 0.0022377244 | 0.0020020381 | 24.361612 | 0.022377244 | 0.0009534877 | 23.28026
2045.8877 | 0.95006102 | 0.94768333 | 0.002243082 | 0.0019826705 | 25.96979 | 0.02243082 | 0.0009442637 | 24.81705
2045.9077 | 0.95106196 | 0.9488014 | 0.0022432408 | 0.0022668324 | 27.446358 | 0.022432408 | 0.001079598 | 26.22808
2045.9277 | 0.95206296 | 0.94957429 | 0.0025181333 | 0.0022782034 | 28.90144 | 0.025181333 | 0.001085014 | 27.61857
2045.9478 | 0.95306396 | 0.95073521 | 0.0028711467 | 0.0026682836 | 30.491171 | 0.028711467 | 0.001270793 | 29.13774
2045.9678 | 0.95406491 | 0.9512887 | 0.0029500579 | 0.0030215927 | 32.065601 | 0.029500579 | 0.001439059 | 30.64228
2045.9878 | 0.95506591 | 0.95253634 | 0.0028677364 | 0.0030083489 | 33.734913 | 0.028677364 | 0.001432752 | 32.2375
2046.0078 | 0.95606685 | 0.95356899 | 0.0028964565 | 0.0030149103 | 35.268772 | 0.028964565 | 0.001435877 | 33.70327
2046.0278 | 0.95706785 | 0.95436114 | 0.0040928023 | 0.0042225891 | 36.697124 | 0.040928023 | 0.002011044 | 35.06822
2046.0479 | 0.95806885 | 0.95542729 | 0.0035352076 | 0.0041967668 | 38.285503 | 0.035352076 | 0.001998746 | 36.5861
2046.0679 | 0.95906979 | 0.9563719 | 0.0025910416 | 0.0032880276 | 39.622803 | 0.025910416 | 0.001565951 | 37.86404
2046.0879 | 0.96007079 | 0.95723468 | 0.0028940241 | 0.0030400662 | 40.948082 | 0.028940241 | 0.001447857 | 39.13049
2046.1079 | 0.96107173 | 0.95826685 | 0.0029036677 | 0.0033322605 | 42.156307 | 0.029036677 | 0.001587017 | 40.28508
2046.1279 | 0.96207273 | 0.95920658 | 0.002920022 | 0.0032780834 | 43.313683 | 0.02920022 | 0.001561215 | 41.39109
2046.1479 | 0.96307373 | 0.96007514 | 0.0029108869 | 0.0032691516 | 44.319286 | 0.029108869 | 0.001556961 | 42.35205
2046.168 | 0.96407467 | 0.96126515 | 0.0035234811 | 0.0033002449 | 45.414566 | 0.035234811 | 0.00157177 | 43.39872
2046.188 | 0.96507567 | 0.96225131 | 0.0060113622 | 0.0032983227 | 46.422363 | 0.060113622 | 0.001570854 | 44.36178
2046.208 | 0.96607661 | 0.96328259 | 0.0048763892 | 0.0075908918 | 47.302464 | 0.048763892 | 0.003615227 | 45.20281
2046.228 | 0.96707761 | 0.9640274 | 0.0044091893 | 0.0042244219 | 48.293247 | 0.044091893 | 0.002011917 | 46.14962
2046.248 | 0.96807861 | 0.96518433 | 0.0044019683 | 0.0039216219 | 49.424633 | 0.044019683 | 0.001867706 | 47.23079
2046.2681 | 0.96907955 | 0.96615839 | 0.0044242162 | 0.0039327932 | 50.394253 | 0.044242162 | 0.001873026 | 48.15737
2046.2881 | 0.97008055 | 0.96713519 | 0.0044586798 | 0.0039323564 | 51.203491 | 0.044586798 | 0.001872818 | 48.93068
2046.3081 | 0.9710815 | 0.96831441 | 0.0044368072 | 0.0054187025 | 52.281616 | 0.044368072 | 0.002580703 | 49.96095
2046.3281 | 0.9720825 | 0.96915662 | 0.0045517627 | 0.0054320758 | 53.087452 | 0.045517627 | 0.002587072 | 50.73102
2046.3481 | 0.9730835 | 0.97023845 | 0.006573482 | 0.0063799648 | 54.227165 | 0.06573482 | 0.003038513 | 51.82014
2046.3682 | 0.97408444 | 0.97147542 | 0.006280384 | 0.0067034452 | 55.126278 | 0.06280384 | 0.003192573 | 52.67935
2046.3882 | 0.97508544 | 0.97214329 | 0.0063014906 | 0.0066462681 | 56.082375 | 0.063014906 | 0.003165342 | 53.59301
2046.4082 | 0.97608638 | 0.97337127 | 0.0063675339 | 0.0066834148 | 57.218193 | 0.063675339 | 0.003183033 | 54.67841
2046.4282 | 0.97708738 | 0.97427166 | 0.0063403347 | 0.00669104 | 58.104668 | 0.063403347 | 0.003186665 | 55.52553
2046.4482 | 0.97808838 | 0.97515225 | 0.0054420913 | 0.00700458 | 59.113445 | 0.054420913 | 0.003335991 | 56.48953
2046.4683 | 0.97908932 | 0.97641873 | 0.0053732661 | 0.0054523004 | 60.258564 | 0.053732661 | 0.002596704 | 57.58382
2046.4883 | 0.98009032 | 0.97732401 | 0.0054393541 | 0.0063112257 | 61.201717 | 0.054393541 | 0.003005775 | 58.48511
2046.5083 | 0.98109126 | 0.97828734 | 0.0054167863 | 0.0063288487 | 62.333469 | 0.054167863 | 0.003014168 | 59.56663
2046.5283 | 0.98209226 | 0.97910225 | 0.0054195942 | 0.0063412311 | 63.315205 | 0.054195942 | 0.003020065 | 60.50479
2046.5483 | 0.98309326 | 0.98033166 | 0.0053844033 | 0.0063493918 | 64.531998 | 0.053844033 | 0.003023952 | 61.66757
2046.5684 | 0.9840942 | 0.9812932 | 0.007265348 | 0.0066737011 | 65.656822 | 0.07265348 | 0.003178407 | 62.74246
2046.5884 | 0.9850952 | 0.98239875 | 0.0065785139 | 0.0079031624 | 66.639778 | 0.065785139 | 0.003763948 | 63.68179
2046.6084 | 0.98609614 | 0.98321366 | 0.0063293977 | 0.007885199 | 67.611938 | 0.063293977 | 0.003755393 | 64.6108
2046.6284 | 0.98709714 | 0.9842785 | 0.0062811072 | 0.0054617217 | 68.776604 | 0.062811072 | 0.002601191 | 65.72377
2046.6484 | 0.98809814 | 0.98538536 | 0.0062851133 | 0.0054764119 | 69.851105 | 0.062851133 | 0.002608188 | 66.75057
2046.6685 | 0.98909909 | 0.98632503 | 0.006319494 | 0.0054783146 | 70.6838 | 0.06319494 | 0.002609094 | 67.54631
2046.6885 | 0.99010009 | 0.98713458 | 0.0063559059 | 0.0054574134 | 71.745293 | 0.063559059 | 0.00259914 | 68.56068
2046.7085 | 0.99110103 | 0.98830223 | 0.0072238459 | 0.0057616946 | 72.713776 | 0.072238459 | 0.002744056 | 69.48618
2046.7285 | 0.99210203 | 0.9890725 | 0.0087980172 | 0.008827948 | 73.600685 | 0.087980172 | 0.004204385 | 70.33372
2046.7485 | 0.99310303 | 0.99025488 | 0.0087895822 | 0.0088992165 | 74.780945 | 0.087895822 | 0.004238328 | 71.46159
2046.7686 | 0.99410397 | 0.99125803 | 0.008802982 | 0.0091657331 | 75.476349 | 0.08802982 | 0.004365258 | 72.12613
2046.7886 | 0.99510497 | 0.99211413 | 0.0088346731 | 0.009176218 | 76.376892 | 0.088346731 | 0.004370252 | 72.9867
2046.8086 | 0.99610591 | 0.99345124 | 0.0087814135 | 0.0091954675 | 77.387436 | 0.087814135 | 0.00437942 | 73.95238
2046.8286 | 0.99710691 | 0.99431175 | 0.0066479114 | 0.0098233428 | 78.028763 | 0.066479114 | 0.004678451 | 74.56524
2046.8486 | 0.99810791 | 0.99540389 | 0.0066231759 | 0.0063440586 | 78.49894 | 0.066231759 | 0.003021412 | 75.01455
2046.8687 | 0.99910885 | 0.9961853 | 0.0063355798 | 0.0063337442 | 79.124115 | 0.063355798 | 0.0030165 | 75.61198
2046.8887 | 1.0001098 | 0.99741375 | 0.0063080816 | 0.0063557853 | 79.744247 | 0.063080816 | 0.003026997 | 76.20458
2046.9087 | 1.0011108 | 0.99806905 | 0.006303052 | 0.0063723694 | 80.194016 | 0.06303052 | 0.003034895 | 76.63439
2046.9287 | 1.0021118 | 0.99939901 | 0.0062662591 | 0.0063493028 | 81.032288 | 0.062662591 | 0.00302391 | 77.43545
2046.9487 | 1.0031128 | 1.0001187 | 0.005976757 | 0.00821668 | 81.619583 | 0.05976757 | 0.003913264 | 77.99667
2046.9688 | 1.0041138 | 1.0013781 | 0.0091215679 | 0.0082138227 | 82.420433 | 0.091215679 | 0.003911903 | 78.76198
2046.9888 | 1.0051147 | 1.002142 | 0.009452574 | 0.0091700824 | 83.057114 | 0.09452574 | 0.00436733 | 79.3704
2047.0088 | 1.0061157 | 1.0033133 | 0.009404948 | 0.0088928379 | 83.881462 | 0.09404948 | 0.00423529 | 80.15815
2047.0288 | 1.0071167 | 1.0043508 | 0.0085236747 | 0.008508049 | 84.393044 | 0.085236747 | 0.004052031 | 80.64703
2047.0488 | 1.0081177 | 1.0052512 | 0.0085069295 | 0.0085435864 | 85.109131 | 0.085069295 | 0.004068956 | 81.33133
2047.0688 | 1.0091187 | 1.0064104 | 0.0084991856 | 0.0086126374 | 85.995567 | 0.084991856 | 0.004101842 | 82.17842
2047.0889 | 1.0101196 | 1.0071653 | 0.0087787956 | 0.0088851377 | 86.512375 | 0.087787956 | 0.004231622 | 82.67229
2047.1089 | 1.0111206 | 1.0084072 | 0.0085186148 | 0.0085557336 | 87.195274 | 0.085186148 | 0.004074741 | 83.32487
2047.1289 | 1.0121216 | 1.0092454 | 0.0082309786 | 0.0079410532 | 88.046478 | 0.082309786 | 0.003781994 | 84.13829
2047.1489 | 1.0131226 | 1.010421 | 0.0082156053 | 0.0088816006 | 88.664444 | 0.082156053 | 0.004229938 | 84.72883
2047.1689 | 1.0141236 | 1.0114224 | 0.0082110222 | 0.0088699274 | 89.295677 | 0.082110222 | 0.004224378 | 85.33204
2047.189 | 1.0151244 | 1.0123103 | 0.0082227681 | 0.0088646607 | 90.003204 | 0.082227681 | 0.00422187 | 86.00817
2047.209 | 1.0161254 | 1.0134158 | 0.0082238587 | 0.0088778129 | 90.811699 | 0.082238587 | 0.004228134 | 86.78077
2047.229 | 1.0171264 | 1.0144073 | 0.0096318861 | 0.0088884747 | 91.445084 | 0.096318861 | 0.004233212 | 87.38604
2047.249 | 1.0181274 | 1.0153854 | 0.010027037 | 0.0094127599 | 92.185303 | 0.10027037 | 0.004482907 | 88.09341
2047.269 | 1.0191284 | 1.0162621 | 0.010108646 | 0.0095002074 | 92.815041 | 0.10108646 | 0.004524555 | 88.69519
2047.2891 | 1.0201293 | 1.0173247 | 0.010066153 | 0.0095054656 | 93.654587 | 0.10066153 | 0.004527059 | 89.49747
2047.3091 | 1.0211303 | 1.0183072 | 0.010067284 | 0.0095150312 | 94.440651 | 0.10067284 | 0.004531615 | 90.24864
2047.3291 | 1.0221313 | 1.0193139 | 0.010054017 | 0.0094777197 | 95.006104 | 0.10054017 | 0.004513845 | 90.789
2047.3491 | 1.0231323 | 1.020288 | 0.010070113 | 0.0097823218 | 95.811897 | 0.10070113 | 0.004658914 | 91.55902
2047.3691 | 1.0241333 | 1.0212054 | 0.010702698 | 0.010737452 | 96.536758 | 0.10702698 | 0.005113803 | 92.25171
2047.3892 | 1.0251342 | 1.0221496 | 0.011008387 | 0.010461366 | 97.230782 | 0.11008387 | 0.004982315 | 92.91493
2047.4092 | 1.0261352 | 1.0234557 | 0.011005433 | 0.010413704 | 98.027046 | 0.11005433 | 0.004959615 | 93.67585
2047.4292 | 1.0271362 | 1.0243409 | 0.011053277 | 0.010420638 | 98.629608 | 0.11053277 | 0.004962918 | 94.25166
2047.4492 | 1.0281372 | 1.0253055 | 0.011033857 | 0.010413058 | 99.409515 | 0.11033857 | 0.004959308 | 94.99695
2047.4692 | 1.0291382 | 1.0261571 | 0.011018207 | 0.010424544 | 100.15154 | 0.11018207 | 0.004964778 | 95.70604
2047.4893 | 1.0301391 | 1.0272211 | 0.010393028 | 0.010743597 | 100.99463 | 0.10393028 | 0.00511673 | 96.51171
2047.5093 | 1.0311401 | 1.0283294 | 0.010350697 | 0.01040219 | 101.74036 | 0.10350697 | 0.004954132 | 97.22434
2047.5293 | 1.0321411 | 1.0292534 | 0.010973725 | 0.010090942 | 102.48285 | 0.10973725 | 0.004805897 | 97.93387
2047.5493 | 1.0331421 | 1.0302703 | 0.010975951 | 0.010777894 | 103.31967 | 0.10975951 | 0.005133064 | 98.73354
2047.5693 | 1.0341431 | 1.031518 | 0.01103734 | 0.010761913 | 104.14781 | 0.1103734 | 0.005125453 | 99.52493
2047.5894 | 1.035144 | 1.0324407 | 0.010979121 | 0.010763366 | 104.83933 | 0.10979121 | 0.005126145 | 100.1858
2047.6094 | 1.036145 | 1.0331988 | 0.011017116 | 0.010728508 | 105.69061 | 0.11017116 | 0.005109543 | 100.9992
2047.6294 | 1.037146 | 1.0342731 | 0.011910481 | 0.010759804 | 106.39555 | 0.11910481 | 0.005124448 | 101.6729
2047.6494 | 1.038147 | 1.035291 | 0.011954355 | 0.011069676 | 107.20194 | 0.11954355 | 0.005272027 | 102.4435
2047.6694 | 1.039148 | 1.0362132 | 0.011624088 | 0.011350032 | 108.10234 | 0.11624088 | 0.005405549 | 103.3039
2047.6895 | 1.0401489 | 1.0372825 | 0.011602719 | 0.011380861 | 108.85136 | 0.11602719 | 0.005420232 | 104.0197
2047.7095 | 1.0411499 | 1.0383089 | 0.011644535 | 0.011328623 | 109.67646 | 0.11644535 | 0.005395353 | 104.8082
2047.7295 | 1.0421509 | 1.0392016 | 0.011650968 | 0.011341538 | 110.43976 | 0.11650968 | 0.005401504 | 105.5376
2047.7495 | 1.0431519 | 1.0402147 | 0.010406004 | 0.010471663 | 111.3139 | 0.10406004 | 0.004987219 | 106.3729
2047.7695 | 1.0441529 | 1.0415187 | 0.0094522769 | 0.011391956 | 112.07378 | 0.094522769 | 0.005425516 | 107.0991
2047.7896 | 1.0451537 | 1.0423055 | 0.011607332 | 0.011063972 | 112.7335 | 0.11607332 | 0.005269311 | 107.7295
2047.8096 | 1.0461547 | 1.0431722 | 0.011658046 | 0.011059097 | 113.61668 | 0.11658046 | 0.005266989 | 108.5735
2047.8296 | 1.0471557 | 1.0442526 | 0.011629045 | 0.011029772 | 114.45655 | 0.11629045 | 0.005253023 | 109.3761
2047.8496 | 1.0481567 | 1.0455321 | 0.011621991 | 0.011044003 | 115.38584 | 0.11621991 | 0.0052598 | 110.2641
2047.8696 | 1.0491577 | 1.0463345 | 0.011622811 | 0.011402402 | 116.00513 | 0.11622811 | 0.005430491 | 110.8559
2047.8896 | 1.0501586 | 1.0473126 | 0.01195896 | 0.011045355 | 116.88254 | 0.1195896 | 0.005260444 | 111.6944
2047.9097 | 1.0511596 | 1.0484209 | 0.011948913 | 0.011041142 | 117.72012 | 0.11948913 | 0.005258438 | 112.4948
2047.9297 | 1.0521606 | 1.0491056 | 0.011956448 | 0.011051795 | 118.51734 | 0.11956448 | 0.005263511 | 113.2566
2047.9497 | 1.0531616 | 1.0501388 | 0.011948973 | 0.011028227 | 119.51357 | 0.11948973 | 0.005252287 | 114.2086
2047.9697 | 1.0541626 | 1.0512891 | 0.011921418 | 0.011023306 | 120.29644 | 0.11921418 | 0.005249943 | 114.9568
2047.9897 | 1.0551635 | 1.0522354 | 0.012553813 | 0.011034311 | 121.07584 | 0.12553813 | 0.005255185 | 115.7016
2048.0098 | 1.0561645 | 1.0532278 | 0.010677658 | 0.011741281 | 121.81709 | 0.10677658 | 0.005591885 | 116.4099
2048.0298 | 1.0571655 | 1.0541438 | 0.010984038 | 0.013522878 | 122.76123 | 0.10984038 | 0.006440386 | 117.3121
2048.0498 | 1.0581665 | 1.0552788 | 0.010988033 | 0.013809382 | 123.68923 | 0.10988033 | 0.006576836 | 118.1989
2048.0698 | 1.0591675 | 1.0560701 | 0.011019482 | 0.013779391 | 124.49152 | 0.11019482 | 0.006562552 | 118.9656
2048.0898 | 1.0601684 | 1.0573258 | 0.011016178 | 0.013792887 | 125.59752 | 0.11016178 | 0.00656898 | 120.0225
2048.1099 | 1.0611694 | 1.0582757 | 0.010685541 | 0.013802243 | 126.23055 | 0.10685541 | 0.006573436 | 120.6275
2048.1299 | 1.0621704 | 1.0590665 | 0.010668514 | 0.013812611 | 126.96338 | 0.10668514 | 0.006578374 | 121.3278
2048.1499 | 1.0631714 | 1.0602243 | 0.012880926 | 0.012928586 | 127.94611 | 0.12880926 | 0.006157349 | 122.2669
2048.1699 | 1.0641724 | 1.0612243 | 0.013491939 | 0.012957633 | 128.77193 | 0.13491939 | 0.006171183 | 123.056
2048.1899 | 1.0651733 | 1.0620331 | 0.013821301 | 0.012913985 | 129.60172 | 0.13821301 | 0.006150395 | 123.849
2048.21 | 1.0661743 | 1.0631315 | 0.01380709 | 0.012945352 | 130.50725 | 0.1380709 | 0.006165334 | 124.7143
2048.23 | 1.0671753 | 1.0642481 | 0.01379664 | 0.012891397 | 131.29453 | 0.1379664 | 0.006139638 | 125.4667
2048.25 | 1.0681763 | 1.0650126 | 0.013804238 | 0.012903661 | 132.22676 | 0.13804238 | 0.006145478 | 126.3575
2048.27 | 1.0691773 | 1.0664855 | 0.01475646 | 0.013639962 | 133.22252 | 0.1475646 | 0.006496148 | 127.3091
2048.29 | 1.0701782 | 1.0669934 | 0.014439642 | 0.015605858 | 134.06177 | 0.14439642 | 0.007432423 | 128.1111
2048.3101 | 1.0711792 | 1.0681123 | 0.012599168 | 0.014503434 | 135.1199 | 0.12599168 | 0.006907384 | 129.1222
2048.3301 | 1.0721802 | 1.0692393 | 0.012555434 | 0.013231714 | 135.82144 | 0.12555434 | 0.006301716 | 129.7926
2048.3501 | 1.0731812 | 1.0700591 | 0.012556483 | 0.013226439 | 136.66333 | 0.12556483 | 0.006299204 | 130.5972
2048.3701 | 1.0741822 | 1.0710645 | 0.012546543 | 0.013232453 | 137.54799 | 0.12546543 | 0.006302068 | 131.4425
2048.3901 | 1.075183 | 1.0722058 | 0.014132822 | 0.013842081 | 138.49031 | 0.14132822 | 0.006592409 | 132.343
2048.4102 | 1.076184 | 1.0731553 | 0.014458197 | 0.013556888 | 139.34596 | 0.14458197 | 0.006456583 | 133.1607
2048.4302 | 1.077185 | 1.0742251 | 0.01474204 | 0.013196176 | 140.35294 | 0.1474204 | 0.006284791 | 134.123
2048.4502 | 1.078186 | 1.0752259 | 0.014726538 | 0.013216623 | 141.2057 | 0.14726538 | 0.006294529 | 134.9379
2048.4702 | 1.079187 | 1.0761888 | 0.014762662 | 0.013268486 | 141.98196 | 0.14762662 | 0.006319229 | 135.6797
2048.4902 | 1.0801879 | 1.0771916 | 0.014715674 | 0.013246343 | 142.90547 | 0.14715674 | 0.006308684 | 136.5622
2048.5103 | 1.0811889 | 1.0781097 | 0.014455686 | 0.013498949 | 143.83331 | 0.14455686 | 0.006428989 | 137.4489
2048.5303 | 1.0821899 | 1.0792032 | 0.014162538 | 0.015068231 | 144.64883 | 0.14162538 | 0.007176373 | 138.2282
2048.5503 | 1.0831909 | 1.0802202 | 0.014154626 | 0.015078933 | 145.71898 | 0.14154626 | 0.00718147 | 139.2508
2048.5703 | 1.0841919 | 1.0810883 | 0.015092158 | 0.01509035 | 146.52965 | 0.15092158 | 0.007186908 | 140.0255
2048.5903 | 1.0851928 | 1.0822699 | 0.015066964 | 0.0138009 | 147.4539 | 0.15066964 | 0.006572796 | 140.9088
2048.6104 | 1.0861938 | 1.0832841 | 0.015058123 | 0.013843136 | 148.25006 | 0.15058123 | 0.006592911 | 141.6696
2048.6304 | 1.0871948 | 1.0839937 | 0.015086058 | 0.013823033 | 149.14452 | 0.15086058 | 0.006583337 | 142.5243
2048.6504 | 1.0881958 | 1.0851948 | 0.015045598 | 0.014120028 | 150.14212 | 0.15045598 | 0.006724784 | 143.4777
2048.6704 | 1.0891968 | 1.0861063 | 0.015061911 | 0.013809056 | 150.92612 | 0.15061911 | 0.00657668 | 144.2269
2048.6904 | 1.0901977 | 1.0872538 | 0.01570246 | 0.013841012 | 151.88419 | 0.1570246 | 0.0065919 | 145.1424
2048.7104 | 1.0911987 | 1.0879472 | 0.015727367 | 0.013833448 | 152.71724 | 0.15727367 | 0.006588297 | 145.9385
2048.7305 | 1.0921997 | 1.0891707 | 0.01576145 | 0.01382676 | 153.78674 | 0.1576145 | 0.006585112 | 146.9605
2048.7505 | 1.0932007 | 1.0899875 | 0.015735451 | 0.01378724 | 154.72897 | 0.15735451 | 0.00656629 | 147.8609
2048.7705 | 1.0942017 | 1.0910975 | 0.015717883 | 0.013807604 | 155.65538 | 0.15717883 | 0.006575989 | 148.7462
2048.7905 | 1.0952026 | 1.0920854 | 0.015717952 | 0.014107469 | 156.55222 | 0.15717952 | 0.006718802 | 149.6032
2048.8105 | 1.0962036 | 1.0929142 | 0.016003616 | 0.01692263 | 157.39128 | 0.16003616 | 0.008059547 | 150.405
2048.8306 | 1.0972046 | 1.094115 | 0.016002646 | 0.016918348 | 158.48903 | 0.16002646 | 0.008057507 | 151.4541
2048.8506 | 1.0982056 | 1.0949857 | 0.01601124 | 0.016945491 | 159.37006 | 0.1601124 | 0.008070434 | 152.296
2048.8706 | 1.0992066 | 1.0960542 | 0.016027119 | 0.016914701 | 160.35088 | 0.16027119 | 0.00805577 | 153.2333
2048.8906 | 1.1002074 | 1.0968369 | 0.016736312 | 0.016914094 | 161.16106 | 0.16736312 | 0.008055481 | 154.0075
2048.9106 | 1.1012084 | 1.0981691 | 0.01630478 | 0.017652847 | 162.21626 | 0.1630478 | 0.008407319 | 155.0158
2048.9307 | 1.1022094 | 1.0991075 | 0.016323643 | 0.018131722 | 163.05923 | 0.16323643 | 0.008635387 | 155.8214
2048.9507 | 1.1032104 | 1.0998473 | 0.016979076 | 0.016035335 | 164.05968 | 0.16979076 | 0.007636965 | 156.7774
2048.9707 | 1.1042114 | 1.1011226 | 0.01693996 | 0.015981909 | 164.97198 | 0.1693996 | 0.00761152 | 157.6492
2048.9907 | 1.1052123 | 1.1020092 | 0.016962659 | 0.015961576 | 165.82988 | 0.16962659 | 0.007601836 | 158.4691
2049.0107 | 1.1062133 | 1.1028545 | 0.016971875 | 0.01597604 | 166.81987 | 0.16971875 | 0.007608725 | 159.4151
2049.0308 | 1.1072143 | 1.1041026 | 0.016941663 | 0.01630415 | 167.91121 | 0.16941663 | 0.00776499 | 160.458
2049.0508 | 1.1082153 | 1.1050861 | 0.016915523 | 0.016907426 | 168.75554 | 0.16915523 | 0.008052306 | 161.2649
2049.0708 | 1.1092163 | 1.1059467 | 0.016993731 | 0.017590273 | 169.72075 | 0.16993731 | 0.008377517 | 162.1872
2049.0908 | 1.1102172 | 1.1068622 | 0.016954165 | 0.017509313 | 170.6821 | 0.16954165 | 0.008338959 | 163.1059
2049.1108 | 1.1112182 | 1.1079627 | 0.016943607 | 0.017561551 | 171.52249 | 0.16943607 | 0.008363838 | 163.909
2049.1309 | 1.1122192 | 1.1089185 | 0.016939418 | 0.017542314 | 172.44139 | 0.16939418 | 0.008354676 | 164.7871
2049.1509 | 1.1132202 | 1.11002 | 0.016020579 | 0.017925788 | 173.41374 | 0.16020579 | 0.008537309 | 165.7163
2049.1709 | 1.1142212 | 1.1109507 | 0.017559623 | 0.017945122 | 174.27051 | 0.17559623 | 0.008546517 | 166.535
2049.1909 | 1.1152221 | 1.1119838 | 0.017571507 | 0.016606532 | 175.16933 | 0.17571507 | 0.007909002 | 167.394
2049.2109 | 1.1162231 | 1.1131618 | 0.017571187 | 0.016614962 | 176.27956 | 0.17571187 | 0.007913017 | 168.4549
2049.231 | 1.1172241 | 1.1140876 | 0.017621273 | 0.016624339 | 177.06635 | 0.17621273 | 0.007917483 | 169.2068
2049.251 | 1.1182251 | 1.114975 | 0.017562922 | 0.016627871 | 178.04947 | 0.17562922 | 0.007919165 | 170.1463
2049.271 | 1.1192261 | 1.1160313 | 0.017582648 | 0.016612088 | 179.09085 | 0.17582648 | 0.007911648 | 171.1414
2049.291 | 1.120227 | 1.1171422 | 0.017886376 | 0.016312979 | 180.06041 | 0.17886376 | 0.007769195 | 172.0679
2049.311 | 1.121228 | 1.1178095 | 0.016911535 | 0.017770473 | 181.02939 | 0.16911535 | 0.008463339 | 172.9939
2049.3311 | 1.122229 | 1.1190805 | 0.016949343 | 0.018207133 | 182.11905 | 0.16949343 | 0.008671302 | 174.0352
2049.3511 | 1.12323 | 1.1200403 | 0.016963996 | 0.018206535 | 183.01364 | 0.16963996 | 0.008671017 | 174.8901
2049.3711 | 1.124231 | 1.1208212 | 0.016991187 | 0.018233122 | 183.95216 | 0.16991187 | 0.00868368 | 175.7869
2049.3911 | 1.1252319 | 1.1218946 | 0.016955439 | 0.018226817 | 185.02547 | 0.16955439 | 0.008680677 | 176.8126
2049.4111 | 1.1262329 | 1.1231418 | 0.019073322 | 0.018224619 | 185.86789 | 0.19073322 | 0.00867963 | 177.6176
2049.4312 | 1.1272339 | 1.1240207 | 0.019385993 | 0.018819097 | 186.64403 | 0.19385993 | 0.008962755 | 178.3593
2049.4512 | 1.1282349 | 1.124786 | 0.019064656 | 0.016906185 | 187.64923 | 0.19064656 | 0.008051715 | 179.3199
2049.4712 | 1.1292359 | 1.1259733 | 0.019066835 | 0.019127917 | 188.62726 | 0.19066835 | 0.009109833 | 180.2545
2049.4912 | 1.1302367 | 1.1269484 | 0.019076634 | 0.019108767 | 189.59744 | 0.19076634 | 0.009100713 | 181.1816
2049.5112 | 1.1312377 | 1.1279564 | 0.019095911 | 0.019094955 | 190.4427 | 0.19095911 | 0.009094135 | 181.9894
2049.5313 | 1.1322387 | 1.1289233 | 0.019068547 | 0.019046258 | 191.408 | 0.19068547 | 0.009070943 | 182.9118
2049.5513 | 1.1332397 | 1.1299009 | 0.018804573 | 0.018467771 | 192.40526 | 0.18804573 | 0.008795433 | 183.8648
2049.5713 | 1.1342407 | 1.1308308 | 0.019384902 | 0.019107016 | 193.36205 | 0.19384902 | 0.009099879 | 184.7791
2049.5913 | 1.1352416 | 1.1318206 | 0.020043187 | 0.01911729 | 194.31837 | 0.20043187 | 0.009104772 | 185.693
2049.6113 | 1.1362426 | 1.1329859 | 0.020009978 | 0.019178294 | 195.29207 | 0.20009978 | 0.009133826 | 186.6235
2049.6313 | 1.1372436 | 1.133846 | 0.020026222 | 0.019130103 | 196.16539 | 0.20026222 | 0.009110874 | 187.4581
2049.6514 | 1.1382446 | 1.134762 | 0.020026922 | 0.019129068 | 197.18356 | 0.20026922 | 0.009110381 | 188.431
2049.6714 | 1.1392456 | 1.1360102 | 0.019355863 | 0.019432273 | 198.1787 | 0.19355863 | 0.009254785 | 189.382
2049.6914 | 1.1402465 | 1.1367778 | 0.021858951 | 0.020365128 | 199.0977 | 0.21858951 | 0.009699066 | 190.2602
2049.7114 | 1.1412475 | 1.1379722 | 0.019666735 | 0.020705082 | 200.01933 | 0.19666735 | 0.009860972 | 191.1409
2049.7314 | 1.1422485 | 1.1389521 | 0.019680955 | 0.020699939 | 200.93594 | 0.19680955 | 0.009858522 | 192.0168
2049.7515 | 1.1432495 | 1.1398498 | 0.019658042 | 0.02070155 | 201.78108 | 0.19658042 | 0.009859289 | 192.8245
2049.7715 | 1.1442505 | 1.1406946 | 0.019686187 | 0.02073919 | 202.68851 | 0.19686187 | 0.009877216 | 193.6916
2049.7915 | 1.1452514 | 1.1418171 | 0.020623021 | 0.018774921 | 203.86678 | 0.20623021 | 0.008941716 | 194.8176
2049.8115 | 1.1462524 | 1.1430603 | 0.019669617 | 0.019889738 | 204.9888 | 0.19669617 | 0.009472657 | 195.8898
2049.8315 | 1.1472534 | 1.1438994 | 0.019673806 | 0.020414015 | 205.7057 | 0.19673806 | 0.009722348 | 196.5749
2049.8516 | 1.1482544 | 1.144798 | 0.020627612 | 0.020696528 | 206.61507 | 0.20627612 | 0.009856898 | 197.4439
2049.8716 | 1.1492554 | 1.1458383 | 0.020626999 | 0.020675676 | 207.61685 | 0.20626999 | 0.009846967 | 198.4012
2049.8916 | 1.1502563 | 1.1466844 | 0.020613503 | 0.020636356 | 208.45969 | 0.20613503 | 0.00982824 | 199.2066
2049.9116 | 1.1512573 | 1.1479102 | 0.020628201 | 0.020689184 | 209.4521 | 0.20628201 | 0.0098534 | 200.155
2049.9316 | 1.1522583 | 1.1489004 | 0.021260079 | 0.020682957 | 210.41161 | 0.21260079 | 0.009850434 | 201.0719
2049.9517 | 1.1532593 | 1.1498696 | 0.021933557 | 0.020693786 | 211.51373 | 0.21933557 | 0.009855592 | 202.1251
2049.9717 | 1.1542603 | 1.1508696 | 0.021236336 | 0.019997915 | 212.44208 | 0.21236336 | 0.009524177 | 203.0123
2049.9917 | 1.1552612 | 1.151854 | 0.021232598 | 0.020346463 | 213.23409 | 0.21232598 | 0.009690176 | 203.7691
2050.0117 | 1.1562622 | 1.152673 | 0.021282904 | 0.020354224 | 214.30902 | 0.21282904 | 0.009693872 | 204.7963
2050.0317 | 1.1572632 | 1.1538997 | 0.021264173 | 0.02037012 | 215.27867 | 0.21264173 | 0.009701443 | 205.7229
2050.0518 | 1.1582642 | 1.1548648 | 0.022202728 | 0.020507708 | 216.15588 | 0.22202728 | 0.009766971 | 206.5612
2050.0718 | 1.1592652 | 1.155854 | 0.020332178 | 0.021096954 | 216.86861 | 0.20332178 | 0.0100476 | 207.2423
2050.0918 | 1.160266 | 1.1568072 | 0.020288823 | 0.02194044 | 217.84706 | 0.20288823 | 0.01044932 | 208.1773
2050.1118 | 1.161267 | 1.1577249 | 0.020348772 | 0.021923475 | 218.80519 | 0.20348772 | 0.01044124 | 209.0929
2050.1318 | 1.162268 | 1.1587642 | 0.020339528 | 0.021919731 | 219.78107 | 0.20339528 | 0.01043946 | 210.0255
2050.1519 | 1.163269 | 1.1598988 | 0.020347536 | 0.021923479 | 220.57018 | 0.20347536 | 0.01044124 | 210.7796
2050.1719 | 1.16427 | 1.1605721 | 0.019992635 | 0.021900406 | 221.45886 | 0.19992635 | 0.01043025 | 211.6288
2050.1919 | 1.1652709 | 1.1614974 | 0.020008134 | 0.021290101 | 222.4817 | 0.20008134 | 0.01013959 | 212.6062
2050.2119 | 1.1662719 | 1.1627321 | 0.022821497 | 0.021352205 | 223.57878 | 0.22821497 | 0.01016917 | 213.6546
2050.2319 | 1.1672729 | 1.1638443 | 0.023473734 | 0.021604583 | 224.51929 | 0.23473734 | 0.01028937 | 214.5534
2050.252 | 1.1682739 | 1.1647358 | 0.023421347 | 0.021855066 | 225.32115 | 0.23421347 | 0.01040866 | 215.3197
2050.272 | 1.1692749 | 1.1657518 | 0.023437561 | 0.021910992 | 226.17468 | 0.23437561 | 0.0104353 | 216.1353
2050.292 | 1.1702758 | 1.1664658 | 0.023437671 | 0.021913823 | 227.15434 | 0.23437671 | 0.01043664 | 217.0715
2050.312 | 1.1712768 | 1.1676866 | 0.023453109 | 0.022244716 | 228.12036 | 0.23453109 | 0.01059424 | 217.9946
2050.332 | 1.1722778 | 1.1687357 | 0.022168374 | 0.024649579 | 229.05602 | 0.22168374 | 0.01173957 | 218.8887
2050.3521 | 1.1732788 | 1.1696746 | 0.022505736 | 0.025049083 | 230.0009 | 0.22505736 | 0.01192984 | 219.7917
2050.3721 | 1.1742798 | 1.1708493 | 0.023108311 | 0.023307253 | 230.9525 | 0.23108311 | 0.01110028 | 220.701
2050.3921 | 1.1752807 | 1.1717448 | 0.023102324 | 0.022556202 | 231.87869 | 0.23102324 | 0.01074258 | 221.5861
2050.4121 | 1.1762817 | 1.1727519 | 0.023131335 | 0.022533067 | 232.81551 | 0.23131335 | 0.01073156 | 222.4814
2050.4321 | 1.1772827 | 1.1735606 | 0.023111852 | 0.022535183 | 233.72208 | 0.23111852 | 0.01073257 | 223.3477
2050.4521 | 1.1782837 | 1.1746429 | 0.023741014 | 0.022492828 | 234.69597 | 0.23741014 | 0.0107124 | 224.2783
2050.4722 | 1.1792847 | 1.1757712 | 0.024027254 | 0.022493176 | 235.63258 | 0.24027254 | 0.01071257 | 225.1734
2050.4922 | 1.1802856 | 1.1765629 | 0.024669321 | 0.02254666 | 236.51579 | 0.24669321 | 0.01073804 | 226.0174
2050.5122 | 1.1812866 | 1.1777275 | 0.024684062 | 0.022523386 | 237.52609 | 0.24684062 | 0.01072695 | 226.9828
2050.5322 | 1.1822876 | 1.1787597 | 0.024653099 | 0.022531852 | 238.5899 | 0.24653099 | 0.01073099 | 227.9994
2050.5522 | 1.1832886 | 1.1798232 | 0.024679864 | 0.022541262 | 239.5959 | 0.24679864 | 0.01073547 | 228.9608
2050.5723 | 1.1842896 | 1.1807535 | 0.024701154 | 0.024398511 | 240.36263 | 0.24701154 | 0.01162 | 229.6935
2050.5923 | 1.1852905 | 1.1815996 | 0.026262689 | 0.024995822 | 241.42744 | 0.26262689 | 0.01190447 | 230.711
2050.6123 | 1.1862915 | 1.1827996 | 0.026856743 | 0.024472035 | 242.39163 | 0.26856743 | 0.01165502 | 231.6324
2050.6323 | 1.1872925 | 1.1836739 | 0.026876682 | 0.023753205 | 243.34923 | 0.26876682 | 0.01131267 | 232.5475
2050.6523 | 1.1882935 | 1.1846077 | 0.026858993 | 0.023761457 | 244.26938 | 0.26858993 | 0.0113166 | 233.4268
2050.6724 | 1.1892945 | 1.1854786 | 0.026905669 | 0.023767993 | 245.11235 | 0.26905669 | 0.01131971 | 234.2324
2050.6924 | 1.1902953 | 1.1865675 | 0.024665499 | 0.023946237 | 246.27679 | 0.24665499 | 0.0114046 | 235.3451
2050.7124 | 1.1912963 | 1.1875703 | 0.025307987 | 0.024390595 | 247.1781 | 0.25307987 | 0.01161623 | 236.2064
2050.7324 | 1.1922973 | 1.1886266 | 0.025328565 | 0.024405882 | 248.22826 | 0.25328565 | 0.01162351 | 237.21
2050.7524 | 1.1932983 | 1.1896727 | 0.025338857 | 0.024406312 | 249.16286 | 0.25338857 | 0.01162371 | 238.1031
2050.7725 | 1.1942993 | 1.190632 | 0.025281429 | 0.024398282 | 250.09483 | 0.25281429 | 0.01161989 | 238.9937
2050.7925 | 1.1953002 | 1.1917706 | 0.025276642 | 0.024370998 | 250.9593 | 0.25276642 | 0.0116069 | 239.8198
2050.8125 | 1.1963012 | 1.1924429 | 0.025322789 | 0.024542892 | 251.75461 | 0.25322789 | 0.01168876 | 240.5798
2050.8325 | 1.1973022 | 1.1935941 | 0.02531828 | 0.024699403 | 252.85402 | 0.2531828 | 0.0117633 | 241.6304
2050.8525 | 1.1983032 | 1.1946563 | 0.026927378 | 0.025386997 | 253.83174 | 0.26927378 | 0.01209077 | 242.5647
2050.8726 | 1.1993042 | 1.1956375 | 0.026244596 | 0.02625066 | 254.84183 | 0.26244596 | 0.0125021 | 243.53
2050.8926 | 1.2003051 | 1.1963501 | 0.024987679 | 0.026248572 | 255.76926 | 0.24987679 | 0.01250111 | 244.4162
2050.9126 | 1.2013061 | 1.1975441 | 0.024988854 | 0.026288165 | 256.85565 | 0.24988854 | 0.01251996 | 245.4544
2050.9326 | 1.2023071 | 1.1985539 | 0.024989976 | 0.026248572 | 257.96857 | 0.24989976 | 0.01250111 | 246.5179
2050.9526 | 1.2033081 | 1.1996049 | 0.024738543 | 0.026225599 | 258.93701 | 0.24738543 | 0.01249016 | 247.4434
2050.9727 | 1.2043091 | 1.2004914 | 0.025942516 | 0.025147645 | 259.76883 | 0.25942516 | 0.01197678 | 248.2383
2050.9927 | 1.20531 | 1.2015123 | 0.025910048 | 0.025024096 | 260.90564 | 0.25910048 | 0.01191794 | 249.3246
2051.0127 | 1.206311 | 1.2025169 | 0.026241226 | 0.025040509 | 261.84683 | 0.26241226 | 0.01192576 | 250.224
2051.0327 | 1.207312 | 1.2034874 | 0.026257781 | 0.025040807 | 262.93939 | 0.26257781 | 0.0119259 | 251.2681
2051.0527 | 1.208313 | 1.2046448 | 0.026277818 | 0.025040014 | 264.05231 | 0.26277818 | 0.01192552 | 252.3316
2051.0728 | 1.209314 | 1.2056179 | 0.026275048 | 0.025014963 | 264.99197 | 0.26275048 | 0.01191359 | 253.2296
2051.0928 | 1.2103149 | 1.2064531 | 0.026243301 | 0.025611853 | 266.03967 | 0.26243301 | 0.01219786 | 254.2308
2051.1128 | 1.2113159 | 1.2075076 | 0.026890419 | 0.026896847 | 267.03503 | 0.26890419 | 0.01280985 | 255.182
2051.1328 | 1.2123169 | 1.2083749 | 0.02686372 | 0.027219314 | 268.11826 | 0.2686372 | 0.01296343 | 256.2171
2051.1528 | 1.2133179 | 1.2096426 | 0.026884325 | 0.027207637 | 269.22922 | 0.26884325 | 0.01295787 | 257.2787
2051.1729 | 1.2143189 | 1.2105769 | 0.026890414 | 0.027178599 | 270.19791 | 0.26890414 | 0.01294404 | 258.2044
2051.1929 | 1.2153198 | 1.2114893 | 0.02684762 | 0.027213844 | 271.19571 | 0.2684762 | 0.01296082 | 259.1579
2051.2129 | 1.2163208 | 1.2121617 | 0.026570896 | 0.027222283 | 272.03735 | 0.26570896 | 0.01296484 | 259.9622
2051.2329 | 1.2173218 | 1.2134733 | 0.027498184 | 0.028089195 | 273.30325 | 0.27498184 | 0.01337772 | 261.1719
2051.2529 | 1.2183228 | 1.2144885 | 0.027166942 | 0.026276538 | 274.31808 | 0.27166942 | 0.01251442 | 262.1417
2051.2729 | 1.2193238 | 1.2152833 | 0.027797479 | 0.026613725 | 275.43265 | 0.27797479 | 0.01267501 | 263.2068
2051.293 | 1.2203246 | 1.2164969 | 0.027886458 | 0.026603015 | 276.64136 | 0.27886458 | 0.01266991 | 264.3619
2051.313 | 1.2213256 | 1.2174242 | 0.027855569 | 0.026614774 | 277.55081 | 0.27855569 | 0.01267551 | 265.231
2051.333 | 1.2223266 | 1.2183607 | 0.027831428 | 0.026597699 | 278.59952 | 0.27831428 | 0.01266738 | 266.2331
2051.353 | 1.2233276 | 1.2194161 | 0.02749674 | 0.026917011 | 279.5947 | 0.2749674 | 0.01281946 | 267.1841
2051.373 | 1.2243286 | 1.2202208 | 0.027855495 | 0.02777732 | 280.73062 | 0.27855495 | 0.01322919 | 268.2696
2051.3931 | 1.2253295 | 1.2213402 | 0.027855739 | 0.028442573 | 281.88135 | 0.27855739 | 0.01354602 | 269.3693
2051.4131 | 1.2263305 | 1.222337 | 0.029964149 | 0.026590943 | 282.86148 | 0.29964149 | 0.01266416 | 270.3059
2051.4331 | 1.2273315 | 1.2232946 | 0.02999071 | 0.026548184 | 284.13232 | 0.2999071 | 0.0126438 | 271.5203
2051.4531 | 1.2283325 | 1.2243925 | 0.029947599 | 0.026610652 | 285.25543 | 0.29947599 | 0.01267355 | 272.5936
2051.4731 | 1.2293335 | 1.2251717 | 0.029969033 | 0.026571246 | 286.29724 | 0.29969033 | 0.01265478 | 273.5892
2051.4932 | 1.2303344 | 1.2264208 | 0.029426625 | 0.026241947 | 287.57794 | 0.29426625 | 0.01249795 | 274.813
2051.5132 | 1.2313354 | 1.2272089 | 0.029083675 | 0.0278273 | 288.54977 | 0.29083675 | 0.01325299 | 275.7417
2051.5332 | 1.2323364 | 1.2282639 | 0.029053077 | 0.028074298 | 289.75424 | 0.29053077 | 0.01337062 | 276.8927
2051.5532 | 1.2333374 | 1.2292956 | 0.02906628 | 0.028440971 | 290.90012 | 0.2906628 | 0.01354525 | 277.9877
2051.5732 | 1.2343384 | 1.2304678 | 0.029029738 | 0.028457986 | 292.0332 | 0.29029738 | 0.01355336 | 279.0705
2051.5933 | 1.2353393 | 1.2312975 | 0.029030491 | 0.028419543 | 293.08276 | 0.29030491 | 0.01353505 | 280.0735
2051.6133 | 1.2363403 | 1.2322246 | 0.029096941 | 0.028429525 | 294.22647 | 0.29096941 | 0.0135398 | 281.1664
2051.6333 | 1.2373413 | 1.2332482 | 0.028750265 | 0.028446166 | 295.45355 | 0.28750265 | 0.01354773 | 282.339
2051.6533 | 1.2383423 | 1.2343435 | 0.030601088 | 0.030051403 | 296.60422 | 0.30601088 | 0.01431224 | 283.4386
2051.6733 | 1.2393433 | 1.235293 | 0.029953692 | 0.030007638 | 297.82043 | 0.29953692 | 0.01429139 | 284.6009
2051.6934 | 1.2403442 | 1.2361026 | 0.029028067 | 0.029691231 | 299.01245 | 0.29028067 | 0.0141407 | 285.74
2051.7134 | 1.2413452 | 1.2373453 | 0.029046133 | 0.029686959 | 300.293 | 0.29046133 | 0.01413867 | 286.9637
2051.7334 | 1.2423462 | 1.2382077 | 0.029048426 | 0.029652828 | 301.2312 | 0.29048426 | 0.01412241 | 287.8602
2051.7534 | 1.2433472 | 1.2392778 | 0.029948914 | 0.029983331 | 302.38284 | 0.29948914 | 0.01427982 | 288.9608
2051.7734 | 1.2443482 | 1.2402015 | 0.029958103 | 0.02969211 | 303.59601 | 0.29958103 | 0.01414112 | 290.1201
2051.7935 | 1.245349 | 1.2410572 | 0.029932929 | 0.030040216 | 305.00571 | 0.29932929 | 0.01430691 | 291.4672
2051.8135 | 1.24635 | 1.2421684 | 0.029959323 | 0.03002952 | 306.22498 | 0.29959323 | 0.01430181 | 292.6323
2051.8335 | 1.2473511 | 1.2431318 | 0.029979499 | 0.030012481 | 307.50629 | 0.29979499 | 0.0142937 | 293.8568
2051.8535 | 1.2483521 | 1.2441645 | 0.029983308 | 0.02998976 | 308.7186 | 0.29983308 | 0.01428288 | 295.0153
2051.8735 | 1.2493531 | 1.2452364 | 0.029943515 | 0.029690361 | 309.90009 | 0.29943515 | 0.01414029 | 296.1443
2051.8936 | 1.2503539 | 1.2460496 | 0.029960638 | 0.029699754 | 311.04391 | 0.29960638 | 0.01414476 | 297.2374
2051.9136 | 1.2513549 | 1.2468976 | 0.032131068 | 0.030002244 | 312.2944 | 0.32131068 | 0.01428882 | 298.4324
2051.9336 | 1.2523559 | 1.2480974 | 0.032469638 | 0.030927574 | 313.75839 | 0.32469638 | 0.01472952 | 299.8314
2051.9536 | 1.2533569 | 1.2490898 | 0.031240704 | 0.031578723 | 314.85043 | 0.31240704 | 0.01503964 | 300.8749
2051.9736 | 1.2543579 | 1.2500166 | 0.031183029 | 0.031559814 | 316.09232 | 0.31183029 | 0.01503063 | 302.0617
2051.9937 | 1.2553588 | 1.2510135 | 0.031211833 | 0.031477898 | 317.5246 | 0.31211833 | 0.01499162 | 303.4304
2052.0137 | 1.2563598 | 1.2521901 | 0.031535391 | 0.031552766 | 318.64944 | 0.31535391 | 0.01502727 | 304.5053
2052.0337 | 1.2573608 | 1.2529281 | 0.03152087 | 0.031194471 | 319.80432 | 0.3152087 | 0.01485663 | 305.6089
2052.0537 | 1.2583618 | 1.2538915 | 0.031229589 | 0.031252809 | 321.13385 | 0.31229589 | 0.01488442 | 306.8794
2052.0737 | 1.2593628 | 1.2549483 | 0.031555548 | 0.031552274 | 322.55215 | 0.31555548 | 0.01502704 | 308.2348
2052.0938 | 1.2603637 | 1.2558482 | 0.032179125 | 0.031592622 | 323.81903 | 0.32179125 | 0.01504626 | 309.4454
2052.1138 | 1.2613647 | 1.2570404 | 0.032158401 | 0.031511247 | 325.00479 | 0.32158401 | 0.0150075 | 310.5786
2052.1338 | 1.2623657 | 1.2578379 | 0.03218282 | 0.031566296 | 326.28305 | 0.3218282 | 0.01503372 | 311.8001
2052.1538 | 1.2633667 | 1.2588965 | 0.031528085 | 0.031526074 | 327.604 | 0.31528085 | 0.01501456 | 313.0624
2052.1738 | 1.2643677 | 1.259989 | 0.03250578 | 0.033461317 | 328.92819 | 0.3250578 | 0.01593624 | 314.3278
2052.1938 | 1.2653686 | 1.2607262 | 0.032840103 | 0.033775274 | 330.25729 | 0.32840103 | 0.01608576 | 315.5979
2052.2139 | 1.2663696 | 1.261935 | 0.032786656 | 0.033713024 | 331.60159 | 0.32786656 | 0.01605611 | 316.8825
2052.2339 | 1.2673706 | 1.2630043 | 0.032767899 | 0.033708986 | 332.89978 | 0.32767899 | 0.01605419 | 318.1231
2052.2539 | 1.2683716 | 1.263931 | 0.032818623 | 0.033750899 | 334.19592 | 0.32818623 | 0.01607415 | 319.3617
2052.2739 | 1.2693726 | 1.264956 | 0.032777078 | 0.033735607 | 335.5401 | 0.32777078 | 0.01606687 | 320.6462
2052.2939 | 1.2703735 | 1.2658072 | 0.032492932 | 0.032807328 | 336.73984 | 0.32492932 | 0.01562477 | 321.7927
2052.314 | 1.2713745 | 1.2666807 | 0.034048177 | 0.032133564 | 337.94153 | 0.34048177 | 0.01530388 | 322.9411
2052.334 | 1.2723755 | 1.2677178 | 0.034105036 | 0.033155739 | 339.39047 | 0.34105036 | 0.0157907 | 324.3257
2052.354 | 1.2733765 | 1.2687134 | 0.034042306 | 0.033100385 | 340.76758 | 0.34042306 | 0.01576434 | 325.6417
2052.374 | 1.2743775 | 1.2699745 | 0.034092277 | 0.033128031 | 342.10147 | 0.34092277 | 0.01577751 | 326.9164
2052.394 | 1.2753783 | 1.2706923 | 0.034028906 | 0.033087559 | 343.40781 | 0.34028906 | 0.01575823 | 328.1647
2052.4141 | 1.2763793 | 1.2717823 | 0.034702964 | 0.033719432 | 344.78525 | 0.34702964 | 0.01605917 | 329.481
2052.4341 | 1.2773803 | 1.2727451 | 0.034064882 | 0.036521874 | 346.11737 | 0.34064882 | 0.01739385 | 330.754
2052.4541 | 1.2783813 | 1.273784 | 0.034374591 | 0.034023374 | 347.41702 | 0.34374591 | 0.01620392 | 331.996
2052.4741 | 1.2793823 | 1.2748663 | 0.034962561 | 0.033418566 | 348.6983 | 0.34962561 | 0.01591588 | 333.2204
2052.4941 | 1.2803832 | 1.2756951 | 0.034960505 | 0.03341683 | 349.97141 | 0.34960505 | 0.01591505 | 334.437
2052.5142 | 1.2813842 | 1.2769022 | 0.034950212 | 0.0334328 | 351.36987 | 0.34950212 | 0.01592266 | 335.7734
2052.5342 | 1.2823852 | 1.2774717 | 0.034974191 | 0.033401292 | 352.63632 | 0.34974191 | 0.01590765 | 336.9836
2052.5542 | 1.2833862 | 1.2788593 | 0.0349802 | 0.033671033 | 354.10248 | 0.349802 | 0.01603612 | 338.3847
2052.5742 | 1.2843872 | 1.2797958 | 0.036851544 | 0.035627935 | 355.29605 | 0.36851544 | 0.01696811 | 339.5253
2052.5942 | 1.2853881 | 1.2804722 | 0.036870871 | 0.036500148 | 356.52521 | 0.36870871 | 0.01738351 | 340.6999
2052.6143 | 1.2863891 | 1.2814641 | 0.036845855 | 0.036547244 | 357.90302 | 0.36845855 | 0.01740594 | 342.0165
2052.6343 | 1.2873901 | 1.2825768 | 0.036864184 | 0.036513738 | 359.45575 | 0.36864184 | 0.01738998 | 343.5003
2052.6543 | 1.2883911 | 1.2836474 | 0.036833648 | 0.036510307 | 360.74506 | 0.36833648 | 0.01738834 | 344.7324
2052.6743 | 1.2893921 | 1.2848401 | 0.037130699 | 0.036526799 | 362.00595 | 0.37130699 | 0.0173962 | 345.9373
2052.6943 | 1.290393 | 1.2857293 | 0.036848441 | 0.035927787 | 363.36731 | 0.36848441 | 0.01711091 | 347.2383
2052.7144 | 1.291394 | 1.2862613 | 0.036574677 | 0.035620514 | 364.65601 | 0.36574677 | 0.01696457 | 348.4698
2052.7344 | 1.292395 | 1.2875447 | 0.036559422 | 0.035567742 | 366.35855 | 0.36559422 | 0.01693944 | 350.0967
2052.7544 | 1.293396 | 1.2884874 | 0.036548942 | 0.035584174 | 367.5202 | 0.36548942 | 0.01694727 | 351.2068
2052.7744 | 1.294397 | 1.2893896 | 0.036524285 | 0.03558306 | 368.91647 | 0.36524285 | 0.01694674 | 352.5411
2052.7944 | 1.2953979 | 1.2902421 | 0.037177283 | 0.036213774 | 370.50784 | 0.37177283 | 0.01724712 | 354.0618
2052.8145 | 1.2963989 | 1.2914236 | 0.037147805 | 0.036233772 | 371.82852 | 0.37147805 | 0.01725664 | 355.3239
2052.8345 | 1.2973999 | 1.2924612 | 0.03812623 | 0.038654149 | 373.23776 | 0.3812623 | 0.01840937 | 356.6706
2052.8545 | 1.2984009 | 1.293395 | 0.037508585 | 0.038362794 | 374.50217 | 0.37508585 | 0.01827061 | 357.8789
2052.8745 | 1.2994019 | 1.2945707 | 0.037759203 | 0.036793299 | 376.05185 | 0.37759203 | 0.01752312 | 359.3598
2052.8945 | 1.3004028 | 1.295421 | 0.037804537 | 0.036756642 | 377.63614 | 0.37804537 | 0.01750566 | 360.8737
2052.9146 | 1.3014038 | 1.2965283 | 0.037804134 | 0.036795504 | 378.93289 | 0.37804134 | 0.01752417 | 362.1129
2052.9346 | 1.3024048 | 1.2974961 | 0.038093489 | 0.037446737 | 380.2309 | 0.38093489 | 0.01783433 | 363.3533
2052.9546 | 1.3034058 | 1.2984519 | 0.039324161 | 0.03836732 | 381.62936 | 0.39324161 | 0.01827276 | 364.6897
2052.9746 | 1.3044068 | 1.2993352 | 0.039689358 | 0.039064147 | 383.12595 | 0.39689358 | 0.01860463 | 366.1199
2052.9946 | 1.3054076 | 1.300523 | 0.040011667 | 0.038685773 | 384.42847 | 0.40011667 | 0.01842443 | 367.3646
2053.0146 | 1.3064086 | 1.301126 | 0.039996296 | 0.038711388 | 385.56146 | 0.39996296 | 0.01843663 | 368.4473
2053.0347 | 1.3074096 | 1.302452 | 0.040003676 | 0.038669899 | 387.25076 | 0.40003676 | 0.01841687 | 370.0616
2053.0547 | 1.3084106 | 1.3032038 | 0.039993614 | 0.038627647 | 388.41199 | 0.39993614 | 0.01839675 | 371.1713
2053.0747 | 1.3094116 | 1.3044877 | 0.038118653 | 0.03807655 | 390.03717 | 0.38118653 | 0.01813428 | 372.7243
2053.0947 | 1.3104125 | 1.305212 | 0.039968524 | 0.03900291 | 391.24582 | 0.39968524 | 0.01857547 | 373.8793
2053.1147 | 1.3114135 | 1.3061637 | 0.040334441 | 0.039310679 | 392.64404 | 0.40334441 | 0.01872205 | 375.2155
2053.1348 | 1.3124145 | 1.3074511 | 0.040257402 | 0.039337322 | 394.06833 | 0.40257402 | 0.01873473 | 376.5765
2053.1548 | 1.3134155 | 1.3081781 | 0.040293291 | 0.039339915 | 395.33585 | 0.40293291 | 0.01873597 | 377.7878
2053.1748 | 1.3144165 | 1.309212 | 0.040313158 | 0.039336886 | 396.87305 | 0.40313158 | 0.01873453 | 379.2568
2053.1948 | 1.3154174 | 1.3104513 | 0.040278655 | 0.03959585 | 398.09561 | 0.40278655 | 0.01885786 | 380.425
2053.2148 | 1.3164184 | 1.3111436 | 0.041538846 | 0.040845551 | 399.31357 | 0.41538846 | 0.01945304 | 381.5889
2053.2349 | 1.3174194 | 1.3121508 | 0.041818693 | 0.041452825 | 400.88449 | 0.41818693 | 0.01974226 | 383.0901
2053.2549 | 1.3184204 | 1.3131706 | 0.041250408 | 0.041839376 | 402.20242 | 0.41250408 | 0.01992636 | 384.3496
2053.2749 | 1.3194214 | 1.3139989 | 0.041220903 | 0.041718937 | 403.48828 | 0.41220903 | 0.019869 | 385.5784
2053.2949 | 1.3204223 | 1.3152175 | 0.041195765 | 0.041819233 | 404.85941 | 0.41195765 | 0.01991677 | 386.8886
2053.3149 | 1.3214233 | 1.3160543 | 0.041192017 | 0.041804507 | 406.18707 | 0.41192017 | 0.01990975 | 388.1573
2053.335 | 1.3224243 | 1.3171084 | 0.04150914 | 0.040278342 | 407.67099 | 0.4150914 | 0.0191829 | 389.5754
2053.355 | 1.3234253 | 1.3180946 | 0.042101592 | 0.041789904 | 409.07324 | 0.42101592 | 0.0199028 | 390.9154
2053.375 | 1.3244263 | 1.3192015 | 0.042644702 | 0.04181065 | 410.45419 | 0.42644702 | 0.01991268 | 392.2351
2053.395 | 1.3254272 | 1.3200718 | 0.042747334 | 0.042155292 | 411.85019 | 0.42747334 | 0.02007682 | 393.5691
2053.415 | 1.3264282 | 1.3209887 | 0.042766534 | 0.042087588 | 413.27359 | 0.42766534 | 0.02004457 | 394.9293
2053.4351 | 1.3274292 | 1.3221108 | 0.04276276 | 0.042134196 | 414.65491 | 0.4276276 | 0.02006677 | 396.2493
2053.4551 | 1.3284302 | 1.3231134 | 0.042769134 | 0.042741951 | 415.86401 | 0.42769134 | 0.02035622 | 397.4048
2053.4751 | 1.3294312 | 1.323957 | 0.043986958 | 0.044620462 | 417.24869 | 0.43986958 | 0.02125087 | 398.728
2053.4951 | 1.3304321 | 1.3250549 | 0.044269182 | 0.043375164 | 418.77805 | 0.44269182 | 0.02065779 | 400.1894
2053.5151 | 1.3314331 | 1.3258793 | 0.044326864 | 0.043332126 | 420.25641 | 0.44326864 | 0.02063729 | 401.6022
2053.5352 | 1.3324341 | 1.3270527 | 0.044286743 | 0.043363016 | 421.78473 | 0.44286743 | 0.02065201 | 403.0627
2053.5552 | 1.3334351 | 1.3279982 | 0.04430173 | 0.043340918 | 423.04053 | 0.4430173 | 0.02064148 | 404.2627
2053.5752 | 1.3344361 | 1.3289173 | 0.044327449 | 0.043362625 | 424.44043 | 0.44327449 | 0.02065182 | 405.6005
2053.5952 | 1.3354369 | 1.3299589 | 0.045813378 | 0.044588853 | 425.93127 | 0.45813378 | 0.02123582 | 407.0251
2053.6152 | 1.3364379 | 1.3310022 | 0.046118937 | 0.044921331 | 427.35092 | 0.46118937 | 0.02139417 | 408.3818
2053.6353 | 1.3374389 | 1.3319643 | 0.046752974 | 0.045853574 | 428.61609 | 0.46752974 | 0.02183815 | 409.5908
2053.6553 | 1.3384399 | 1.3330363 | 0.046756722 | 0.045838427 | 429.90106 | 0.46756722 | 0.02183094 | 410.8187
2053.6753 | 1.3394409 | 1.3338727 | 0.046772949 | 0.045861099 | 431.27289 | 0.46772949 | 0.02184174 | 412.1297
2053.6953 | 1.3404418 | 1.3349953 | 0.046787556 | 0.045839988 | 432.69891 | 0.46787556 | 0.02183168 | 413.4924
2053.7153 | 1.3414428 | 1.3358253 | 0.046765156 | 0.04647629 | 433.94452 | 0.46765156 | 0.02213473 | 414.6827
2053.7354 | 1.3424438 | 1.3366908 | 0.046745002 | 0.045848161 | 435.43845 | 0.46745002 | 0.02183558 | 416.1103
2053.7554 | 1.3434448 | 1.3378978 | 0.046764839 | 0.046156049 | 436.87747 | 0.46764839 | 0.02198221 | 417.4855
2053.7754 | 1.3444458 | 1.3388222 | 0.04674096 | 0.046128932 | 438.26224 | 0.4674096 | 0.0219693 | 418.8088
2053.7954 | 1.3454467 | 1.3397825 | 0.046757773 | 0.046136029 | 439.58905 | 0.46757773 | 0.02197268 | 420.0767
2053.8154 | 1.3464477 | 1.340703 | 0.046784893 | 0.046145983 | 440.97064 | 0.46784893 | 0.02197742 | 421.397
2053.8354 | 1.3474487 | 1.3417704 | 0.04737445 | 0.046114288 | 442.41217 | 0.4737445 | 0.02196232 | 422.7745
2053.8555 | 1.3484497 | 1.3426967 | 0.049562659 | 0.048248075 | 443.66644 | 0.49562659 | 0.02297856 | 423.9731
2053.8755 | 1.3494507 | 1.3436565 | 0.049322054 | 0.049142692 | 445.07068 | 0.49322054 | 0.02340463 | 425.315
2053.8955 | 1.3504516 | 1.3448197 | 0.049263872 | 0.049086548 | 446.45239 | 0.49263872 | 0.02337789 | 426.6354
2053.9155 | 1.3514526 | 1.3456132 | 0.049256898 | 0.049143232 | 447.72986 | 0.49256898 | 0.02340488 | 427.8561
2053.9355 | 1.3524536 | 1.346733 | 0.049296431 | 0.049146604 | 449.237 | 0.49296431 | 0.02340649 | 429.2964
2053.9556 | 1.3534546 | 1.3477294 | 0.049253721 | 0.049490612 | 450.57019 | 0.49253721 | 0.02357033 | 430.5704
2053.9756 | 1.3544556 | 1.3487827 | 0.049249079 | 0.049516115 | 451.92087 | 0.49249079 | 0.02358247 | 431.8611
2053.9956 | 1.3554565 | 1.3498954 | 0.050237909 | 0.049134441 | 453.20776 | 0.50237909 | 0.0234007 | 433.0909
2054.0156 | 1.3564575 | 1.3508109 | 0.05044293 | 0.049502879 | 454.53802 | 0.5044293 | 0.02357617 | 434.3621
2054.0356 | 1.3574585 | 1.3515873 | 0.050204381 | 0.049784813 | 455.80118 | 0.50204381 | 0.02371044 | 435.5692
2054.0557 | 1.3584595 | 1.3527519 | 0.050184578 | 0.049788035 | 457.25275 | 0.50184578 | 0.02371198 | 436.9563
2054.0757 | 1.3594605 | 1.3536505 | 0.050182492 | 0.049744662 | 458.52328 | 0.50182492 | 0.02369132 | 438.1705
2054.0957 | 1.3604614 | 1.3546755 | 0.05052172 | 0.050433055 | 459.92468 | 0.5052172 | 0.02401917 | 439.5097
2054.1157 | 1.3614624 | 1.3558221 | 0.05176077 | 0.052312732 | 461.3801 | 0.5176077 | 0.02491438 | 440.9005
2054.1357 | 1.3624634 | 1.3566116 | 0.052053064 | 0.051628642 | 462.59467 | 0.52053064 | 0.02458858 | 442.0611
2054.1558 | 1.3634644 | 1.3575423 | 0.05205613 | 0.051691104 | 463.91299 | 0.5205613 | 0.02461833 | 443.3209
2054.1758 | 1.3644654 | 1.3586 | 0.052038692 | 0.051662877 | 465.32123 | 0.52038692 | 0.02460488 | 444.6667
2054.1958 | 1.3654662 | 1.3595879 | 0.052053075 | 0.05169104 | 466.64685 | 0.52053075 | 0.0246183 | 445.9335
2054.2158 | 1.3664672 | 1.3605299 | 0.052380964 | 0.051618025 | 467.87582 | 0.52380964 | 0.02458352 | 447.1079
2054.2358 | 1.3674682 | 1.3615111 | 0.053030901 | 0.051974393 | 469.40955 | 0.53030901 | 0.02475325 | 448.5735
2054.2559 | 1.3684692 | 1.3625509 | 0.054617058 | 0.053239483 | 470.73593 | 0.54617058 | 0.02535576 | 449.841
2054.2759 | 1.3694702 | 1.3634334 | 0.05561316 | 0.054180384 | 472.11594 | 0.5561316 | 0.02580387 | 451.1598
2054.2959 | 1.3704711 | 1.3647122 | 0.055771168 | 0.055111315 | 473.56305 | 0.55771168 | 0.02624723 | 452.5427
2054.3159 | 1.3714721 | 1.3654239 | 0.055760674 | 0.055118591 | 474.72113 | 0.55760674 | 0.0262507 | 453.6493
2054.3359 | 1.3724731 | 1.3664178 | 0.055758618 | 0.055102393 | 476.14075 | 0.55758618 | 0.02624298 | 455.0059
2054.356 | 1.3734741 | 1.3675331 | 0.056100935 | 0.05506143 | 477.38028 | 0.56100935 | 0.02622347 | 456.1905
2054.376 | 1.3744751 | 1.3685551 | 0.055784788 | 0.055660956 | 478.66226 | 0.55784788 | 0.026509 | 457.4155
2054.396 | 1.375476 | 1.3696494 | 0.056725472 | 0.055985939 | 480.00684 | 0.56725472 | 0.02666378 | 458.7004
2054.416 | 1.376477 | 1.3704183 | 0.057069048 | 0.056328073 | 481.16541 | 0.57069048 | 0.02682672 | 459.8076
2054.436 | 1.377478 | 1.3713526 | 0.05705912 | 0.056353156 | 482.63055 | 0.5705912 | 0.02683867 | 461.2077
2054.4561 | 1.378479 | 1.3725355 | 0.057061195 | 0.056326516 | 484.06305 | 0.57061195 | 0.02682598 | 462.5766
2054.4761 | 1.37948 | 1.3733803 | 0.057287209 | 0.056339204 | 485.37042 | 0.57287209 | 0.02683203 | 463.8259
2054.4961 | 1.3804809 | 1.3743451 | 0.057682898 | 0.056621879 | 486.73251 | 0.57682898 | 0.02696665 | 465.1276
2054.5161 | 1.3814819 | 1.3752463 | 0.060156208 | 0.059092522 | 487.95743 | 0.60156208 | 0.02814332 | 466.2981
2054.5361 | 1.3824829 | 1.3764166 | 0.05921584 | 0.059742987 | 489.30176 | 0.5921584 | 0.02845311 | 467.5828
2054.5562 | 1.3834839 | 1.3774126 | 0.059526369 | 0.06035326 | 490.47742 | 0.59526369 | 0.02874375 | 468.7062
2054.5762 | 1.3844849 | 1.378477 | 0.059511028 | 0.060397685 | 491.77676 | 0.59511028 | 0.02876491 | 469.9479
2054.5962 | 1.3854858 | 1.3793478 | 0.059557103 | 0.060378954 | 493.02222 | 0.59557103 | 0.02875599 | 471.1381
2054.6162 | 1.3864868 | 1.3804274 | 0.059485257 | 0.060357876 | 494.2724 | 0.59485257 | 0.02874595 | 472.3328
2054.6362 | 1.3874878 | 1.3812759 | 0.059810486 | 0.05879847 | 495.45102 | 0.59810486 | 0.02800327 | 473.4591
2054.6563 | 1.3884888 | 1.3822991 | 0.061347425 | 0.061016753 | 496.73502 | 0.61347425 | 0.02905975 | 474.6861
2054.6763 | 1.3894898 | 1.3833568 | 0.062247559 | 0.061621722 | 498.13916 | 0.62247559 | 0.02934787 | 476.0279
2054.6963 | 1.3904907 | 1.384321 | 0.062918454 | 0.062907577 | 499.315 | 0.62918454 | 0.02996027 | 477.1515
2054.7163 | 1.3914917 | 1.3854494 | 0.062957697 | 0.062842503 | 500.677 | 0.62957697 | 0.02992928 | 478.4531
2054.7363 | 1.3924927 | 1.3862684 | 0.062923744 | 0.062852696 | 501.82849 | 0.62923744 | 0.02993413 | 479.5535
2054.7563 | 1.3934937 | 1.38728 | 0.062938578 | 0.062922828 | 502.94226 | 0.62938578 | 0.02996753 | 480.6178
2054.7764 | 1.3944947 | 1.3882849 | 0.062663011 | 0.062543869 | 504.211 | 0.62663011 | 0.02978705 | 481.8302
2054.7964 | 1.3954955 | 1.3892684 | 0.065071508 | 0.065665014 | 505.41751 | 0.65071508 | 0.03127352 | 482.9832
2054.8164 | 1.3964965 | 1.3900905 | 0.065423965 | 0.064099334 | 506.58868 | 0.65423965 | 0.03052785 | 484.1024
2054.8364 | 1.3974975 | 1.391259 | 0.065459177 | 0.064125448 | 508.0896 | 0.65459177 | 0.03054029 | 485.5367
2054.8564 | 1.3984985 | 1.3922344 | 0.065461628 | 0.064145334 | 509.2352 | 0.65461628 | 0.03054976 | 486.6314
2054.8765 | 1.3994995 | 1.3933502 | 0.065418489 | 0.064165957 | 510.32739 | 0.65418489 | 0.03055958 | 487.6751
2054.8965 | 1.4005004 | 1.3942009 | 0.065765738 | 0.065068334 | 511.4205 | 0.65765738 | 0.03098935 | 488.7197
2054.9165 | 1.4015014 | 1.3952653 | 0.068862557 | 0.067550182 | 512.62695 | 0.68862557 | 0.03217135 | 489.8726
2054.9365 | 1.4025024 | 1.3961858 | 0.069778204 | 0.068210423 | 513.80719 | 0.69778204 | 0.03248579 | 491.0005
2054.9565 | 1.4035034 | 1.3973879 | 0.070359156 | 0.068124957 | 514.93201 | 0.70359156 | 0.03244509 | 492.0753
2054.9766 | 1.4045044 | 1.3980374 | 0.070367433 | 0.068141639 | 516.03717 | 0.70367433 | 0.03245304 | 493.1315
2054.9966 | 1.4055053 | 1.3992631 | 0.070401452 | 0.068180934 | 517.24988 | 0.70401452 | 0.03247175 | 494.2903
2055.0166 | 1.4065063 | 1.4002346 | 0.070336126 | 0.068138152 | 518.36688 | 0.70336126 | 0.03245137 | 495.3578
2055.0366 | 1.4075073 | 1.4012833 | 0.07039316 | 0.067872293 | 519.5506 | 0.7039316 | 0.03232476 | 496.4889
2055.0566 | 1.4085083 | 1.4020071 | 0.071602568 | 0.07089024 | 520.62061 | 0.71602568 | 0.03376208 | 497.5114
2055.0767 | 1.4095093 | 1.403147 | 0.073164165 | 0.071554422 | 521.89264 | 0.73164165 | 0.0340784 | 498.727
2055.0967 | 1.4105102 | 1.4042556 | 0.073797166 | 0.072819494 | 522.99756 | 0.73797166 | 0.0346809 | 499.7829
2055.1167 | 1.4115112 | 1.4051908 | 0.073754102 | 0.072817087 | 524.01147 | 0.73754102 | 0.03467976 | 500.7518
2055.1367 | 1.4125122 | 1.4064479 | 0.073777623 | 0.072817937 | 525.15375 | 0.73777623 | 0.03468016 | 501.8434
2055.1567 | 1.4135132 | 1.4070934 | 0.073796697 | 0.072823495 | 525.87091 | 0.73796697 | 0.03468281 | 502.5287
2055.1768 | 1.4145142 | 1.4081489 | 0.074414954 | 0.073062852 | 527.24359 | 0.74414954 | 0.03479681 | 503.8404
2055.1968 | 1.4155151 | 1.4091699 | 0.078443855 | 0.076235861 | 528.44312 | 0.78443855 | 0.03630798 | 504.9867
2055.2168 | 1.4165161 | 1.4101186 | 0.078504764 | 0.075263426 | 529.31738 | 0.78504764 | 0.03584485 | 505.8222
2055.2368 | 1.4175171 | 1.4113282 | 0.078809187 | 0.076210082 | 530.38867 | 0.78809187 | 0.0362957 | 506.8459
2055.2568 | 1.4185181 | 1.4121257 | 0.078825042 | 0.077111773 | 531.40033 | 0.78825042 | 0.03672514 | 507.8127
2055.2769 | 1.4195191 | 1.4132617 | 0.079937734 | 0.077435605 | 532.36237 | 0.79937734 | 0.03687937 | 508.732
2055.2969 | 1.4205199 | 1.4142178 | 0.080045432 | 0.078440562 | 533.30359 | 0.80045432 | 0.03735799 | 509.6315
2055.3169 | 1.4215209 | 1.4151382 | 0.081611462 | 0.079319321 | 534.36902 | 0.81611462 | 0.0377765 | 510.6496
2055.3369 | 1.4225219 | 1.4162568 | 0.082268417 | 0.080613717 | 535.37646 | 0.82268417 | 0.03839297 | 511.6123
2055.3569 | 1.4235229 | 1.4170301 | 0.082218409 | 0.080581039 | 536.29767 | 0.82218409 | 0.03837741 | 512.4926
2055.377 | 1.4245239 | 1.4181978 | 0.082242623 | 0.080569156 | 537.46033 | 0.82242623 | 0.03837175 | 513.6037
2055.397 | 1.4255248 | 1.4192111 | 0.082277767 | 0.080592766 | 538.19019 | 0.82277767 | 0.03838299 | 514.3011
2055.417 | 1.4265258 | 1.4202349 | 0.083156154 | 0.081198968 | 539.05713 | 0.83156154 | 0.0386717 | 515.1296
2055.437 | 1.4275268 | 1.4210454 | 0.08571171 | 0.081155613 | 539.93054 | 0.8571171 | 0.03865105 | 515.9642
2055.457 | 1.4285278 | 1.4221643 | 0.089122832 | 0.084947415 | 540.94373 | 0.89122832 | 0.04045693 | 516.9325
2055.4771 | 1.4295288 | 1.423344 | 0.08910884 | 0.086807765 | 541.88147 | 0.8910884 | 0.04134294 | 517.8286
2055.4971 | 1.4305297 | 1.4241331 | 0.089082405 | 0.088366926 | 542.71094 | 0.89082405 | 0.0420855 | 518.6212
2055.5171 | 1.4315307 | 1.4252846 | 0.089100704 | 0.088341683 | 543.62152 | 0.89100704 | 0.04207348 | 519.4914
2055.5371 | 1.4325317 | 1.4263217 | 0.089090571 | 0.088398449 | 544.60358 | 0.89090571 | 0.04210051 | 520.4299
2055.5571 | 1.4335327 | 1.4273218 | 0.089416057 | 0.08838369 | 545.36591 | 0.89416057 | 0.04209348 | 521.1584
2055.5771 | 1.4345337 | 1.4282606 | 0.093425289 | 0.09089683 | 546.29175 | 0.93425289 | 0.04329039 | 522.0431
2055.5972 | 1.4355346 | 1.4294715 | 0.094391249 | 0.09182179 | 546.93652 | 0.94391249 | 0.04373091 | 522.6592
2055.6172 | 1.4365356 | 1.4303241 | 0.094365761 | 0.09174154 | 547.68549 | 0.94365761 | 0.04369269 | 523.375
2055.6372 | 1.4375366 | 1.4313152 | 0.094376758 | 0.09179756 | 548.46594 | 0.94376758 | 0.04371937 | 524.1208
2055.6572 | 1.4385376 | 1.4322042 | 0.094384708 | 0.091807827 | 549.17712 | 0.94384708 | 0.04372426 | 524.8004
2055.6772 | 1.4395386 | 1.4333652 | 0.094353378 | 0.09181001 | 550.03949 | 0.94353378 | 0.0437253 | 525.6245
2055.6973 | 1.4405395 | 1.4341905 | 0.095947772 | 0.09307202 | 550.81775 | 0.95947772 | 0.04432634 | 526.3682
2055.7173 | 1.4415405 | 1.4354622 | 0.098419949 | 0.093036659 | 551.72931 | 0.98419949 | 0.0443095 | 527.2393
2055.7373 | 1.4425415 | 1.4364078 | 0.10217291 | 0.098080605 | 552.276 | 1.0217291 | 0.04671172 | 527.7617
2055.7573 | 1.4435425 | 1.4371114 | 0.10214937 | 0.098050229 | 552.93518 | 1.0214937 | 0.04669726 | 528.3916
2055.7773 | 1.4445435 | 1.4382772 | 0.10215418 | 0.098058283 | 553.81171 | 1.0215418 | 0.04670109 | 529.2293
2055.7974 | 1.4455444 | 1.4393179 | 0.10218492 | 0.098114759 | 554.52881 | 1.0218492 | 0.04672799 | 529.9145
2055.8174 | 1.4465454 | 1.4403712 | 0.10372871 | 0.099684611 | 555.44824 | 1.0372871 | 0.04747564 | 530.7932
2055.8374 | 1.4475464 | 1.4414338 | 0.1080782 | 0.10496364 | 556.13434 | 1.080782 | 0.04998983 | 531.4488
2055.8574 | 1.4485474 | 1.4423314 | 0.10854839 | 0.10594714 | 556.68524 | 1.0854839 | 0.05045823 | 531.9752
2055.8774 | 1.4495484 | 1.4434177 | 0.10933459 | 0.10526301 | 557.51135 | 1.0933459 | 0.0501324 | 532.7647
2055.8975 | 1.4505492 | 1.4444489 | 0.10929883 | 0.10526695 | 558.07642 | 1.0929883 | 0.05013428 | 533.3047
2055.9175 | 1.4515502 | 1.4456275 | 0.10929239 | 0.10527831 | 558.75452 | 1.0929239 | 0.05013969 | 533.9527
2055.9375 | 1.4525512 | 1.4462689 | 0.11027591 | 0.10618724 | 559.22858 | 1.1027591 | 0.05057258 | 534.4057
2055.9575 | 1.4535522 | 1.4473579 | 0.11553423 | 0.11051979 | 559.9295 | 1.1553423 | 0.05263599 | 535.0755
2055.9775 | 1.4545532 | 1.4482743 | 0.11713979 | 0.11210301 | 560.61188 | 1.1713979 | 0.05339001 | 535.7276
2055.9976 | 1.4555541 | 1.449615 | 0.1171314 | 0.11214897 | 561.35608 | 1.171314 | 0.0534119 | 536.4388
2056.0176 | 1.4565551 | 1.4504876 | 0.11711531 | 0.11208009 | 561.87225 | 1.1711531 | 0.0533791 | 536.932
2056.0376 | 1.4575561 | 1.4514706 | 0.11718109 | 0.11203223 | 562.45917 | 1.1718109 | 0.0533563 | 537.4929
2056.0576 | 1.4585571 | 1.4526347 | 0.11865441 | 0.11365633 | 563.09503 | 1.1865441 | 0.05412979 | 538.1005
2056.0776 | 1.4595581 | 1.4534054 | 0.12368589 | 0.11363649 | 563.56042 | 1.2368589 | 0.05412035 | 538.5453
2056.0977 | 1.460559 | 1.4546946 | 0.12583137 | 0.11831583 | 564.15198 | 1.2583137 | 0.05634892 | 539.1106
2056.1177 | 1.46156 | 1.455425 | 0.12678644 | 0.12081513 | 564.72028 | 1.2678644 | 0.05753923 | 539.6536
2056.1377 | 1.462561 | 1.4566821 | 0.12677002 | 0.1201849 | 565.33813 | 1.2677002 | 0.05723908 | 540.2441
2056.1577 | 1.463562 | 1.4574443 | 0.12678705 | 0.12017599 | 565.74817 | 1.2678705 | 0.05723484 | 540.6359
2056.1777 | 1.464563 | 1.4586401 | 0.12675898 | 0.12018268 | 566.33545 | 1.2675898 | 0.05723802 | 541.1971
2056.1978 | 1.4655639 | 1.4596674 | 0.12831213 | 0.12171677 | 566.73328 | 1.2831213 | 0.05796865 | 541.5773
2056.2178 | 1.4665649 | 1.4605708 | 0.13301842 | 0.12573771 | 567.38928 | 1.3301842 | 0.05988365 | 542.2042
2056.2378 | 1.4675659 | 1.4617859 | 0.13487163 | 0.12702879 | 567.94189 | 1.3487163 | 0.06049854 | 542.7322
2056.2578 | 1.4685669 | 1.4626769 | 0.13643998 | 0.12884606 | 568.31104 | 1.3643998 | 0.06136403 | 543.085
2056.2778 | 1.4695679 | 1.4636106 | 0.13645123 | 0.12889312 | 568.81946 | 1.3645123 | 0.06138645 | 543.5709
2056.2979 | 1.4705688 | 1.4646832 | 0.13642517 | 0.12884201 | 569.46417 | 1.3642517 | 0.0613621 | 544.1869
2056.3179 | 1.4715698 | 1.465837 | 0.1364266 | 0.12888366 | 569.77887 | 1.364266 | 0.06138194 | 544.4877
2056.3379 | 1.4725708 | 1.466702 | 0.14294973 | 0.12883675 | 570.06281 | 1.4294973 | 0.0613596 | 544.759
2056.3579 | 1.4735718 | 1.4676058 | 0.14542498 | 0.13543238 | 570.58704 | 1.4542498 | 0.06450082 | 545.26
2056.3779 | 1.4745728 | 1.4689487 | 0.14546098 | 0.13756442 | 571.14661 | 1.4546098 | 0.06551623 | 545.7947
2056.3979 | 1.4755737 | 1.469786 | 0.1454442 | 0.1375991 | 571.45929 | 1.454442 | 0.06553274 | 546.0935
2056.418 | 1.4765747 | 1.4708227 | 0.14544217 | 0.13762756 | 571.8316 | 1.4544217 | 0.0655463 | 546.4493
2056.438 | 1.4775757 | 1.4718058 | 0.14546973 | 0.13757387 | 572.23639 | 1.4546973 | 0.06552073 | 546.8361
2056.458 | 1.4785767 | 1.472846 | 0.14764506 | 0.13919586 | 572.60278 | 1.4764506 | 0.06629321 | 547.1862
2056.478 | 1.4795777 | 1.4738367 | 0.15354291 | 0.14509627 | 573.17938 | 1.5354291 | 0.06910333 | 547.7372
2056.498 | 1.4805785 | 1.4751142 | 0.15633383 | 0.14754881 | 573.60468 | 1.5633383 | 0.07027138 | 548.1437
2056.5181 | 1.4815795 | 1.4757433 | 0.15635827 | 0.14752799 | 573.80084 | 1.5635827 | 0.07026146 | 548.3311
2056.5381 | 1.4825805 | 1.4770106 | 0.15636377 | 0.14752501 | 574.27905 | 1.5636377 | 0.07026004 | 548.7881
2056.5581 | 1.4835815 | 1.4778421 | 0.15636982 | 0.14752506 | 574.64374 | 1.5636982 | 0.07026007 | 549.1366
2056.5781 | 1.4845825 | 1.4787844 | 0.15636081 | 0.14753875 | 575.01959 | 1.5636081 | 0.07026659 | 549.4958
2056.5981 | 1.4855834 | 1.4799061 | 0.15819238 | 0.14914031 | 575.50867 | 1.5819238 | 0.07102934 | 549.9631
2056.6182 | 1.4865844 | 1.4810455 | 0.16595043 | 0.15625291 | 575.83899 | 1.6595043 | 0.07441678 | 550.2788
2056.6382 | 1.4875854 | 1.481949 | 0.16816221 | 0.15811148 | 576.16431 | 1.6816221 | 0.07530194 | 550.5897
2056.6582 | 1.4885864 | 1.4831815 | 0.17034748 | 0.15997913 | 576.5224 | 1.7034748 | 0.07619142 | 550.9319
2056.6782 | 1.4895874 | 1.4840438 | 0.17032234 | 0.15998369 | 576.72803 | 1.7032234 | 0.07619359 | 551.1284
2056.6982 | 1.4905883 | 1.4850867 | 0.1703328 | 0.16000652 | 577.0976 | 1.703328 | 0.07620447 | 551.4815
2056.7183 | 1.4915893 | 1.4861779 | 0.17035851 | 0.16000538 | 577.58929 | 1.7035851 | 0.07620392 | 551.9514
2056.7383 | 1.4925903 | 1.4872875 | 0.17131217 | 0.16000223 | 577.87811 | 1.7131217 | 0.07620242 | 552.2274
2056.7583 | 1.4935913 | 1.4880358 | 0.17928773 | 0.1680664 | 578.16809 | 1.7928773 | 0.08004305 | 552.5045
2056.7783 | 1.4945923 | 1.4890555 | 0.18119496 | 0.17027228 | 578.53937 | 1.8119496 | 0.08109362 | 552.8593
2056.7983 | 1.4955932 | 1.4901391 | 0.18125442 | 0.17027809 | 578.84375 | 1.8125442 | 0.08109639 | 553.1502
2056.8184 | 1.4965942 | 1.49108 | 0.18121077 | 0.17027827 | 579.12323 | 1.8121077 | 0.08109648 | 553.4173
2056.8384 | 1.4975952 | 1.4921051 | 0.18123391 | 0.1702593 | 579.44263 | 1.8123391 | 0.08108744 | 553.7225
2056.8584 | 1.4985962 | 1.4931364 | 0.18368769 | 0.17179897 | 579.64429 | 1.8368769 | 0.08182072 | 553.9152
2056.8784 | 1.4995972 | 1.4941911 | 0.19089238 | 0.1776664 | 580.00177 | 1.9089238 | 0.08461514 | 554.2568
2056.8984 | 1.5005981 | 1.4951853 | 0.19305743 | 0.17927603 | 580.27356 | 1.9305743 | 0.08538174 | 554.5165
2056.9185 | 1.5015991 | 1.4964097 | 0.19305059 | 0.17929173 | 580.52783 | 1.9305059 | 0.08538921 | 554.7595
2056.9385 | 1.5026001 | 1.4971272 | 0.19308338 | 0.17927653 | 580.63379 | 1.9308338 | 0.08538197 | 554.8608
2056.9585 | 1.5036011 | 1.4983811 | 0.19306552 | 0.17930248 | 581.00513 | 1.9306552 | 0.08539433 | 555.2156
2056.9785 | 1.5046021 | 1.4993588 | 0.1955249 | 0.18145862 | 581.31519 | 1.955249 | 0.08642121 | 555.5119
2056.9985 | 1.505603 | 1.5003946 | 0.20300531 | 0.18244997 | 581.43286 | 2.0300531 | 0.08689335 | 555.6244
2057.0186 | 1.5065185 | 1.5012453 | 0.20522369 | 0.18846655 | 581.66119 | 2.0522369 | 0.0897588 | 555.8426
2057.0386 | 1.5055785 | 1.5019158 | 0.20744911 | 0.18985586 | 580.83911 | 2.0744911 | 0.09042047 | 555.057
2057.0586 | 1.5045775 | 1.5019712 | 0.20741725 | 0.19173579 | 578.9184 | 2.0741725 | 0.0913158 | 553.2215
2057.0786 | 1.5035766 | 1.5018322 | 0.20743744 | 0.19175062 | 577.30908 | 2.0743744 | 0.09132287 | 551.6836
2057.0986 | 1.5025756 | 1.5019202 | 0.20742443 | 0.19178227 | 575.87775 | 2.0742443 | 0.09133794 | 550.3158
2057.1187 | 1.5015746 | 1.5017464 | 0.20868701 | 0.1927101 | 574.67273 | 2.0868701 | 0.09177983 | 549.1643
2057.1387 | 1.5005736 | 1.5016323 | 0.2139035 | 0.1964373 | 573.42316 | 2.139035 | 0.09355494 | 547.9702
2057.1587 | 1.4995726 | 1.501526 | 0.2148681 | 0.19833429 | 572.26038 | 2.148681 | 0.09445839 | 546.859
2057.1787 | 1.4985718 | 1.5012689 | 0.21578683 | 0.19960767 | 571.15613 | 2.1578683 | 0.09506485 | 545.8038
2057.1987 | 1.4975708 | 1.5008228 | 0.21580601 | 0.19958772 | 569.9046 | 2.1580601 | 0.09505535 | 544.6078
2057.2188 | 1.4965698 | 1.5005581 | 0.21578275 | 0.1996368 | 568.44043 | 2.1578275 | 0.09507873 | 543.2086
2057.2388 | 1.4955688 | 1.4998482 | 0.21617004 | 0.19956903 | 566.30219 | 2.1617004 | 0.09504645 | 541.1653
2057.2588 | 1.4945678 | 1.4991156 | 0.21825838 | 0.19962302 | 563.92798 | 2.1825838 | 0.09507216 | 538.8965
2057.2788 | 1.4935669 | 1.4982251 | 0.21827556 | 0.20082594 | 561.4458 | 2.1827556 | 0.09564506 | 536.5245
2057.2988 | 1.4925659 | 1.497242 | 0.21828718 | 0.2008478 | 558.97577 | 2.1828718 | 0.09565547 | 534.1641
2057.3188 | 1.4915649 | 1.4962599 | 0.21825877 | 0.20083807 | 556.73096 | 2.1825877 | 0.09565084 | 532.0189
2057.3389 | 1.4905639 | 1.4955647 | 0.21826713 | 0.20080911 | 554.36084 | 2.1826713 | 0.09563705 | 529.754
2057.3589 | 1.4895629 | 1.4946514 | 0.21831207 | 0.20085932 | 551.7782 | 2.1831207 | 0.09566096 | 527.286
2057.3789 | 1.488562 | 1.4936626 | 0.2182471 | 0.20045373 | 549.3418 | 2.182471 | 0.0954678 | 524.9578
2057.3989 | 1.487561 | 1.4929984 | 0.21828054 | 0.20113887 | 546.98016 | 2.1828054 | 0.0957941 | 522.701
2057.4189 | 1.48656 | 1.4920059 | 0.21856266 | 0.20113915 | 544.50397 | 2.1856266 | 0.09579423 | 520.3347
2057.439 | 1.485559 | 1.4908646 | 0.21854702 | 0.20077538 | 541.99243 | 2.1854702 | 0.09562098 | 517.9346
2057.459 | 1.484558 | 1.4900005 | 0.21857715 | 0.20084418 | 539.63422 | 2.1857715 | 0.09565375 | 515.6811
2057.479 | 1.4835571 | 1.4890916 | 0.21856995 | 0.20083101 | 537.35107 | 2.1856995 | 0.09564748 | 513.4993
2057.499 | 1.4825561 | 1.4881618 | 0.21851635 | 0.20082371 | 534.90643 | 2.1851635 | 0.095644 | 511.1631
2057.519 | 1.4815551 | 1.4873241 | 0.21771941 | 0.20048872 | 532.55627 | 2.1771941 | 0.09548446 | 508.9173
2057.5391 | 1.4805541 | 1.4861963 | 0.21765617 | 0.20048761 | 530.09088 | 2.1765617 | 0.09548393 | 506.5613
2057.5591 | 1.4795531 | 1.485409 | 0.21765262 | 0.20048425 | 527.61835 | 2.1765262 | 0.09548233 | 504.1986
2057.5791 | 1.4785522 | 1.4843911 | 0.21767586 | 0.2001939 | 525.11713 | 2.1767586 | 0.09534405 | 501.8084
2057.5991 | 1.4775512 | 1.4836361 | 0.21769845 | 0.20016572 | 522.70013 | 2.1769845 | 0.09533063 | 499.4987
2057.6191 | 1.4765502 | 1.4826777 | 0.21766053 | 0.20018557 | 520.23981 | 2.1766053 | 0.09534008 | 497.1475
2057.6392 | 1.4755492 | 1.4818332 | 0.2173391 | 0.20020092 | 517.74304 | 2.173391 | 0.09534739 | 494.7616
2057.6592 | 1.4745482 | 1.4808998 | 0.21701691 | 0.19957103 | 515.29364 | 2.1701691 | 0.0950474 | 492.4209
2057.6792 | 1.4735473 | 1.4797344 | 0.21643101 | 0.1995814 | 512.98456 | 2.1643101 | 0.09505234 | 490.2143
2057.6992 | 1.4725463 | 1.4786365 | 0.2164498 | 0.19961886 | 510.66226 | 2.164498 | 0.09507018 | 487.9951
2057.7192 | 1.4715453 | 1.4780459 | 0.21644321 | 0.19962029 | 508.42606 | 2.1644321 | 0.09507086 | 485.8582
2057.7393 | 1.4705443 | 1.4770119 | 0.21641883 | 0.19959673 | 505.86057 | 2.1641883 | 0.09505964 | 483.4066
2057.7593 | 1.4695433 | 1.476091 | 0.21646024 | 0.19925466 | 503.4064 | 2.1646024 | 0.09489673 | 481.0613
2057.7793 | 1.4685425 | 1.4751679 | 0.2161769 | 0.19926682 | 501.01144 | 2.161769 | 0.09490252 | 478.7727
2057.7993 | 1.4675415 | 1.4741938 | 0.21614769 | 0.19833809 | 498.58417 | 2.1614769 | 0.0944602 | 476.4531
2057.8193 | 1.4665405 | 1.4731843 | 0.21615186 | 0.19864923 | 496.32434 | 2.1615186 | 0.09460839 | 474.2936
2057.8394 | 1.4655395 | 1.4720253 | 0.21579482 | 0.19860941 | 493.90073 | 2.1579482 | 0.09458942 | 471.9776
2057.8594 | 1.4645385 | 1.4712715 | 0.21545407 | 0.19873545 | 491.55331 | 2.1545407 | 0.09464945 | 469.7344
2057.8794 | 1.4635376 | 1.4704101 | 0.21542406 | 0.19822565 | 489.16962 | 2.1542406 | 0.09440665 | 467.4565
2057.8994 | 1.4625366 | 1.4695437 | 0.21512991 | 0.19782618 | 486.79251 | 2.1512991 | 0.0942164 | 465.1849
2057.9194 | 1.4615356 | 1.4686077 | 0.21515788 | 0.19764441 | 484.30862 | 2.1515788 | 0.09412983 | 462.8113
2057.9395 | 1.4605346 | 1.467452 | 0.21544763 | 0.19772632 | 481.82547 | 2.1544763 | 0.09416884 | 460.4383
2057.9595 | 1.4595336 | 1.4666402 | 0.21514215 | 0.19802576 | 479.6203 | 2.1514215 | 0.09431145 | 458.331
2057.9795 | 1.4585327 | 1.4654825 | 0.21513829 | 0.19800024 | 477.22 | 2.1513829 | 0.0942993 | 456.0373
2057.9995 | 1.4575317 | 1.4645141 | 0.21517506 | 0.19798993 | 474.77954 | 2.1517506 | 0.09429439 | 453.7052
2058.0195 | 1.4565307 | 1.4637659 | 0.2151112 | 0.19796282 | 472.61859 | 2.151112 | 0.09428148 | 451.6401
2058.0396 | 1.4555297 | 1.4625589 | 0.21511041 | 0.19796655 | 470.08853 | 2.1511041 | 0.09428325 | 449.2224
2058.0596 | 1.4545287 | 1.4618999 | 0.21482877 | 0.19798727 | 467.71725 | 2.1482877 | 0.09429312 | 446.9563
2058.0796 | 1.4535278 | 1.4607925 | 0.21513772 | 0.19679002 | 465.14996 | 2.1513772 | 0.09372292 | 444.503
2058.0996 | 1.4525268 | 1.4597014 | 0.21447769 | 0.19773214 | 462.78659 | 2.1447769 | 0.09417161 | 442.2445
2058.1196 | 1.4515258 | 1.4589428 | 0.2145445 | 0.19769193 | 460.74234 | 2.145445 | 0.09415246 | 440.291
2058.1396 | 1.4505248 | 1.4579835 | 0.21449222 | 0.19767067 | 458.11288 | 2.1449222 | 0.09414234 | 437.7783
2058.1597 | 1.4495238 | 1.4568462 | 0.21449582 | 0.19767417 | 455.67001 | 2.1449582 | 0.09414401 | 435.4439
2058.1797 | 1.4485229 | 1.4560044 | 0.21453804 | 0.19767869 | 453.34369 | 2.1453804 | 0.09414616 | 433.2208
2058.1997 | 1.4475219 | 1.4550357 | 0.21451485 | 0.19740619 | 451.03958 | 2.1451485 | 0.09401638 | 431.019
2058.2197 | 1.4465209 | 1.4543043 | 0.21388474 | 0.19737914 | 448.87149 | 2.1388474 | 0.0940035 | 428.9471
2058.2397 | 1.4455199 | 1.4531751 | 0.21387774 | 0.19584757 | 446.20743 | 2.1387774 | 0.09327407 | 426.4013
2058.2598 | 1.4445189 | 1.4524066 | 0.21387948 | 0.196473 | 443.81393 | 2.1387948 | 0.09357194 | 424.114
2058.2798 | 1.443518 | 1.4510598 | 0.21385877 | 0.19643834 | 441.33786 | 2.1385877 | 0.09355543 | 421.7479
2058.2998 | 1.442517 | 1.4501201 | 0.2138599 | 0.19643617 | 439.12253 | 2.138599 | 0.0935544 | 419.6309
2058.3198 | 1.441516 | 1.449285 | 0.21384104 | 0.19644347 | 436.84561 | 2.1384104 | 0.09355787 | 417.455
2058.3398 | 1.440515 | 1.4483654 | 0.21331352 | 0.19678211 | 434.29922 | 2.1331352 | 0.09371916 | 415.0217
2058.3599 | 1.439514 | 1.4474951 | 0.21304347 | 0.19499065 | 431.95892 | 2.1304347 | 0.09286596 | 412.7852
2058.3799 | 1.4385132 | 1.4464231 | 0.21299767 | 0.19505957 | 429.52826 | 2.1299767 | 0.09289878 | 410.4625
2058.3999 | 1.4375122 | 1.445508 | 0.21299908 | 0.1955097 | 427.26221 | 2.1299908 | 0.09311316 | 408.297
2058.4199 | 1.4365112 | 1.4446211 | 0.21298589 | 0.19550988 | 424.94962 | 2.1298589 | 0.09311324 | 406.0871
2058.4399 | 1.4355102 | 1.4436193 | 0.21302027 | 0.19549584 | 422.64517 | 2.1302027 | 0.09310656 | 403.8849
2058.46 | 1.4345092 | 1.4425893 | 0.21300197 | 0.19548067 | 420.27719 | 2.1300197 | 0.09309933 | 401.622
2058.48 | 1.4335083 | 1.441453 | 0.21240211 | 0.19552192 | 417.84384 | 2.1240211 | 0.09311898 | 399.2967
2058.5 | 1.4325073 | 1.4405996 | 0.2120878 | 0.19381008 | 415.53415 | 2.120878 | 0.0923037 | 397.0895
2058.52 | 1.4315063 | 1.4395236 | 0.21208537 | 0.19333619 | 413.27856 | 2.1208537 | 0.09207801 | 394.9341
2058.54 | 1.4305053 | 1.438549 | 0.21204875 | 0.19332361 | 410.8981 | 2.1204875 | 0.09207202 | 392.6593
2058.5601 | 1.4295043 | 1.4379563 | 0.2120516 | 0.19333389 | 408.86035 | 2.120516 | 0.09207691 | 390.712
2058.5801 | 1.4285034 | 1.4368217 | 0.21209088 | 0.19335537 | 406.36188 | 2.1209088 | 0.09208714 | 388.3244
2058.6001 | 1.4275024 | 1.4357376 | 0.21145201 | 0.19426541 | 403.92938 | 2.1145201 | 0.09252056 | 385.9999
2058.6201 | 1.4265014 | 1.4348302 | 0.2114615 | 0.19393849 | 401.69391 | 2.114615 | 0.09236486 | 383.8636
2058.6401 | 1.4255004 | 1.4337523 | 0.21082336 | 0.19374521 | 399.41077 | 2.1082336 | 0.09227281 | 381.6818
2058.6602 | 1.4244994 | 1.4326048 | 0.21083133 | 0.19362314 | 397.314 | 2.1083133 | 0.09221467 | 379.6781
2058.6802 | 1.4234985 | 1.4320943 | 0.21078962 | 0.19368356 | 395.15356 | 2.1078962 | 0.09224344 | 377.6136
2058.7002 | 1.4224975 | 1.4308565 | 0.21081126 | 0.19365595 | 392.70651 | 2.1081126 | 0.09223029 | 375.2752
2058.7202 | 1.4214965 | 1.4299097 | 0.2111163 | 0.19240348 | 390.42587 | 2.111163 | 0.0916338 | 373.0958
2058.7402 | 1.4204955 | 1.4289838 | 0.2104746 | 0.19367473 | 388.03171 | 2.104746 | 0.09223924 | 370.8079
2058.7603 | 1.4194945 | 1.4278958 | 0.2105218 | 0.1933331 | 385.97729 | 2.105218 | 0.09207653 | 368.8446
2058.7803 | 1.4184936 | 1.427084 | 0.2105397 | 0.19334745 | 383.75458 | 2.105397 | 0.09208337 | 366.7206
2058.8003 | 1.4174926 | 1.425957 | 0.21050948 | 0.193317 | 381.31009 | 2.1050948 | 0.09206887 | 364.3846
2058.8203 | 1.4164916 | 1.4251581 | 0.21053059 | 0.19334011 | 379.12579 | 2.1053059 | 0.09207987 | 362.2973
2058.8403 | 1.4154906 | 1.4240674 | 0.21054022 | 0.19329515 | 376.7713 | 2.1054022 | 0.09205846 | 360.0473
2058.8604 | 1.4144896 | 1.4232278 | 0.21051359 | 0.19300947 | 374.89209 | 2.1051359 | 0.0919224 | 358.2515
2058.8804 | 1.4134887 | 1.4221495 | 0.20963334 | 0.19239813 | 372.39688 | 2.0963334 | 0.09163125 | 355.867
2058.9004 | 1.4124877 | 1.4211392 | 0.20962483 | 0.19274065 | 370.00119 | 2.0962483 | 0.09179438 | 353.5777
2058.9204 | 1.4114867 | 1.4201943 | 0.20958172 | 0.19269687 | 367.74109 | 2.0958172 | 0.09177352 | 351.4179
2058.9404 | 1.4104857 | 1.4192957 | 0.20959345 | 0.19271961 | 365.53555 | 2.0959345 | 0.09178435 | 349.3103
2058.9604 | 1.4094847 | 1.4180739 | 0.20956062 | 0.19272012 | 363.2695 | 2.0956062 | 0.0917846 | 347.1448
2058.9805 | 1.4084839 | 1.4172434 | 0.209565 | 0.19272283 | 361.06131 | 2.09565 | 0.09178589 | 345.0346
2059.0005 | 1.4074829 | 1.4164262 | 0.2092267 | 0.19208068 | 358.74927 | 2.092267 | 0.09148006 | 342.8252
2059.0205 | 1.4064819 | 1.4153957 | 0.20898542 | 0.19176975 | 356.51282 | 2.0898542 | 0.09133198 | 340.688
2059.0405 | 1.4054809 | 1.4143448 | 0.20868134 | 0.19207688 | 354.35834 | 2.0868134 | 0.09147825 | 338.6292
2059.0605 | 1.4044799 | 1.413296 | 0.20865819 | 0.19210064 | 352.2648 | 2.0865819 | 0.09148957 | 336.6286
2059.0806 | 1.403479 | 1.4123904 | 0.20864591 | 0.19214436 | 350.01309 | 2.0864591 | 0.09151039 | 334.4768
2059.1006 | 1.402478 | 1.4115369 | 0.20865457 | 0.19208489 | 347.6228 | 2.0865457 | 0.09148206 | 332.1926
2059.1206 | 1.401477 | 1.4104149 | 0.20866163 | 0.19210216 | 345.29922 | 2.0866163 | 0.09149029 | 329.9722
2059.1406 | 1.400476 | 1.40943 | 0.20865978 | 0.19173422 | 343.08051 | 2.0865978 | 0.09131505 | 327.8519
2059.1606 | 1.399475 | 1.408608 | 0.2083817 | 0.19016534 | 340.89398 | 2.083817 | 0.09056786 | 325.7625
2059.1807 | 1.3984741 | 1.4073156 | 0.207726 | 0.19115223 | 338.50388 | 2.07726 | 0.09103788 | 323.4785
2059.2007 | 1.3974731 | 1.4066048 | 0.20770401 | 0.19118203 | 336.37253 | 2.0770401 | 0.09105207 | 321.4417
2059.2207 | 1.3964721 | 1.4054961 | 0.20770437 | 0.1911588 | 334.06143 | 2.0770437 | 0.09104101 | 319.2332
2059.2407 | 1.3954711 | 1.4045396 | 0.20767242 | 0.19115198 | 331.86441 | 2.0767242 | 0.09103776 | 317.1337
2059.2607 | 1.3944701 | 1.4035498 | 0.20771219 | 0.19145265 | 329.59003 | 2.0771219 | 0.09118095 | 314.9603
2059.2808 | 1.3934692 | 1.4025985 | 0.20744234 | 0.191403 | 327.38657 | 2.0744234 | 0.09115731 | 312.8546
2059.3008 | 1.3924682 | 1.4017044 | 0.20741588 | 0.18858971 | 325.12933 | 2.0741588 | 0.08981745 | 310.6976
2059.3208 | 1.3914672 | 1.4007281 | 0.20741451 | 0.18984559 | 322.88553 | 2.0741451 | 0.09041558 | 308.5534
2059.3408 | 1.3904662 | 1.3995582 | 0.20740071 | 0.1898652 | 320.68564 | 2.0740071 | 0.09042492 | 306.4511
2059.3608 | 1.3894652 | 1.3987696 | 0.20743769 | 0.18983915 | 318.53931 | 2.0743769 | 0.09041251 | 304.4001
2059.3809 | 1.3884643 | 1.3977987 | 0.20744628 | 0.18984345 | 316.3233 | 2.0744628 | 0.09041456 | 302.2824
2059.4009 | 1.3874633 | 1.3967454 | 0.20710689 | 0.19013628 | 314.21939 | 2.0710689 | 0.09055402 | 300.2719
2059.4209 | 1.3864623 | 1.3957133 | 0.20678492 | 0.18920171 | 311.89749 | 2.0678492 | 0.09010893 | 298.0531
2059.4409 | 1.3854613 | 1.394804 | 0.20677295 | 0.18857174 | 309.68784 | 2.0677295 | 0.0898089 | 295.9415
2059.4609 | 1.3844603 | 1.3936892 | 0.20647678 | 0.18859215 | 307.57516 | 2.0647678 | 0.08981862 | 293.9226
2059.481 | 1.3834594 | 1.3927499 | 0.20645121 | 0.18858778 | 305.58615 | 2.0645121 | 0.08981654 | 292.0219
2059.501 | 1.3824584 | 1.3917539 | 0.20648785 | 0.18863374 | 303.34543 | 2.0648785 | 0.08983842 | 289.8806
2059.521 | 1.3814574 | 1.3908571 | 0.20647398 | 0.18862507 | 301.16919 | 2.0647398 | 0.0898343 | 287.801
2059.541 | 1.3804564 | 1.3897172 | 0.20648071 | 0.18858826 | 299.00665 | 2.0648071 | 0.08981676 | 285.7344
2059.561 | 1.3794554 | 1.3888633 | 0.20616168 | 0.18913777 | 296.86307 | 2.0616168 | 0.09007847 | 283.686
2059.5811 | 1.3784546 | 1.3878392 | 0.20522672 | 0.18829411 | 294.72147 | 2.0522672 | 0.08967667 | 281.6395
2059.6011 | 1.3774536 | 1.3868772 | 0.20553043 | 0.18796699 | 292.52762 | 2.0553043 | 0.08952088 | 279.543
2059.6211 | 1.3764526 | 1.3857658 | 0.20551743 | 0.18798795 | 290.48181 | 2.0551743 | 0.08953086 | 277.588
2059.6411 | 1.3754516 | 1.3848213 | 0.20552164 | 0.18795019 | 288.31781 | 2.0552164 | 0.08951288 | 275.52
2059.6611 | 1.3744506 | 1.3838646 | 0.20554984 | 0.18798384 | 286.07077 | 2.0554984 | 0.0895289 | 273.3727
2059.6812 | 1.3734497 | 1.3826885 | 0.20522842 | 0.18800211 | 283.87024 | 2.0522842 | 0.08953761 | 271.2699
2059.7012 | 1.3724487 | 1.3817685 | 0.20492478 | 0.18833527 | 281.84198 | 2.0492478 | 0.08969628 | 269.3317
2059.7212 | 1.3714477 | 1.3810652 | 0.20495696 | 0.18835025 | 279.85498 | 2.0495696 | 0.08970341 | 267.4329
2059.7412 | 1.3704467 | 1.3800278 | 0.2048745 | 0.18828443 | 277.46356 | 2.048745 | 0.08967206 | 265.1476
2059.7612 | 1.3694457 | 1.3788328 | 0.20487177 | 0.18827364 | 275.31207 | 2.0487177 | 0.08966692 | 263.0916
2059.7813 | 1.3684448 | 1.3779789 | 0.20486668 | 0.18832043 | 273.20499 | 2.0486668 | 0.08968921 | 261.078
2059.8013 | 1.3674438 | 1.3768613 | 0.2048226 | 0.18796301 | 271.01178 | 2.048226 | 0.08951898 | 258.9822
2059.8213 | 1.3664428 | 1.3758667 | 0.20457175 | 0.18796311 | 269.10205 | 2.0457175 | 0.08951903 | 257.1572
2059.8413 | 1.3654418 | 1.3751005 | 0.20403162 | 0.18736219 | 267.02084 | 2.0403162 | 0.08923284 | 255.1684
2059.8613 | 1.3644408 | 1.3740406 | 0.20400506 | 0.18735035 | 264.84763 | 2.0400506 | 0.0892272 | 253.0916
2059.8813 | 1.3634399 | 1.3730007 | 0.2039997 | 0.18733881 | 262.74606 | 2.039997 | 0.0892217 | 251.0834
2059.9014 | 1.3624389 | 1.3719784 | 0.20399414 | 0.1873678 | 260.65115 | 2.0399414 | 0.08923551 | 249.0814
2059.9214 | 1.3614379 | 1.3711804 | 0.20370644 | 0.18770787 | 258.50119 | 2.0370644 | 0.08939747 | 247.0269
2059.9414 | 1.3604369 | 1.3700329 | 0.20363702 | 0.18766505 | 256.13876 | 2.0363702 | 0.08937708 | 244.7693
2059.9614 | 1.3594359 | 1.3689153 | 0.20371673 | 0.18579 | 254.20627 | 2.0371673 | 0.08848407 | 242.9226
2059.9814 | 1.358435 | 1.3681142 | 0.20337039 | 0.18638624 | 252.22284 | 2.0337039 | 0.08876803 | 241.0272
2060.0015 | 1.357434 | 1.3671652 | 0.2030573 | 0.18634818 | 249.94688 | 2.030573 | 0.08874991 | 238.8523
2060.0215 | 1.356433 | 1.3660681 | 0.20301518 | 0.18638344 | 247.85895 | 2.0301518 | 0.0887667 | 236.8571
2060.0415 | 1.355432 | 1.3650489 | 0.20302282 | 0.18643394 | 245.5495 | 2.0302282 | 0.08879075 | 234.6501
2060.0615 | 1.354431 | 1.3642268 | 0.20301206 | 0.18642424 | 243.63316 | 2.0301206 | 0.08878613 | 232.8188
2060.0815 | 1.3534302 | 1.3631736 | 0.20303814 | 0.18651861 | 241.49892 | 2.0303814 | 0.08883108 | 230.7793
2060.1016 | 1.3524292 | 1.3619125 | 0.20274357 | 0.18488356 | 239.34103 | 2.0274357 | 0.08805237 | 228.7172
2060.1216 | 1.3514282 | 1.3610855 | 0.2027151 | 0.18550766 | 237.59923 | 2.027151 | 0.0883496 | 227.0527
2060.1416 | 1.3504272 | 1.3601736 | 0.20275074 | 0.18550333 | 235.52687 | 2.0275074 | 0.08834754 | 225.0724
2060.1616 | 1.3494262 | 1.359233 | 0.20266816 | 0.18547383 | 233.45058 | 2.0266816 | 0.08833349 | 223.0882
2060.1816 | 1.3484253 | 1.3580685 | 0.20278378 | 0.18553963 | 231.37633 | 2.0278378 | 0.08836483 | 221.1061
2060.2017 | 1.3474243 | 1.3571516 | 0.20299709 | 0.18578893 | 229.36407 | 2.0299709 | 0.08848356 | 219.1831
2060.2217 | 1.3464233 | 1.3561363 | 0.20213245 | 0.18550998 | 227.48792 | 2.0213245 | 0.08835071 | 217.3902
2060.2417 | 1.3454223 | 1.3552955 | 0.20215361 | 0.18526314 | 225.4348 | 2.0215361 | 0.08823315 | 215.4283
2060.2617 | 1.3444213 | 1.3542714 | 0.20211279 | 0.18518269 | 223.31429 | 2.0211279 | 0.08819483 | 213.4019
2060.2817 | 1.3434204 | 1.3529092 | 0.20214906 | 0.18522678 | 221.14392 | 2.0214906 | 0.08821583 | 211.3278
2060.3018 | 1.3424194 | 1.3521564 | 0.20207241 | 0.18516415 | 219.44386 | 2.0207241 | 0.088186 | 209.7032
2060.3218 | 1.3414184 | 1.3513527 | 0.20209551 | 0.18459472 | 217.58032 | 2.0209551 | 0.08791481 | 207.9224
2060.3418 | 1.3404174 | 1.3501899 | 0.20145759 | 0.18518446 | 215.31491 | 2.0145759 | 0.08819568 | 205.7576
2060.3618 | 1.3394164 | 1.3490858 | 0.20177394 | 0.18491745 | 213.3712 | 2.0177394 | 0.08806851 | 203.9001
2060.3818 | 1.3384155 | 1.3481381 | 0.20115975 | 0.18463251 | 211.45499 | 2.0115975 | 0.0879328 | 202.069
2060.4019 | 1.3374145 | 1.347138 | 0.20116703 | 0.18467754 | 209.51411 | 2.0116703 | 0.08795425 | 200.2143
2060.4219 | 1.3364135 | 1.3462363 | 0.20116954 | 0.18460825 | 207.69778 | 2.0116954 | 0.08792125 | 198.4785
2060.4419 | 1.3354125 | 1.3452564 | 0.20117997 | 0.18461892 | 205.80864 | 2.0117997 | 0.08792633 | 196.6733
2060.4619 | 1.3344115 | 1.3442466 | 0.20114392 | 0.1848962 | 203.8437 | 2.0114392 | 0.08805839 | 194.7955
2060.4819 | 1.3334106 | 1.3430481 | 0.20085455 | 0.18392694 | 201.73512 | 2.0085455 | 0.08759677 | 192.7806
2060.502 | 1.3324096 | 1.3420115 | 0.20055802 | 0.18392769 | 199.77562 | 2.0055802 | 0.08759713 | 190.908
2060.522 | 1.3314086 | 1.3413341 | 0.20050821 | 0.1839435 | 197.89491 | 2.0050821 | 0.08760466 | 189.1108
2060.542 | 1.3304076 | 1.3402004 | 0.20059296 | 0.18397471 | 195.98172 | 2.0059296 | 0.08761952 | 187.2825
2060.562 | 1.3294066 | 1.3390046 | 0.20053864 | 0.18397164 | 194.19653 | 2.0053864 | 0.08761806 | 185.5766
2060.582 | 1.3284057 | 1.3382452 | 0.2005017 | 0.1838809 | 192.32939 | 2.005017 | 0.08757484 | 183.7923
2060.6021 | 1.3274047 | 1.3371495 | 0.20022163 | 0.18300694 | 190.18472 | 2.0022163 | 0.08715861 | 181.7429
2060.6221 | 1.3264037 | 1.336073 | 0.19993162 | 0.18208696 | 188.29042 | 1.9993162 | 0.08672046 | 179.9326
2060.6421 | 1.3254027 | 1.3351419 | 0.19989896 | 0.18207921 | 186.40773 | 1.9989896 | 0.08671677 | 178.1335
2060.6621 | 1.3244017 | 1.3342209 | 0.19990431 | 0.18207937 | 184.81015 | 1.9990431 | 0.08671685 | 176.6068
2060.6821 | 1.3234009 | 1.3331789 | 0.19994473 | 0.18209398 | 182.79681 | 1.9994473 | 0.08672381 | 174.6829
2060.7021 | 1.3223999 | 1.3319969 | 0.19933261 | 0.18206748 | 180.79233 | 1.9933261 | 0.08671119 | 172.7674
2060.7222 | 1.3213989 | 1.3313353 | 0.1992891 | 0.18236759 | 179.14507 | 1.992891 | 0.08685412 | 171.1932
2060.7422 | 1.3203979 | 1.3299862 | 0.19929829 | 0.18299209 | 177.0237 | 1.9929829 | 0.08715154 | 169.166
2060.7622 | 1.3193969 | 1.3291926 | 0.1996316 | 0.18208347 | 175.34351 | 1.996316 | 0.0867188 | 167.5604
2060.7822 | 1.318396 | 1.3280716 | 0.19897985 | 0.18116622 | 173.32909 | 1.9897985 | 0.08628195 | 165.6354
2060.8022 | 1.317395 | 1.3270823 | 0.19904837 | 0.18113895 | 171.45493 | 1.9904837 | 0.08626897 | 163.8444
2060.8223 | 1.316394 | 1.3259808 | 0.19897541 | 0.18117297 | 169.72054 | 1.9897541 | 0.08628517 | 162.187
2060.8423 | 1.315393 | 1.3249687 | 0.19897532 | 0.18116356 | 167.85799 | 1.9897532 | 0.08628069 | 160.4072
2060.8623 | 1.314392 | 1.3240134 | 0.19895278 | 0.18082827 | 165.97882 | 1.9895278 | 0.086121 | 158.6114
2060.8823 | 1.3133911 | 1.3232064 | 0.19865322 | 0.18238881 | 164.10963 | 1.9865322 | 0.08686422 | 156.8252
2060.9023 | 1.3123901 | 1.3220433 | 0.19869998 | 0.18205935 | 162.27209 | 1.9869998 | 0.08670732 | 155.0692
2060.9224 | 1.3113891 | 1.3207487 | 0.19868164 | 0.18209146 | 160.32321 | 1.9868164 | 0.08672261 | 153.2068
2060.9424 | 1.3103881 | 1.3199037 | 0.19864973 | 0.18206798 | 158.73151 | 1.9864973 | 0.08671143 | 151.6858
2060.9624 | 1.3093871 | 1.318922 | 0.19867398 | 0.18205562 | 157.07166 | 1.9867398 | 0.08670554 | 150.0996
2060.9824 | 1.3083862 | 1.3178287 | 0.19837014 | 0.18188354 | 155.25652 | 1.9837014 | 0.08662358 | 148.365
2061.0024 | 1.3073852 | 1.3169972 | 0.1983244 | 0.18175869 | 153.56155 | 1.983244 | 0.08656412 | 146.7453
2061.0225 | 1.3063842 | 1.3159788 | 0.19777761 | 0.1811917 | 151.75134 | 1.9777761 | 0.08629409 | 145.0154
2061.0425 | 1.3053832 | 1.3149354 | 0.19748853 | 0.18150114 | 149.99265 | 1.9748853 | 0.08644146 | 143.3348
2061.0625 | 1.3043822 | 1.3138938 | 0.19746728 | 0.18144372 | 148.35913 | 1.9746728 | 0.08641412 | 141.7738
2061.0825 | 1.3033813 | 1.3127739 | 0.19745089 | 0.18149117 | 146.52534 | 1.9745089 | 0.08643671 | 140.0214
2061.1025 | 1.3023803 | 1.3117771 | 0.19746143 | 0.181484 | 144.9529 | 1.9746143 | 0.0864333 | 138.5188
2061.1226 | 1.3013793 | 1.3106917 | 0.19715549 | 0.18145724 | 143.33514 | 1.9715549 | 0.08642056 | 136.9728
2061.1426 | 1.3003783 | 1.3098593 | 0.19714132 | 0.18018228 | 141.79663 | 1.9714132 | 0.08581334 | 135.5026
2061.1626 | 1.2993773 | 1.3086326 | 0.19681883 | 0.17989455 | 140.1236 | 1.9681883 | 0.08567631 | 133.9038
2061.1826 | 1.2983764 | 1.3077086 | 0.19652319 | 0.17930688 | 138.54178 | 1.9652319 | 0.08539643 | 132.3922
2061.2026 | 1.2973754 | 1.3067422 | 0.19651794 | 0.1793189 | 137.0968 | 1.9651794 | 0.08540215 | 131.0114
2061.2227 | 1.2963744 | 1.305512 | 0.19647641 | 0.17929736 | 135.40514 | 1.9647641 | 0.08539189 | 129.3948
2061.2427 | 1.2953734 | 1.3045521 | 0.19651665 | 0.17927557 | 133.9191 | 1.9651665 | 0.08538152 | 127.9747
2061.2627 | 1.2943724 | 1.3035637 | 0.1967991 | 0.17927411 | 132.35822 | 1.967991 | 0.08538082 | 126.4831
2061.2827 | 1.2933716 | 1.3025843 | 0.19652335 | 0.18018083 | 130.74428 | 1.9652335 | 0.08581265 | 124.9408
2061.3027 | 1.2923706 | 1.3015177 | 0.1965069 | 0.18020234 | 129.33699 | 1.965069 | 0.0858229 | 123.596
2061.3228 | 1.2913696 | 1.3004684 | 0.19648759 | 0.18014953 | 127.95367 | 1.9648759 | 0.08579775 | 122.2741
2061.3428 | 1.2903686 | 1.2995646 | 0.19648024 | 0.18017517 | 126.32756 | 1.9648024 | 0.08580996 | 120.7202
2061.3628 | 1.2893676 | 1.298317 | 0.1965937 | 0.18017271 | 124.67833 | 1.965937 | 0.08580879 | 119.1441
2061.3828 | 1.2883667 | 1.2975185 | 0.19617929 | 0.17958032 | 123.34843 | 1.9617929 | 0.08552666 | 117.8733
2061.4028 | 1.2873657 | 1.2965488 | 0.1962357 | 0.17831111 | 122.01769 | 1.962357 | 0.08492218 | 116.6016
2061.4229 | 1.2863647 | 1.295295 | 0.19520092 | 0.17799267 | 120.41098 | 1.9520092 | 0.08477052 | 115.0662
2061.4429 | 1.2853637 | 1.2943168 | 0.1955424 | 0.179608 | 118.7868 | 1.955424 | 0.08553984 | 113.5141
2061.4629 | 1.2843627 | 1.2932332 | 0.19556819 | 0.17964521 | 117.32092 | 1.9556819 | 0.08555756 | 112.1133
2061.4829 | 1.2833618 | 1.2922171 | 0.19558549 | 0.17958868 | 115.85309 | 1.9558549 | 0.08553064 | 110.7106
2061.5029 | 1.2823608 | 1.2911804 | 0.19555479 | 0.17960346 | 114.43217 | 1.9555479 | 0.08553768 | 109.3528
2061.5229 | 1.2813598 | 1.2902765 | 0.19556792 | 0.17962033 | 113.06023 | 1.9556792 | 0.08554571 | 108.0417
2061.543 | 1.2803588 | 1.2891058 | 0.19524872 | 0.17897013 | 111.49004 | 1.9524872 | 0.08523605 | 106.5413
2061.563 | 1.2793578 | 1.2881804 | 0.19491754 | 0.17831293 | 110.14288 | 1.9491754 | 0.08492305 | 105.2539
2061.583 | 1.2783569 | 1.2871236 | 0.19493392 | 0.17801268 | 108.8287 | 1.9493392 | 0.08478005 | 103.998
2061.603 | 1.2773559 | 1.286221 | 0.19496016 | 0.17800772 | 107.45688 | 1.9496016 | 0.08477769 | 102.6871
2061.623 | 1.2763549 | 1.2852072 | 0.19494034 | 0.17800856 | 106.01472 | 1.9494034 | 0.08477809 | 101.309
2061.6431 | 1.2753539 | 1.2839108 | 0.19494019 | 0.17799011 | 104.56792 | 1.9494019 | 0.08476931 | 99.92639
2061.6631 | 1.2743529 | 1.2830873 | 0.19462886 | 0.17800674 | 103.48399 | 1.9462886 | 0.08477723 | 98.89057
2061.6831 | 1.273352 | 1.2818209 | 0.19462414 | 0.17836049 | 102.14682 | 1.9462414 | 0.0849457 | 97.61275
2061.7031 | 1.272351 | 1.2809434 | 0.19462851 | 0.17797947 | 100.91678 | 1.9462851 | 0.08476424 | 96.43731
2061.7231 | 1.27135 | 1.2798964 | 0.19462155 | 0.17801277 | 99.525574 | 1.9462155 | 0.0847801 | 95.10786
2061.7432 | 1.270349 | 1.2788056 | 0.19463193 | 0.1780156 | 98.247009 | 1.9463193 | 0.08478144 | 93.88605
2061.7632 | 1.269348 | 1.2779665 | 0.19462991 | 0.17801276 | 97.11631 | 1.9462991 | 0.08478009 | 92.80554
2061.7832 | 1.2683471 | 1.276562 | 0.19461447 | 0.17799717 | 95.684761 | 1.9461447 | 0.08477267 | 91.43753
2061.8032 | 1.2673461 | 1.2759155 | 0.19430088 | 0.17706528 | 94.732254 | 1.9430088 | 0.08432885 | 90.5273
2061.8232 | 1.2663451 | 1.2747304 | 0.19371372 | 0.17641799 | 93.288025 | 1.9371372 | 0.08402057 | 89.14718
2061.8433 | 1.2653441 | 1.2737117 | 0.19370019 | 0.17642199 | 92.145668 | 1.9370019 | 0.08402247 | 88.05553
2061.8633 | 1.2643431 | 1.2725918 | 0.19368073 | 0.17644975 | 91.208603 | 1.9368073 | 0.0840357 | 87.16006
2061.8833 | 1.2633423 | 1.2715716 | 0.19369286 | 0.1764296 | 90.019966 | 1.9369286 | 0.0840261 | 86.02418
2061.9033 | 1.2623413 | 1.2703937 | 0.19386099 | 0.17648546 | 88.87146 | 1.9386099 | 0.0840527 | 84.92666
2061.9233 | 1.2613403 | 1.2696902 | 0.1939889 | 0.17678849 | 87.730232 | 1.939889 | 0.08419702 | 83.83609
2061.9434 | 1.2603393 | 1.2685046 | 0.19338699 | 0.17737836 | 86.475731 | 1.9338699 | 0.08447795 | 82.63727
2061.9634 | 1.2593383 | 1.2672828 | 0.19336773 | 0.17736165 | 85.354004 | 1.9336773 | 0.08447 | 81.56533
2061.9834 | 1.2583374 | 1.2665055 | 0.19340801 | 0.17707305 | 84.245186 | 1.9340801 | 0.08433255 | 80.50573
2062.0034 | 1.2573364 | 1.2652837 | 0.19340354 | 0.17710762 | 83.090103 | 1.9340354 | 0.08434901 | 79.40192
2062.0234 | 1.2563354 | 1.2642792 | 0.19339742 | 0.17704286 | 82.051445 | 1.9339742 | 0.08431817 | 78.40937
2062.0435 | 1.2553344 | 1.2633561 | 0.19337291 | 0.17708905 | 80.988533 | 1.9337291 | 0.08434017 | 77.39364
2062.0635 | 1.2543334 | 1.2624168 | 0.19310781 | 0.17646489 | 79.939018 | 1.9310781 | 0.08404291 | 76.39071
2062.0835 | 1.2533325 | 1.2611312 | 0.193055 | 0.17615153 | 78.728485 | 1.93055 | 0.08389367 | 75.23391
2062.1035 | 1.2523315 | 1.260386 | 0.19272955 | 0.17522492 | 77.718742 | 1.9272955 | 0.08345236 | 74.26898
2062.1235 | 1.2513305 | 1.2592175 | 0.19276384 | 0.17554772 | 76.599808 | 1.9276384 | 0.0836061 | 73.19972
2062.1436 | 1.2503295 | 1.258056 | 0.19246197 | 0.17491302 | 75.466682 | 1.9246197 | 0.08330381 | 72.11689
2062.1636 | 1.2493285 | 1.2572863 | 0.19275466 | 0.17491198 | 74.526787 | 1.9275466 | 0.08330332 | 71.21871
2062.1836 | 1.2483276 | 1.2560453 | 0.19224524 | 0.17488532 | 73.268753 | 1.9224524 | 0.08329062 | 70.01652
2062.2036 | 1.2473266 | 1.2549469 | 0.19219069 | 0.17494974 | 72.27272 | 1.9219069 | 0.0833213 | 69.0647
2062.2236 | 1.2463256 | 1.2540118 | 0.19274402 | 0.17645714 | 71.43898 | 1.9274402 | 0.08403922 | 68.26797
2062.2437 | 1.2453246 | 1.2529948 | 0.19280484 | 0.17648546 | 70.367889 | 1.9280484 | 0.0840527 | 67.24442
2062.2637 | 1.2443236 | 1.2519495 | 0.19275302 | 0.17648233 | 69.337143 | 1.9275302 | 0.08405121 | 66.25942
2062.2837 | 1.2433227 | 1.2509906 | 0.19270587 | 0.17644802 | 68.373367 | 1.9270587 | 0.08403487 | 65.33843
2062.3037 | 1.2423217 | 1.2497841 | 0.19244358 | 0.17643915 | 67.456917 | 1.9244358 | 0.08403065 | 64.46266
2062.3237 | 1.2413207 | 1.2489253 | 0.19179671 | 0.17616743 | 66.609398 | 1.9179671 | 0.08390124 | 63.65276
2062.3438 | 1.2403197 | 1.2480917 | 0.19186912 | 0.17554866 | 65.664467 | 1.9186912 | 0.08360654 | 62.74977
2062.3638 | 1.2393187 | 1.2469093 | 0.1914922 | 0.17552489 | 64.504311 | 1.914922 | 0.08359522 | 61.64111
2062.3838 | 1.2383178 | 1.2457657 | 0.19149324 | 0.17550516 | 63.550331 | 1.9149324 | 0.08358583 | 60.72948
2062.4038 | 1.2373168 | 1.2448698 | 0.19149902 | 0.17553718 | 62.750755 | 1.9149902 | 0.08360108 | 59.96539
2062.4238 | 1.2363158 | 1.2438064 | 0.19150712 | 0.17553784 | 61.669083 | 1.9150712 | 0.08360139 | 58.93173
2062.4438 | 1.2353148 | 1.2426213 | 0.19146967 | 0.17585085 | 60.640759 | 1.9146967 | 0.08375046 | 57.94905
2062.4639 | 1.2343138 | 1.2415832 | 0.19150929 | 0.1739465 | 59.805225 | 1.9150929 | 0.0828435 | 57.15061
2062.4839 | 1.233313 | 1.2407469 | 0.19117224 | 0.17363088 | 58.888008 | 1.9117224 | 0.08269318 | 56.2741
2062.5039 | 1.232312 | 1.2395273 | 0.1908879 | 0.1733495 | 57.806232 | 1.908879 | 0.08255918 | 55.24034
2062.5239 | 1.231311 | 1.2385197 | 0.19087726 | 0.1733817 | 56.968246 | 1.9087726 | 0.08257451 | 54.43955
2062.5439 | 1.23031 | 1.2376328 | 0.19085465 | 0.17337781 | 56.130592 | 1.9085465 | 0.08257266 | 53.63908
2062.564 | 1.229309 | 1.2366337 | 0.19087437 | 0.17395912 | 55.326363 | 1.9087437 | 0.08284951 | 52.87055
2062.584 | 1.2283081 | 1.2357258 | 0.19025633 | 0.17462072 | 54.334755 | 1.9025633 | 0.0831646 | 51.92296
2062.604 | 1.2273071 | 1.2345139 | 0.19055289 | 0.1748808 | 53.289528 | 1.9055289 | 0.08328847 | 50.92413
2062.624 | 1.2263061 | 1.2334794 | 0.19055106 | 0.17492326 | 52.473991 | 1.9055106 | 0.08330869 | 50.14479
2062.644 | 1.2253051 | 1.2323743 | 0.19054064 | 0.17488845 | 51.645267 | 1.9054064 | 0.08329211 | 49.35285
2062.6641 | 1.2243041 | 1.2314575 | 0.19059893 | 0.17488843 | 50.862354 | 1.9059893 | 0.0832921 | 48.60469
2062.6841 | 1.2233032 | 1.2304043 | 0.19025506 | 0.17460433 | 49.849709 | 1.9025506 | 0.0831568 | 47.63699
2062.7041 | 1.2223022 | 1.2290882 | 0.19027686 | 0.17462218 | 48.938885 | 1.9027686 | 0.0831653 | 46.7666
2062.7241 | 1.2213012 | 1.2282062 | 0.19027475 | 0.17366351 | 48.273289 | 1.9027475 | 0.08270873 | 46.13055
2062.7441 | 1.2203002 | 1.2271297 | 0.1902647 | 0.17365164 | 47.52906 | 1.902647 | 0.08270307 | 45.41935
2062.7642 | 1.2192992 | 1.2263304 | 0.18996069 | 0.17273337 | 46.637585 | 1.8996069 | 0.08226574 | 44.56745
2062.7842 | 1.2182983 | 1.2249831 | 0.18991819 | 0.17270026 | 45.575886 | 1.8991819 | 0.08224997 | 43.55288
2062.8042 | 1.2172973 | 1.2240778 | 0.18992811 | 0.17270474 | 45.018303 | 1.8992811 | 0.0822521 | 43.02004
2062.8242 | 1.2162963 | 1.2233112 | 0.18993768 | 0.17272799 | 44.218143 | 1.8993768 | 0.08226318 | 42.2554
2062.8442 | 1.2152953 | 1.2222718 | 0.18992731 | 0.17242518 | 43.246613 | 1.8992731 | 0.08211896 | 41.32699
2062.8643 | 1.2142943 | 1.2210357 | 0.18966001 | 0.17142937 | 42.346004 | 1.8966001 | 0.0816447 | 40.46636
2062.8843 | 1.2132934 | 1.2200594 | 0.18931219 | 0.17307222 | 41.694366 | 1.8931219 | 0.08242712 | 39.84365
2062.9043 | 1.2122924 | 1.2191426 | 0.18923827 | 0.17304611 | 41.008839 | 1.8923827 | 0.08241468 | 39.18855
2062.9243 | 1.2112914 | 1.2179883 | 0.18930775 | 0.17302585 | 40.033329 | 1.8930775 | 0.08240503 | 38.25634
2062.9443 | 1.2102904 | 1.2168466 | 0.18930361 | 0.17307121 | 39.315205 | 1.8930361 | 0.08242664 | 37.57009
2062.9644 | 1.2092894 | 1.2158153 | 0.18930243 | 0.17307095 | 38.524212 | 1.8930243 | 0.08242651 | 36.81421
2062.9844 | 1.2082886 | 1.2149619 | 0.1893107 | 0.17334147 | 37.744099 | 1.893107 | 0.08255535 | 36.06872
2063.0044 | 1.2072875 | 1.2138466 | 0.18867683 | 0.17302303 | 36.949993 | 1.8867683 | 0.08240369 | 35.30987
2063.0244 | 1.2062865 | 1.2128572 | 0.18896677 | 0.1730929 | 36.255474 | 1.8896677 | 0.08243697 | 34.64618
2063.0444 | 1.2052855 | 1.2117428 | 0.18895641 | 0.17303364 | 35.587776 | 1.8895641 | 0.08240874 | 34.00812
2063.0645 | 1.2042845 | 1.210829 | 0.18900871 | 0.17302868 | 34.930286 | 1.8900871 | 0.08240638 | 33.37981
2063.0845 | 1.2032837 | 1.2097423 | 0.18899497 | 0.17304331 | 34.13203 | 1.8899497 | 0.08241335 | 32.61699
2063.1045 | 1.2022827 | 1.2084714 | 0.18896356 | 0.17272651 | 33.448719 | 1.8896356 | 0.08226247 | 31.96401
2063.1245 | 1.2012817 | 1.2077713 | 0.1886963 | 0.17176193 | 32.852211 | 1.886963 | 0.08180308 | 31.39398
2063.1445 | 1.2002807 | 1.2067714 | 0.18839611 | 0.17146075 | 32.095825 | 1.8839611 | 0.08165964 | 30.67116
2063.1646 | 1.1992797 | 1.2054553 | 0.18836433 | 0.17144403 | 31.354111 | 1.8836433 | 0.08165168 | 29.96237
2063.1846 | 1.1982788 | 1.2045044 | 0.18837184 | 0.17146561 | 30.784117 | 1.8837184 | 0.08166196 | 29.41768
2063.2046 | 1.1972778 | 1.2036113 | 0.18837331 | 0.17144649 | 30.141487 | 1.8837331 | 0.08165285 | 28.80357
2063.2246 | 1.1962768 | 1.2024426 | 0.18839644 | 0.17145963 | 29.489031 | 1.8839644 | 0.08165911 | 28.18008
2063.2446 | 1.1952758 | 1.2015178 | 0.18808869 | 0.17055741 | 28.872923 | 1.8808869 | 0.08122942 | 27.59132
2063.2646 | 1.1942748 | 1.200418 | 0.18779504 | 0.17052026 | 28.196739 | 1.8779504 | 0.08121173 | 26.94515
2063.2847 | 1.1932739 | 1.1993885 | 0.18750517 | 0.17107481 | 27.54044 | 1.8750517 | 0.08147583 | 26.31798
2063.3047 | 1.1922729 | 1.1982343 | 0.18748868 | 0.17111012 | 27.079718 | 1.8748868 | 0.08149265 | 25.87771
2063.3247 | 1.1912719 | 1.1972075 | 0.1874783 | 0.17112648 | 26.363922 | 1.874783 | 0.08150044 | 25.19369
2063.3447 | 1.1902709 | 1.1963594 | 0.18744907 | 0.17107876 | 25.827772 | 1.8744907 | 0.08147772 | 24.68134
2063.3647 | 1.1892699 | 1.1951041 | 0.18778577 | 0.1720784 | 25.156622 | 1.8778577 | 0.0819538 | 24.03998
2063.3848 | 1.188269 | 1.1942297 | 0.18746832 | 0.1721068 | 24.670675 | 1.8746832 | 0.08196733 | 23.5756
2063.4048 | 1.187268 | 1.1931998 | 0.18721977 | 0.17178825 | 24.152029 | 1.8721977 | 0.08181562 | 23.07998
2063.4248 | 1.186267 | 1.1919677 | 0.18720561 | 0.17176363 | 23.49165 | 1.8720561 | 0.08180389 | 22.44891
2063.4448 | 1.185266 | 1.1912467 | 0.18717039 | 0.17179154 | 23.066204 | 1.8717039 | 0.08181718 | 22.04235
2063.4648 | 1.184265 | 1.1902399 | 0.18713933 | 0.17177449 | 22.688572 | 1.8713933 | 0.08180906 | 21.68148
2063.4849 | 1.1832641 | 1.189113 | 0.18715389 | 0.1714678 | 22.081781 | 1.8715389 | 0.081663 | 21.10162
2063.5049 | 1.1822631 | 1.1878259 | 0.1871953 | 0.17083371 | 21.544901 | 1.871953 | 0.08136101 | 20.58857
2063.5249 | 1.1812621 | 1.1869655 | 0.18710704 | 0.17078318 | 21.029242 | 1.8710704 | 0.08133694 | 20.0958
2063.5449 | 1.1802611 | 1.1859667 | 0.1868149 | 0.170275 | 20.551485 | 1.868149 | 0.08109492 | 19.63925
2063.5649 | 1.1792601 | 1.1850812 | 0.18684584 | 0.17023368 | 20.061399 | 1.8684584 | 0.08107524 | 19.17092
2063.585 | 1.1788818 | 1.1838835 | 0.18687116 | 0.17023629 | 19.65497 | 1.8687116 | 0.08107648 | 18.78253
2063.605 | 1.1788818 | 1.183787 | 0.18685496 | 0.17051147 | 20.377739 | 1.8685496 | 0.08120754 | 19.47322
2063.625 | 1.1788818 | 1.1836082 | 0.18667093 | 0.17051047 | 20.996124 | 1.8667093 | 0.08120706 | 20.06415
2063.645 | 1.1797851 | 1.1835649 | 0.18627085 | 0.16994999 | 21.749138 | 1.8627085 | 0.08094013 | 20.78374
2063.665 | 1.180786 | 1.1838965 | 0.18621653 | 0.16993964 | 22.571335 | 1.8621653 | 0.0809352 | 21.56944
2063.6851 | 1.181787 | 1.1842064 | 0.18655761 | 0.16993064 | 23.387936 | 1.8655761 | 0.08093091 | 22.3498
2063.7051 | 1.182788 | 1.1844075 | 0.186535 | 0.16995795 | 24.300642 | 1.86535 | 0.08094392 | 23.22199
2063.7251 | 1.183789 | 1.1846342 | 0.18656892 | 0.16997053 | 25.206539 | 1.8656892 | 0.08094991 | 24.08768
2063.7451 | 1.18479 | 1.1851594 | 0.18627496 | 0.17024903 | 26.434092 | 1.8627496 | 0.08108255 | 25.26074
2063.7651 | 1.1857909 | 1.1859877 | 0.18622465 | 0.17052355 | 28.195215 | 1.8622465 | 0.08121329 | 26.94369
2063.7852 | 1.1867919 | 1.1867992 | 0.18684375 | 0.17081602 | 30.242878 | 1.8684375 | 0.08135258 | 28.90047
2063.8052 | 1.1877929 | 1.1877491 | 0.18623909 | 0.17145368 | 32.448494 | 1.8623909 | 0.08165627 | 31.00818
2063.8252 | 1.1887939 | 1.1887486 | 0.18626513 | 0.17149314 | 34.544285 | 1.8626513 | 0.08167507 | 33.01094
2063.8452 | 1.1897949 | 1.1896231 | 0.18625243 | 0.1714693 | 36.550686 | 1.8625243 | 0.08166371 | 34.92828
2063.8652 | 1.1907958 | 1.1905891 | 0.18626152 | 0.1714365 | 38.657379 | 1.8626152 | 0.08164809 | 36.94147
2063.8853 | 1.1917968 | 1.1917174 | 0.18652223 | 0.171151 | 40.624233 | 1.8652223 | 0.08151212 | 38.82102
2063.9053 | 1.1927978 | 1.1924214 | 0.18731371 | 0.1705379 | 42.400398 | 1.8731371 | 0.08122013 | 40.51834
2063.9253 | 1.1937988 | 1.1934179 | 0.18748106 | 0.17115 | 44.211346 | 1.8748106 | 0.08151164 | 42.2489
2063.9453 | 1.1947998 | 1.1945426 | 0.18750869 | 0.17110273 | 46.169319 | 1.8750869 | 0.08148913 | 44.11997
2063.9653 | 1.1958007 | 1.1953008 | 0.18748203 | 0.17110305 | 47.926743 | 1.8748203 | 0.08148928 | 45.79938
2063.9854 | 1.1968017 | 1.1959714 | 0.18749921 | 0.17111221 | 49.745461 | 1.8749921 | 0.08149365 | 47.53737
2064.0054 | 1.1978027 | 1.1972897 | 0.18716693 | 0.17144567 | 52.028275 | 1.8716693 | 0.08165246 | 49.71886
2064.0254 | 1.1988037 | 1.1982321 | 0.18751019 | 0.1736123 | 53.874752 | 1.8751019 | 0.08268434 | 51.48337
2064.0454 | 1.1998047 | 1.1991833 | 0.18777968 | 0.17176744 | 55.643635 | 1.8777968 | 0.08180571 | 53.17374
2064.0654 | 1.2008055 | 1.2000694 | 0.18807641 | 0.17175439 | 57.490849 | 1.8807641 | 0.08179949 | 54.93896
2064.0854 | 1.2018065 | 1.2011137 | 0.1880596 | 0.17174728 | 59.539082 | 1.880596 | 0.0817961 | 56.89628
2064.1055 | 1.2028075 | 1.2020113 | 0.18805577 | 0.17174266 | 61.297916 | 1.8805577 | 0.0817939 | 58.57704
2064.1255 | 1.2038085 | 1.2029536 | 0.18804954 | 0.17173038 | 63.170536 | 1.8804954 | 0.08178806 | 60.36654
2064.1455 | 1.2048095 | 1.2036438 | 0.18809594 | 0.17210661 | 65.145798 | 1.8809594 | 0.08196724 | 62.25412
2064.1655 | 1.2058104 | 1.2046872 | 0.18806712 | 0.17336357 | 67.115547 | 1.8806712 | 0.08256588 | 64.13644
2064.1855 | 1.2068114 | 1.2057673 | 0.18840289 | 0.17432822 | 69.111557 | 1.8840289 | 0.0830253 | 66.04385
2064.2056 | 1.2078124 | 1.2065939 | 0.18864878 | 0.17273106 | 70.992493 | 1.8864878 | 0.08226464 | 67.8413
2064.2256 | 1.2088134 | 1.2077825 | 0.18872294 | 0.17272867 | 73.078529 | 1.8872294 | 0.0822635 | 69.83474
2064.2456 | 1.2098144 | 1.208517 | 0.18863739 | 0.1727289 | 74.879768 | 1.8863739 | 0.08226361 | 71.55602
2064.2656 | 1.2108153 | 1.2093427 | 0.18868023 | 0.17271779 | 76.788963 | 1.8868023 | 0.08225832 | 73.38048
2064.2856 | 1.2118163 | 1.2105322 | 0.18899953 | 0.17273602 | 78.90007 | 1.8899953 | 0.082267 | 75.39787
2064.3057 | 1.2128173 | 1.2113266 | 0.18898034 | 0.17274208 | 80.652519 | 1.8898034 | 0.08226989 | 77.07254
2064.3257 | 1.2138183 | 1.2124026 | 0.18931271 | 0.17489471 | 82.648827 | 1.8931271 | 0.08329509 | 78.98023
2064.3457 | 1.2148193 | 1.2130294 | 0.18930778 | 0.17491235 | 84.543686 | 1.8930778 | 0.0833035 | 80.79098
2064.3657 | 1.2158202 | 1.214201 | 0.18960483 | 0.17485487 | 86.807632 | 1.8960483 | 0.08327612 | 82.95444
2064.3857 | 1.2168212 | 1.2151952 | 0.1896202 | 0.1749116 | 88.726288 | 1.896202 | 0.08330314 | 84.78793
2064.4058 | 1.2178222 | 1.2162887 | 0.18960892 | 0.17486298 | 90.611839 | 1.8960892 | 0.08327998 | 86.58979
2064.4258 | 1.2188232 | 1.2171662 | 0.18961492 | 0.17490685 | 92.592781 | 1.8961492 | 0.08330088 | 88.4828
2064.4458 | 1.2198242 | 1.2181935 | 0.18993124 | 0.17421895 | 94.560074 | 1.8993124 | 0.08297326 | 90.36277
2064.4658 | 1.2208251 | 1.2188278 | 0.19024971 | 0.1745849 | 96.394524 | 1.9024971 | 0.08314754 | 92.11579
2064.4858 | 1.2218261 | 1.2200358 | 0.19025055 | 0.17520146 | 98.46064 | 1.9025055 | 0.08344119 | 94.0902
2064.5059 | 1.2228271 | 1.2206862 | 0.19018918 | 0.17523172 | 100.28464 | 1.9018918 | 0.0834556 | 95.83323
2064.5259 | 1.2238281 | 1.2217407 | 0.19024637 | 0.175217 | 102.35037 | 1.9024637 | 0.08344859 | 97.80727
2064.5459 | 1.2248291 | 1.2227613 | 0.19024326 | 0.17521589 | 104.24126 | 1.9024326 | 0.08344806 | 99.61423
2064.5659 | 1.22583 | 1.2237242 | 0.19057371 | 0.17581472 | 105.93461 | 1.9057371 | 0.08373326 | 101.2324
2064.5859 | 1.226831 | 1.2248051 | 0.19088405 | 0.17488611 | 107.63834 | 1.9088405 | 0.083291 | 102.8605
2064.606 | 1.227832 | 1.225692 | 0.19083552 | 0.17516655 | 109.32766 | 1.9083552 | 0.08342456 | 104.4749
2064.626 | 1.228833 | 1.2265745 | 0.19088432 | 0.17520678 | 110.90743 | 1.9088432 | 0.08344372 | 105.9845
2064.646 | 1.229834 | 1.2275647 | 0.19087631 | 0.17524303 | 112.68347 | 1.9087631 | 0.08346098 | 107.6817
2064.666 | 1.2308348 | 1.2284775 | 0.19087301 | 0.17584123 | 114.47999 | 1.9087301 | 0.08374588 | 109.3985
2064.686 | 1.2318358 | 1.2294753 | 0.19085287 | 0.17580912 | 116.07201 | 1.9085287 | 0.08373059 | 110.9198
2064.7061 | 1.2328368 | 1.2303976 | 0.19085556 | 0.1758685 | 117.7748 | 1.9085556 | 0.08375887 | 112.547
2064.7261 | 1.2338378 | 1.2315022 | 0.19113137 | 0.17578632 | 119.43673 | 1.9113137 | 0.08371973 | 114.1352
2064.7461 | 1.2348388 | 1.232326 | 0.19116639 | 0.17645365 | 120.97278 | 1.9116639 | 0.08403755 | 115.6031
2064.7661 | 1.2358397 | 1.233268 | 0.19189754 | 0.17550394 | 122.65797 | 1.9189754 | 0.08358525 | 117.2135
2064.7861 | 1.2368407 | 1.2341218 | 0.19212724 | 0.17585211 | 124.37011 | 1.9212724 | 0.08375106 | 118.8496
2064.8062 | 1.2378417 | 1.2353015 | 0.19213124 | 0.17584144 | 126.27675 | 1.9213124 | 0.08374598 | 120.6716
2064.8262 | 1.2388427 | 1.2363333 | 0.19215764 | 0.17580304 | 127.80476 | 1.9215764 | 0.08372769 | 122.1318
2064.8462 | 1.2398437 | 1.2371836 | 0.19214329 | 0.17584251 | 129.29555 | 1.9214329 | 0.08374649 | 123.5564
2064.8662 | 1.2408446 | 1.238095 | 0.19180118 | 0.17582572 | 130.73959 | 1.9180118 | 0.0837385 | 124.9364
2064.8862 | 1.2418456 | 1.2389511 | 0.19244602 | 0.17708164 | 132.41545 | 1.9244602 | 0.08433664 | 126.5378
2064.9063 | 1.2428466 | 1.2399565 | 0.1927233 | 0.17770046 | 134.04298 | 1.927233 | 0.08463136 | 128.0931
2064.9263 | 1.2438476 | 1.2409941 | 0.19272807 | 0.1776989 | 135.57553 | 1.9272807 | 0.08463061 | 129.5576
2064.9463 | 1.2448486 | 1.241762 | 0.1927374 | 0.17766945 | 137.34085 | 1.927374 | 0.08461659 | 131.2446
2064.9663 | 1.2458495 | 1.2428957 | 0.1927404 | 0.17772874 | 139.04706 | 1.927404 | 0.08464483 | 132.8751
2064.9863 | 1.2468505 | 1.2437934 | 0.1924327 | 0.17739806 | 140.52713 | 1.924327 | 0.08448734 | 134.2894
2065.0063 | 1.2478515 | 1.2447658 | 0.19306186 | 0.177077 | 142.19778 | 1.9306186 | 0.08433443 | 135.8859
2065.0264 | 1.2488525 | 1.2456638 | 0.1930896 | 0.17705487 | 143.70743 | 1.930896 | 0.08432389 | 137.3286
2065.0464 | 1.2498535 | 1.2467492 | 0.19307423 | 0.1770869 | 145.3354 | 1.9307423 | 0.08433914 | 138.8843
2065.0664 | 1.2508544 | 1.2477398 | 0.19302183 | 0.1770404 | 146.79033 | 1.9302183 | 0.084317 | 140.2746
2065.0864 | 1.2518554 | 1.2487005 | 0.19305232 | 0.1770505 | 148.19109 | 1.9305232 | 0.08432181 | 141.6132
2065.1064 | 1.2528564 | 1.2497332 | 0.19305652 | 0.17726114 | 149.69615 | 1.9305652 | 0.08442213 | 143.0515
2065.1265 | 1.2538574 | 1.2505109 | 0.19307622 | 0.17736918 | 151.07875 | 1.9307622 | 0.08447358 | 144.3727
2065.1465 | 1.2548584 | 1.2514364 | 0.193371 | 0.1786758 | 152.54393 | 1.93371 | 0.08509587 | 145.7729
2065.1665 | 1.2558593 | 1.252545 | 0.19361155 | 0.17894961 | 154.10713 | 1.9361155 | 0.08522628 | 147.2667
2065.1865 | 1.2568603 | 1.2535937 | 0.19369739 | 0.17735994 | 155.4481 | 1.9369739 | 0.08446918 | 148.5481
2065.2065 | 1.2578613 | 1.2544074 | 0.19369072 | 0.17738232 | 156.87907 | 1.9369072 | 0.08447984 | 149.9156
2065.2266 | 1.2588623 | 1.2554681 | 0.19373311 | 0.17737421 | 158.47763 | 1.9373311 | 0.08447598 | 151.4432
2065.2466 | 1.2598633 | 1.2564275 | 0.19367364 | 0.17736532 | 159.99916 | 1.9367364 | 0.08447174 | 152.8972
2065.2666 | 1.2608641 | 1.2573962 | 0.19400032 | 0.17802694 | 161.29518 | 1.9400032 | 0.08478685 | 154.1357
2065.2866 | 1.2618651 | 1.2581705 | 0.19429302 | 0.17863223 | 162.71051 | 1.9429302 | 0.08507512 | 155.4882
2065.3066 | 1.2628661 | 1.259132 | 0.19369546 | 0.1786699 | 164.3618 | 1.9369546 | 0.08509306 | 157.0662
2065.3267 | 1.2638671 | 1.2602094 | 0.19367479 | 0.17863709 | 165.7764 | 1.9367479 | 0.08507743 | 158.418
2065.3467 | 1.2648681 | 1.2610235 | 0.19361974 | 0.17863172 | 167.23212 | 1.9361974 | 0.08507488 | 159.8091
2065.3667 | 1.265869 | 1.2619748 | 0.1937317 | 0.17864114 | 168.61667 | 1.937317 | 0.08507936 | 161.1322
2065.3867 | 1.26687 | 1.2630405 | 0.19411884 | 0.1774019 | 170.00914 | 1.9411884 | 0.08448917 | 162.4628
2065.4067 | 1.267871 | 1.2637674 | 0.19434074 | 0.17989166 | 171.41882 | 1.9434074 | 0.08567493 | 163.8099
2065.4268 | 1.268872 | 1.2649462 | 0.19426538 | 0.17833836 | 172.90622 | 1.9426538 | 0.08493516 | 165.2313
2065.4468 | 1.269873 | 1.2659382 | 0.19429559 | 0.1783095 | 174.42958 | 1.9429559 | 0.08492142 | 166.687
2065.4668 | 1.2708739 | 1.2668939 | 0.19428784 | 0.17833523 | 175.81467 | 1.9428784 | 0.08493367 | 168.0107
2065.4868 | 1.2718749 | 1.2677362 | 0.19429716 | 0.17831752 | 177.06801 | 1.9429716 | 0.08492524 | 169.2084
2065.5068 | 1.2728759 | 1.2688296 | 0.19461399 | 0.17833488 | 178.62112 | 1.9461399 | 0.0849335 | 170.6925
2065.5269 | 1.2738769 | 1.2698672 | 0.19458181 | 0.17895618 | 180.08627 | 1.9458181 | 0.0852294 | 172.0926
2065.5469 | 1.2748779 | 1.2707125 | 0.19459456 | 0.17893299 | 181.57587 | 1.9459456 | 0.08521836 | 173.5161
2065.5669 | 1.2758788 | 1.2716857 | 0.19494323 | 0.17830652 | 182.98782 | 1.9494323 | 0.08492 | 174.8654
2065.5869 | 1.2768798 | 1.2725722 | 0.19491124 | 0.17829789 | 184.36497 | 1.9491124 | 0.08491589 | 176.1814
2065.6069 | 1.2778808 | 1.2737912 | 0.19489613 | 0.17831647 | 185.81952 | 1.9489613 | 0.08492474 | 177.5714
2065.627 | 1.2788818 | 1.2746352 | 0.19492133 | 0.17835739 | 187.14963 | 1.9492133 | 0.08494423 | 178.8425
2065.647 | 1.2798828 | 1.2757385 | 0.19493791 | 0.17860205 | 188.5806 | 1.9493791 | 0.08506075 | 180.2099
2065.667 | 1.2808837 | 1.2765355 | 0.19519785 | 0.17925464 | 189.84636 | 1.9519785 | 0.08537155 | 181.4195
2065.687 | 1.2818847 | 1.2773278 | 0.19553146 | 0.17891429 | 191.23665 | 1.9553146 | 0.08520945 | 182.7481
2065.707 | 1.2828857 | 1.2784095 | 0.19552274 | 0.17930004 | 192.70981 | 1.9552274 | 0.08539317 | 184.1559
2065.7271 | 1.2838867 | 1.2793461 | 0.19552983 | 0.17929441 | 194.06863 | 1.9552983 | 0.08539049 | 185.4544
2065.7471 | 1.2848877 | 1.2802857 | 0.19555457 | 0.17930238 | 195.63248 | 1.9555457 | 0.08539428 | 186.9488
2065.7671 | 1.2858886 | 1.2812459 | 0.19553789 | 0.17898369 | 196.96715 | 1.9553789 | 0.08524251 | 188.2242
2065.7871 | 1.2868896 | 1.2821038 | 0.19557266 | 0.17984791 | 198.25914 | 1.9557266 | 0.0856541 | 189.4589
2065.8071 | 1.2878906 | 1.2831758 | 0.19587643 | 0.18051672 | 199.81938 | 1.9587643 | 0.08597262 | 190.9499
2065.8271 | 1.2888916 | 1.2842671 | 0.19587478 | 0.18045306 | 201.16985 | 1.9587478 | 0.08594231 | 192.2404
2065.8472 | 1.2898926 | 1.2850118 | 0.19589297 | 0.18048543 | 202.7196 | 1.9589297 | 0.08595772 | 193.7213
2065.8672 | 1.2908934 | 1.2858286 | 0.19583859 | 0.18047926 | 204.08734 | 1.9583859 | 0.08595478 | 195.0284
2065.8872 | 1.2918944 | 1.2869086 | 0.19588134 | 0.18079551 | 205.6485 | 1.9588134 | 0.0861054 | 196.5202
2065.9072 | 1.2928954 | 1.2879672 | 0.19617829 | 0.18080646 | 207.14809 | 1.9617829 | 0.08611062 | 197.9533
2065.9272 | 1.2938964 | 1.2891209 | 0.19619739 | 0.18017876 | 208.4456 | 1.9619739 | 0.08581167 | 199.1932
2065.9473 | 1.2948974 | 1.2898527 | 0.19616339 | 0.17989001 | 209.92908 | 1.9616339 | 0.08567415 | 200.6108
2065.9673 | 1.2958983 | 1.2908089 | 0.19614451 | 0.18019 | 211.46364 | 1.9614451 | 0.08581702 | 202.0772
2065.9873 | 1.2968993 | 1.2918657 | 0.19615652 | 0.18018009 | 212.91182 | 1.9615652 | 0.0858123 | 203.4611
2066.0073 | 1.2979003 | 1.2928072 | 0.19622551 | 0.18019395 | 214.17912 | 1.9622551 | 0.0858189 | 204.6722
2066.0273 | 1.2989013 | 1.2934366 | 0.19621529 | 0.18019271 | 215.62195 | 1.9621529 | 0.08581831 | 206.051
2066.0474 | 1.2999023 | 1.2947209 | 0.19645938 | 0.18174647 | 217.23865 | 1.9645938 | 0.0865583 | 207.5959
2066.0674 | 1.3009032 | 1.295624 | 0.19650403 | 0.181742 | 218.5386 | 1.9650403 | 0.08655617 | 208.8382
2066.0874 | 1.3019042 | 1.2966369 | 0.19710091 | 0.18264331 | 219.99844 | 1.9710091 | 0.08698543 | 210.2332
2066.1074 | 1.3029052 | 1.2975614 | 0.19713721 | 0.18269339 | 221.50237 | 1.9713721 | 0.08700928 | 211.6704
2066.1274 | 1.3039062 | 1.2986236 | 0.19713648 | 0.18267223 | 223.04526 | 1.9713648 | 0.0869992 | 213.1448
2066.1475 | 1.3049072 | 1.2995225 | 0.19680402 | 0.18269868 | 224.48016 | 1.9680402 | 0.0870118 | 214.516
2066.1675 | 1.3059081 | 1.3005302 | 0.19679257 | 0.18019335 | 225.81075 | 1.9679257 | 0.08581862 | 215.7875
2066.1875 | 1.3069091 | 1.3016093 | 0.19713573 | 0.18112758 | 227.28566 | 1.9713573 | 0.08626355 | 217.197
2066.2075 | 1.3079101 | 1.3024806 | 0.19711041 | 0.18115473 | 228.61923 | 1.9711041 | 0.08627648 | 218.4713
2066.2275 | 1.3089111 | 1.3033751 | 0.19707686 | 0.18114673 | 229.95992 | 1.9707686 | 0.08627267 | 219.7525
2066.2476 | 1.3099121 | 1.3044708 | 0.19707 | 0.18111996 | 231.45078 | 1.9707 | 0.08625992 | 221.1772
2066.2676 | 1.310913 | 1.3052849 | 0.19713186 | 0.1811461 | 232.76956 | 1.9713186 | 0.08627237 | 222.4374
2066.2876 | 1.311914 | 1.3062835 | 0.19746424 | 0.18146761 | 234.28735 | 1.9746424 | 0.08642549 | 223.8879
2066.3076 | 1.312915 | 1.3074253 | 0.1974197 | 0.18270946 | 235.82375 | 1.974197 | 0.08701694 | 225.3561
2066.3276 | 1.313916 | 1.3081677 | 0.19774111 | 0.1826719 | 237.21609 | 1.9774111 | 0.08699905 | 226.6866
2066.3477 | 1.314917 | 1.3091834 | 0.19777191 | 0.18297054 | 238.77734 | 1.9777191 | 0.08714128 | 228.1786
2066.3677 | 1.3159178 | 1.3103998 | 0.19773024 | 0.1829896 | 240.17262 | 1.9773024 | 0.08715035 | 229.5119
2066.3877 | 1.3169188 | 1.3111633 | 0.19773595 | 0.18299372 | 241.46074 | 1.9773595 | 0.08715232 | 230.7428
2066.4077 | 1.3179199 | 1.3119081 | 0.19777322 | 0.18300864 | 242.87889 | 1.9777322 | 0.08715942 | 232.098
2066.4277 | 1.3189209 | 1.3132107 | 0.19774604 | 0.1817645 | 244.52356 | 1.9774604 | 0.08656689 | 233.6697
2066.4478 | 1.3199219 | 1.3141062 | 0.19807763 | 0.18209593 | 245.86975 | 1.9807763 | 0.08672474 | 234.9561
2066.4678 | 1.3209227 | 1.3149104 | 0.19838525 | 0.18240711 | 247.4104 | 1.9838525 | 0.08687294 | 236.4284
2066.4878 | 1.3219237 | 1.3160288 | 0.19833295 | 0.18239015 | 248.99516 | 1.9833295 | 0.08686486 | 237.9428
2066.5078 | 1.3229247 | 1.3167369 | 0.19834073 | 0.18238527 | 250.33078 | 1.9834073 | 0.08686254 | 239.2192
2066.5278 | 1.3239257 | 1.3177056 | 0.19834422 | 0.18237455 | 251.86163 | 1.9834422 | 0.08685743 | 240.6821
2066.5479 | 1.3249267 | 1.3186574 | 0.19835861 | 0.18241173 | 253.3918 | 1.9835861 | 0.08687514 | 242.1443
2066.5679 | 1.3259276 | 1.3198662 | 0.19864041 | 0.1820969 | 254.93181 | 1.9864041 | 0.0867252 | 243.616
2066.5879 | 1.3269286 | 1.320809 | 0.19833921 | 0.18327506 | 256.41919 | 1.9833921 | 0.08728631 | 245.0373
2066.6079 | 1.3279296 | 1.3216954 | 0.19901052 | 0.18212298 | 257.95862 | 1.9901052 | 0.08673762 | 246.5084
2066.6279 | 1.3289306 | 1.3226544 | 0.19895771 | 0.1826994 | 259.39191 | 1.9895771 | 0.08701214 | 247.8781
2066.6479 | 1.3299316 | 1.3235083 | 0.19897433 | 0.1826908 | 260.93903 | 1.9897433 | 0.08700805 | 249.3565
2066.668 | 1.3309325 | 1.3246124 | 0.19901302 | 0.18266456 | 262.45712 | 1.9901302 | 0.08699555 | 250.8072
2066.688 | 1.3319335 | 1.3254265 | 0.19865973 | 0.18302327 | 264.06113 | 1.9865973 | 0.08716639 | 252.3401
2066.708 | 1.3329345 | 1.3264 | 0.19897299 | 0.18394125 | 265.62753 | 1.9897299 | 0.08760359 | 253.8369
2066.728 | 1.3339355 | 1.3274711 | 0.19926764 | 0.18394542 | 267.24164 | 1.9926764 | 0.08760557 | 255.3794
2066.748 | 1.3349365 | 1.3282244 | 0.19928378 | 0.18428642 | 268.80713 | 1.9928378 | 0.08776798 | 256.8754
2066.7681 | 1.3359374 | 1.3294485 | 0.19926506 | 0.18426219 | 270.3833 | 1.9926506 | 0.08775644 | 258.3816
2066.7881 | 1.3369384 | 1.3303934 | 0.19932932 | 0.18425839 | 271.87292 | 1.9932932 | 0.08775463 | 259.8051
2066.8081 | 1.3379394 | 1.3313246 | 0.19893417 | 0.18458781 | 273.33994 | 1.9893417 | 0.08791152 | 261.207
2066.8281 | 1.3389404 | 1.3322294 | 0.19900334 | 0.18460235 | 274.89484 | 1.9900334 | 0.08791844 | 262.6929
2066.8481 | 1.3399414 | 1.3331766 | 0.19991034 | 0.18362606 | 276.5098 | 1.9991034 | 0.08745347 | 264.2362
2066.8682 | 1.3409423 | 1.3342004 | 0.20024139 | 0.18364608 | 278.10526 | 2.0024139 | 0.08746301 | 265.7608
2066.8882 | 1.3419433 | 1.3349433 | 0.20025367 | 0.18395776 | 279.72189 | 2.0025367 | 0.08761145 | 267.3057
2066.9082 | 1.3429443 | 1.3360766 | 0.20021203 | 0.18395939 | 281.31381 | 2.0021203 | 0.08761223 | 268.8269
2066.9282 | 1.3439453 | 1.3372085 | 0.20019011 | 0.18397479 | 282.87131 | 2.0019011 | 0.08761956 | 270.3153
2066.9482 | 1.3449463 | 1.3379112 | 0.20019563 | 0.18388966 | 284.48129 | 2.0019563 | 0.08757902 | 271.8538
2066.9683 | 1.3459471 | 1.3388191 | 0.20019108 | 0.18459484 | 286.11111 | 2.0019108 | 0.08791486 | 273.4113
2066.9883 | 1.3469481 | 1.3400887 | 0.20053843 | 0.18551889 | 287.78299 | 2.0053843 | 0.08835495 | 275.009
2067.0083 | 1.3479491 | 1.3408152 | 0.20083757 | 0.18459694 | 289.19177 | 2.0083757 | 0.08791586 | 276.3552
2067.0283 | 1.3489501 | 1.3417727 | 0.20084861 | 0.18457784 | 290.776 | 2.0084861 | 0.08790677 | 277.8691
2067.0483 | 1.3499511 | 1.342821 | 0.20088565 | 0.18454753 | 292.43344 | 2.0088565 | 0.08789233 | 279.453
2067.0684 | 1.350952 | 1.3437777 | 0.20084487 | 0.18457241 | 294.01855 | 2.0084487 | 0.08790418 | 280.9677
2067.0884 | 1.351953 | 1.3446248 | 0.20051213 | 0.18425417 | 295.67746 | 2.0051213 | 0.08775262 | 282.553
2067.1084 | 1.352954 | 1.3457472 | 0.20082904 | 0.18457481 | 297.32605 | 2.0082904 | 0.08790532 | 284.1284
2067.1284 | 1.353955 | 1.3465846 | 0.2014533 | 0.18463221 | 298.84613 | 2.014533 | 0.08793266 | 285.581
2067.1484 | 1.354956 | 1.3477563 | 0.20142415 | 0.18487677 | 300.57645 | 2.0142415 | 0.08804914 | 287.2345
2067.1685 | 1.3559569 | 1.3488613 | 0.20146191 | 0.1848731 | 302.04315 | 2.0146191 | 0.08804739 | 288.6361
2067.1885 | 1.3569579 | 1.3495761 | 0.20143804 | 0.18490256 | 303.45349 | 2.0143804 | 0.08806142 | 289.9839
2067.2085 | 1.3579589 | 1.3505238 | 0.20135581 | 0.18484238 | 305.10089 | 2.0135581 | 0.08803276 | 291.5582
2067.2285 | 1.3589599 | 1.3515642 | 0.20144668 | 0.18545437 | 306.72632 | 2.0144668 | 0.08832422 | 293.1114
2067.2485 | 1.3599609 | 1.3525007 | 0.20146848 | 0.18607476 | 308.31979 | 2.0146848 | 0.08861969 | 294.6342
2067.2686 | 1.3609618 | 1.3535562 | 0.20148577 | 0.18488684 | 309.8671 | 2.0148577 | 0.08805393 | 296.1128
2067.2886 | 1.3619628 | 1.3543836 | 0.20147154 | 0.18491098 | 311.44714 | 2.0147154 | 0.08806543 | 297.6227
2067.3086 | 1.3629638 | 1.3553464 | 0.20144129 | 0.18488893 | 313.13272 | 2.0144129 | 0.08805493 | 299.2335
2067.3286 | 1.3639648 | 1.3563733 | 0.2014415 | 0.18485859 | 314.81842 | 2.014415 | 0.08804048 | 300.8443
2067.3486 | 1.3649658 | 1.3573594 | 0.20175728 | 0.18518975 | 316.51532 | 2.0175728 | 0.08819819 | 302.4659
2067.3687 | 1.3659667 | 1.3581351 | 0.20171678 | 0.18611239 | 318.10333 | 2.0171678 | 0.08863761 | 303.9834
2067.3887 | 1.3669677 | 1.3592142 | 0.20213103 | 0.18704207 | 319.90067 | 2.0213103 | 0.08908038 | 305.701
2067.4087 | 1.3679687 | 1.3603269 | 0.20209748 | 0.18738216 | 321.56818 | 2.0209748 | 0.08924235 | 307.2945
2067.4287 | 1.3689697 | 1.3613206 | 0.20209931 | 0.18737121 | 323.23163 | 2.0209931 | 0.08923713 | 308.8841
2067.4487 | 1.3699707 | 1.3621597 | 0.20211802 | 0.18739305 | 324.82407 | 2.0211802 | 0.08924754 | 310.4059
2067.4688 | 1.3709716 | 1.363297 | 0.20212404 | 0.18729977 | 326.47479 | 2.0212404 | 0.08920311 | 311.9833
2067.4888 | 1.3719726 | 1.3640922 | 0.2025913 | 0.18552849 | 328.13922 | 2.025913 | 0.08835952 | 313.5739
2067.5088 | 1.3729736 | 1.3652943 | 0.20271933 | 0.1864233 | 329.9649 | 2.0271933 | 0.08878568 | 315.3185
2067.5288 | 1.3739746 | 1.3662679 | 0.2030374 | 0.18646023 | 331.72934 | 2.030374 | 0.08880327 | 317.0046
2067.5488 | 1.3749756 | 1.3672621 | 0.20304915 | 0.18644415 | 333.48743 | 2.0304915 | 0.08879561 | 318.6847
2067.5688 | 1.3759764 | 1.3681061 | 0.20300457 | 0.18642372 | 335.0636 | 2.0300457 | 0.08878588 | 320.1909
2067.5889 | 1.3769774 | 1.3691075 | 0.20302743 | 0.18639079 | 336.86102 | 2.0302743 | 0.0887702 | 321.9085
2067.6089 | 1.3779784 | 1.3699368 | 0.20304233 | 0.187039 | 338.52243 | 2.0304233 | 0.08907892 | 323.4962
2067.6289 | 1.3789794 | 1.3712305 | 0.20301148 | 0.18831117 | 340.43768 | 2.0301148 | 0.0896848 | 325.3264
2067.6489 | 1.3799804 | 1.3720706 | 0.20331937 | 0.18706129 | 342.16559 | 2.0331937 | 0.08908953 | 326.9776
2067.6689 | 1.3809813 | 1.3731956 | 0.20330893 | 0.18699275 | 343.9556 | 2.0330893 | 0.08905689 | 328.6882
2067.689 | 1.3819823 | 1.3740661 | 0.20331876 | 0.1870665 | 345.82904 | 2.0331876 | 0.08909201 | 330.4785
2067.709 | 1.3829833 | 1.3753357 | 0.20334101 | 0.18706328 | 347.65436 | 2.0334101 | 0.08909048 | 332.2228
2067.729 | 1.3839843 | 1.3759655 | 0.20400731 | 0.18708724 | 349.18985 | 2.0400731 | 0.08910189 | 333.6901
2067.749 | 1.3849853 | 1.3769844 | 0.20366473 | 0.18733492 | 350.95877 | 2.0366473 | 0.08921985 | 335.3805
2067.769 | 1.3859862 | 1.3781841 | 0.20430049 | 0.18794009 | 352.64319 | 2.0430049 | 0.08950807 | 336.9902
2067.7891 | 1.3869872 | 1.3792365 | 0.20399716 | 0.18892589 | 354.30161 | 2.0399716 | 0.08997756 | 338.575
2067.8091 | 1.3879882 | 1.3799865 | 0.20400232 | 0.18920207 | 356.01297 | 2.0400232 | 0.0901091 | 340.2104
2067.8291 | 1.3889892 | 1.3809934 | 0.20399493 | 0.18919332 | 357.85748 | 2.0399493 | 0.09010493 | 341.973
2067.8491 | 1.3899902 | 1.3820143 | 0.20400552 | 0.1891951 | 359.59314 | 2.0400552 | 0.09010578 | 343.6316
2067.8691 | 1.3909911 | 1.3829997 | 0.20427494 | 0.18891338 | 361.30191 | 2.0427494 | 0.08997161 | 345.2645
2067.8892 | 1.3919921 | 1.3839822 | 0.20429665 | 0.18800691 | 362.99258 | 2.0429665 | 0.08953989 | 346.8802
2067.9092 | 1.3929931 | 1.3851011 | 0.2046091 | 0.18831116 | 364.77609 | 2.046091 | 0.08968479 | 348.5845
2067.9292 | 1.3939941 | 1.3859121 | 0.20457101 | 0.18833166 | 366.42026 | 2.0457101 | 0.08969456 | 350.1557
2067.9492 | 1.3949951 | 1.3869607 | 0.2045826 | 0.18830286 | 368.24844 | 2.045826 | 0.08968084 | 351.9027
2067.9692 | 1.395996 | 1.3881025 | 0.20452365 | 0.18825264 | 370.11432 | 2.0452365 | 0.08965692 | 353.6858
2067.9893 | 1.396997 | 1.389026 | 0.20484173 | 0.18829286 | 371.83041 | 2.0484173 | 0.08967608 | 355.3257
2068.0093 | 1.397998 | 1.3898947 | 0.20546244 | 0.19015558 | 373.47858 | 2.0546244 | 0.09056321 | 356.9007
2068.0293 | 1.398999 | 1.3908834 | 0.20554461 | 0.19067702 | 375.33481 | 2.0554461 | 0.09081155 | 358.6745
2068.0493 | 1.4 | 1.3917915 | 0.2055458 | 0.19083786 | 377.04605 | 2.055458 | 0.09088816 | 360.3098
2068.0693 | 1.4010009 | 1.3930123 | 0.20554516 | 0.19086149 | 378.93155 | 2.0554516 | 0.09089941 | 362.1116
2068.0894 | 1.4020019 | 1.3940892 | 0.20550695 | 0.19085087 | 380.62656 | 2.0550695 | 0.09089435 | 363.7314
2068.1094 | 1.4030029 | 1.3949368 | 0.20557238 | 0.19083008 | 382.32358 | 2.0557238 | 0.09088445 | 365.3531
2068.1294 | 1.4040039 | 1.3959816 | 0.20585677 | 0.18892181 | 384.017 | 2.0585677 | 0.08997562 | 366.9714
2068.1494 | 1.4050049 | 1.3970249 | 0.20615184 | 0.19016734 | 385.80719 | 2.0615184 | 0.09056881 | 368.6821
2068.1694 | 1.4060057 | 1.3980379 | 0.20615274 | 0.19018209 | 387.42783 | 2.0615274 | 0.09057584 | 370.2308
2068.1895 | 1.4070067 | 1.3989882 | 0.20614773 | 0.19119328 | 389.25229 | 2.0614773 | 0.09105743 | 371.9743
2068.2095 | 1.4080077 | 1.3999391 | 0.20618066 | 0.19118594 | 390.97775 | 2.0618066 | 0.09105393 | 373.6231
2068.2295 | 1.4090087 | 1.4010544 | 0.20614997 | 0.19116449 | 392.74701 | 2.0614997 | 0.09104372 | 375.3139
2068.2495 | 1.4100097 | 1.4020227 | 0.20617598 | 0.19117764 | 394.62021 | 2.0617598 | 0.09104998 | 377.1039
2068.2695 | 1.4110106 | 1.4028274 | 0.20642695 | 0.18916585 | 396.3421 | 2.0642695 | 0.09009185 | 378.7494
2068.2896 | 1.4120116 | 1.4038994 | 0.20680979 | 0.19014685 | 398.2171 | 2.0680979 | 0.09055906 | 380.5411
2068.3096 | 1.4130126 | 1.4049057 | 0.20717047 | 0.19036196 | 400.10803 | 2.0717047 | 0.0906615 | 382.3481
2068.3296 | 1.4140136 | 1.4059691 | 0.20716943 | 0.1908657 | 401.91257 | 2.0716943 | 0.09090141 | 384.0726
2068.3496 | 1.4150146 | 1.4069468 | 0.20716889 | 0.19128594 | 403.61313 | 2.0716889 | 0.09110156 | 385.6977
2068.3696 | 1.4160155 | 1.4078548 | 0.20716903 | 0.19167233 | 405.31638 | 2.0716903 | 0.09128558 | 387.3253
2068.3896 | 1.4170165 | 1.4087265 | 0.20711446 | 0.19177653 | 407.27905 | 2.0711446 | 0.09133521 | 389.2009
2068.4097 | 1.4180175 | 1.4098583 | 0.20803121 | 0.19174932 | 409.06458 | 2.0803121 | 0.09132225 | 390.9071
2068.4297 | 1.4190185 | 1.4109018 | 0.20770901 | 0.19119793 | 410.84436 | 2.0770901 | 0.09105964 | 392.6079
2068.4497 | 1.4200195 | 1.4119142 | 0.20766899 | 0.19116552 | 412.54443 | 2.0766899 | 0.09104421 | 394.2325
2068.4697 | 1.4210204 | 1.4127592 | 0.20770423 | 0.19117671 | 414.24661 | 2.0770423 | 0.09104954 | 395.8591
2068.4897 | 1.4220214 | 1.4138535 | 0.20771942 | 0.19114256 | 416.12238 | 2.0771942 | 0.09103327 | 397.6517
2068.5098 | 1.4230224 | 1.4147663 | 0.20772217 | 0.19146712 | 417.79355 | 2.0772217 | 0.09118785 | 399.2486
2068.5298 | 1.4240234 | 1.415875 | 0.20867717 | 0.19146642 | 419.7092 | 2.0867717 | 0.09118751 | 401.0793
2068.5498 | 1.4250244 | 1.4168169 | 0.208382 | 0.19202448 | 421.47678 | 2.08382 | 0.09145329 | 402.7684
2068.5698 | 1.4260253 | 1.417787 | 0.20834656 | 0.19212393 | 423.13654 | 2.0834656 | 0.09150066 | 404.3545
2068.5898 | 1.4270263 | 1.4186274 | 0.20835769 | 0.19270486 | 424.94073 | 2.0835769 | 0.09177733 | 406.0786
2068.6099 | 1.4280273 | 1.4200029 | 0.20840229 | 0.19269374 | 426.76517 | 2.0840229 | 0.09177203 | 407.822
2068.6299 | 1.4290283 | 1.4206654 | 0.20837745 | 0.19274881 | 428.36304 | 2.0837745 | 0.09179826 | 409.349
2068.6499 | 1.4300293 | 1.4216619 | 0.20833588 | 0.19270304 | 430.22192 | 2.0833588 | 0.09177646 | 411.1253
2068.6699 | 1.4310302 | 1.4228966 | 0.20866689 | 0.19209988 | 432.01816 | 2.0866689 | 0.0914892 | 412.8419
2068.6899 | 1.4320312 | 1.4237299 | 0.20894113 | 0.19275846 | 433.92569 | 2.0894113 | 0.09180286 | 414.6647
2068.71 | 1.4330322 | 1.4247339 | 0.20924799 | 0.19240989 | 435.67856 | 2.0924799 | 0.09163685 | 416.3398
2068.73 | 1.4340332 | 1.4260004 | 0.20929605 | 0.19243282 | 437.53891 | 2.0929605 | 0.09164777 | 418.1176
2068.75 | 1.4350342 | 1.4268546 | 0.20924604 | 0.19241989 | 439.13748 | 2.0924604 | 0.09164161 | 419.6452
2068.77 | 1.436035 | 1.4276785 | 0.20923504 | 0.19245914 | 440.86627 | 2.0923504 | 0.0916603 | 421.2972
2068.79 | 1.437036 | 1.4287089 | 0.20961471 | 0.19300087 | 442.61716 | 2.0961471 | 0.09191831 | 422.9704
2068.8101 | 1.438037 | 1.4297683 | 0.20959093 | 0.19356856 | 444.25351 | 2.0959093 | 0.09218867 | 424.5341
2068.8301 | 1.439038 | 1.4306445 | 0.20956127 | 0.1930187 | 445.98254 | 2.0956127 | 0.0919268 | 426.1864
2068.8501 | 1.440039 | 1.4317245 | 0.20955615 | 0.19299814 | 447.85147 | 2.0955615 | 0.09191701 | 427.9724
2068.8701 | 1.4410399 | 1.4326147 | 0.20962226 | 0.19300669 | 449.54837 | 2.0962226 | 0.09192108 | 429.5939
2068.8901 | 1.4420409 | 1.4337292 | 0.20958035 | 0.19302674 | 451.36719 | 2.0958035 | 0.09193063 | 431.332
2068.9102 | 1.4430419 | 1.4348092 | 0.2095882 | 0.19304125 | 453.10379 | 2.095882 | 0.09193754 | 432.9915
2068.9302 | 1.4440429 | 1.4355253 | 0.21024886 | 0.19428849 | 454.952 | 2.1024886 | 0.09253155 | 434.7577
2068.9502 | 1.4450439 | 1.4365811 | 0.21024488 | 0.19488558 | 456.73764 | 2.1024488 | 0.09281592 | 436.4641
2068.9702 | 1.4460448 | 1.4376634 | 0.21051361 | 0.19489326 | 458.547 | 2.1051361 | 0.09281957 | 438.1931
2068.9902 | 1.4470458 | 1.4389241 | 0.21055168 | 0.19489773 | 460.33853 | 2.1055168 | 0.0928217 | 439.9051
2069.0103 | 1.4480468 | 1.4397802 | 0.21053725 | 0.19486211 | 461.96902 | 2.1053725 | 0.09280474 | 441.4633
2069.0303 | 1.4490478 | 1.4405487 | 0.21051425 | 0.19493616 | 463.88632 | 2.1051425 | 0.09284001 | 443.2955
2069.0503 | 1.4500488 | 1.4415947 | 0.21050495 | 0.19554573 | 465.76636 | 2.1050495 | 0.09313032 | 445.092
2069.0703 | 1.4510497 | 1.4424628 | 0.21114546 | 0.19430561 | 467.50797 | 2.1114546 | 0.0925397 | 446.7564
2069.0903 | 1.4520507 | 1.4437981 | 0.21111208 | 0.19461514 | 469.44113 | 2.1111208 | 0.09268712 | 448.6037
2069.1104 | 1.4530517 | 1.4446596 | 0.21112409 | 0.19490469 | 471.078 | 2.1112409 | 0.09282502 | 450.1679
2069.1304 | 1.4540527 | 1.4454651 | 0.21111549 | 0.19492036 | 472.79105 | 2.1111549 | 0.09283248 | 451.8049
2069.1504 | 1.4550537 | 1.4464209 | 0.21109655 | 0.19490397 | 474.54294 | 2.1109655 | 0.09282467 | 453.4791
2069.1704 | 1.4560546 | 1.4475805 | 0.21111962 | 0.19492479 | 476.48627 | 2.1111962 | 0.09283459 | 455.3361
2069.1904 | 1.4570556 | 1.4484777 | 0.21142438 | 0.19516996 | 478.31723 | 2.1142438 | 0.09295135 | 457.0858
2069.2104 | 1.4580566 | 1.4494612 | 0.21236691 | 0.19491816 | 479.99985 | 2.1236691 | 0.09283143 | 458.6937
2069.2305 | 1.4590576 | 1.450505 | 0.2120941 | 0.19494377 | 481.82275 | 2.120941 | 0.09284363 | 460.4357
2069.2505 | 1.4600586 | 1.4515622 | 0.21207242 | 0.19525243 | 483.60648 | 2.1207242 | 0.09299063 | 462.1403
2069.2705 | 1.4610595 | 1.4522288 | 0.21209538 | 0.19526544 | 485.34961 | 2.1209538 | 0.09299683 | 463.806
2069.2905 | 1.4620605 | 1.4534572 | 0.21207964 | 0.19523172 | 487.33606 | 2.1207964 | 0.09298077 | 465.7043
2069.3105 | 1.4630615 | 1.4543209 | 0.21271624 | 0.1955047 | 489.08041 | 2.1271624 | 0.09311078 | 467.3712
2069.3306 | 1.4640625 | 1.4554886 | 0.21265401 | 0.19563578 | 490.92731 | 2.1265401 | 0.09317321 | 469.1362
2069.3506 | 1.4650635 | 1.4563165 | 0.21269234 | 0.19759676 | 492.7345 | 2.1269234 | 0.09410714 | 470.8631
2069.3706 | 1.4660643 | 1.4573447 | 0.2127018 | 0.19771522 | 494.45285 | 2.127018 | 0.09416356 | 472.5052
2069.3906 | 1.4670653 | 1.4583724 | 0.21269745 | 0.1977448 | 496.21915 | 2.1269745 | 0.09417764 | 474.1931
2069.4106 | 1.4680663 | 1.4593581 | 0.21266741 | 0.19771129 | 498.0282 | 2.1266741 | 0.09416169 | 475.9219
2069.4307 | 1.4690673 | 1.4603689 | 0.21266422 | 0.19740178 | 499.85764 | 2.1266422 | 0.09401428 | 477.6701
2069.4507 | 1.4700683 | 1.4613433 | 0.21331324 | 0.19695905 | 501.60522 | 2.1331324 | 0.09380342 | 479.3401
2069.4707 | 1.4710692 | 1.4621753 | 0.21355262 | 0.19735514 | 503.43329 | 2.1355262 | 0.09399207 | 481.087
2069.4907 | 1.4720702 | 1.4633219 | 0.21387315 | 0.19773269 | 505.418 | 2.1387315 | 0.09417188 | 482.9836
2069.5107 | 1.4730712 | 1.4643818 | 0.21388711 | 0.19774653 | 507.16852 | 2.1388711 | 0.09417847 | 484.6565
2069.5308 | 1.4740722 | 1.4653492 | 0.21387425 | 0.197751 | 508.92197 | 2.1387425 | 0.0941806 | 486.3321
2069.5508 | 1.4750732 | 1.4663202 | 0.21389323 | 0.19772291 | 510.66888 | 2.1389323 | 0.09416722 | 488.0014
2069.5708 | 1.4760741 | 1.4671338 | 0.2138596 | 0.19772394 | 512.37006 | 2.138596 | 0.09416771 | 489.6271
2069.5908 | 1.4770751 | 1.4682097 | 0.21452634 | 0.19774051 | 514.3313 | 2.1452634 | 0.0941756 | 491.5013
2069.6108 | 1.4780761 | 1.4692688 | 0.21456558 | 0.19774297 | 515.97058 | 2.1456558 | 0.09417677 | 493.0678
2069.6309 | 1.4790771 | 1.4702272 | 0.21452338 | 0.19773474 | 517.78461 | 2.1452338 | 0.09417285 | 494.8013
2069.6509 | 1.4800781 | 1.4711907 | 0.21451578 | 0.19771129 | 519.60406 | 2.1451578 | 0.09416169 | 496.54
2069.6709 | 1.481079 | 1.472255 | 0.21455936 | 0.19772483 | 521.39288 | 2.1455936 | 0.09416813 | 498.2494
2069.6909 | 1.48208 | 1.4732921 | 0.21450201 | 0.19768952 | 523.12885 | 2.1450201 | 0.09415132 | 499.9083
2069.7109 | 1.483081 | 1.4741844 | 0.21486881 | 0.19929817 | 524.87 | 2.1486881 | 0.09491745 | 501.5722
2069.731 | 1.484082 | 1.4751339 | 0.2154562 | 0.19996651 | 526.7301 | 2.154562 | 0.09523575 | 503.3497
2069.751 | 1.485083 | 1.4762332 | 0.21542303 | 0.19990394 | 528.55115 | 2.1542303 | 0.09520595 | 505.09
2069.771 | 1.4860839 | 1.4771795 | 0.21539983 | 0.19990714 | 530.31543 | 2.1539983 | 0.09520748 | 506.7759
2069.791 | 1.4870849 | 1.4781742 | 0.21541524 | 0.19989339 | 532.21912 | 2.1541524 | 0.09520093 | 508.5951
2069.811 | 1.4880859 | 1.4790741 | 0.21544425 | 0.19993517 | 533.99603 | 2.1544425 | 0.09522083 | 510.2932
2069.8311 | 1.4890869 | 1.4799476 | 0.21543144 | 0.19928011 | 535.82007 | 2.1543144 | 0.09490885 | 512.0362
2069.8511 | 1.4900879 | 1.4812114 | 0.21574603 | 0.19927351 | 537.63049 | 2.1574603 | 0.09490571 | 513.7663
2069.8711 | 1.4910887 | 1.4821301 | 0.21614617 | 0.19994198 | 539.427 | 2.1614617 | 0.09522407 | 515.4831
2069.8911 | 1.4920897 | 1.4829324 | 0.21672612 | 0.2011586 | 541.14105 | 2.1672612 | 0.0958035 | 517.121
2069.9111 | 1.4930907 | 1.4839553 | 0.21668497 | 0.20115972 | 542.88422 | 2.1668497 | 0.09580403 | 518.7868
2069.9312 | 1.4940917 | 1.4849987 | 0.21672112 | 0.20117271 | 544.9173 | 2.1672112 | 0.09581022 | 520.7297
2069.9512 | 1.4950927 | 1.4860487 | 0.21672729 | 0.20113765 | 546.6803 | 2.1672729 | 0.09579352 | 522.4144
2069.9712 | 1.4960936 | 1.4869299 | 0.2173163 | 0.20049533 | 548.38092 | 2.173163 | 0.09548761 | 524.0395
2069.9912 | 1.4970946 | 1.4878864 | 0.21767296 | 0.2008654 | 550.18677 | 2.1767296 | 0.09566386 | 525.7652
2070.0112 | 1.4980956 | 1.4889687 | 0.21794467 | 0.20116077 | 552.01422 | 2.1794467 | 0.09580453 | 527.5116
2070.0313 | 1.4990966 | 1.4899853 | 0.21795554 | 0.20115422 | 553.7605 | 2.1795554 | 0.09580141 | 529.1803
2070.0513 | 1.5000976 | 1.4908566 | 0.21792874 | 0.20113763 | 555.46375 | 2.1792874 | 0.09579351 | 530.808
2070.0713 | 1.5010985 | 1.4919116 | 0.21793975 | 0.2011499 | 557.26337 | 2.1793975 | 0.09579935 | 532.5277
2070.0913 | 1.5020995 | 1.4928808 | 0.21827257 | 0.20111845 | 558.95728 | 2.1827257 | 0.09578437 | 534.1464
2070.1113 | 1.5031005 | 1.4939384 | 0.2188573 | 0.20371415 | 560.61499 | 2.188573 | 0.0970206 | 535.7306
2070.1313 | 1.5041015 | 1.4947712 | 0.21950276 | 0.20400718 | 562.25378 | 2.1950276 | 0.09716016 | 537.2966
2070.1514 | 1.5051025 | 1.4957749 | 0.21946821 | 0.20399573 | 563.98029 | 2.1946821 | 0.0971547 | 538.9465
2070.1714 | 1.5061034 | 1.4969412 | 0.2195504 | 0.20395598 | 565.75446 | 2.195504 | 0.09713577 | 540.6419
2070.1914 | 1.5071044 | 1.4978545 | 0.21951221 | 0.20396732 | 567.27679 | 2.1951221 | 0.09714117 | 542.0967
2070.2114 | 1.5081054 | 1.4989488 | 0.21952318 | 0.20240851 | 568.82141 | 2.1952318 | 0.09639878 | 543.5727
2070.2314 | 1.5091064 | 1.4999788 | 0.22039866 | 0.20329398 | 570.38776 | 2.2039866 | 0.09682049 | 545.0695
2070.2515 | 1.5101074 | 1.500842 | 0.22105269 | 0.20461576 | 571.93457 | 2.2105269 | 0.09745 | 546.5477
2070.2715 | 1.5111083 | 1.5018183 | 0.22168815 | 0.20526789 | 573.4201 | 2.2168815 | 0.09776058 | 547.9673
2070.2915 | 1.5121093 | 1.5027169 | 0.22163434 | 0.20521052 | 574.80634 | 2.2163434 | 0.09773326 | 549.292
2070.3115 | 1.5131103 | 1.5037173 | 0.22167131 | 0.20523641 | 576.0896 | 2.2167131 | 0.09774559 | 550.5183
2070.3315 | 1.5141113 | 1.5048617 | 0.22167525 | 0.20521222 | 577.56622 | 2.2167525 | 0.09773407 | 551.9294
2070.3516 | 1.5151123 | 1.5059024 | 0.22167861 | 0.20460239 | 578.89453 | 2.2167861 | 0.09744363 | 553.1987
2070.3716 | 1.5161132 | 1.506995 | 0.22385986 | 0.20614263 | 580.07196 | 2.2385986 | 0.09817718 | 554.3239
2070.3916 | 1.5171142 | 1.5078349 | 0.22512354 | 0.20737933 | 581.1875 | 2.2512354 | 0.09876617 | 555.3899
2070.4116 | 1.5181152 | 1.5089074 | 0.22573026 | 0.20797597 | 582.2041 | 2.2573026 | 0.09905033 | 556.3614
2070.4316 | 1.5191162 | 1.5098708 | 0.22570002 | 0.20792015 | 583.34924 | 2.2570002 | 0.09902374 | 557.4557
2070.4517 | 1.5201172 | 1.510877 | 0.22572586 | 0.20796549 | 584.30536 | 2.2572586 | 0.09904534 | 558.3694
2070.4717 | 1.521118 | 1.5119535 | 0.2260676 | 0.20830669 | 585.14917 | 2.260676 | 0.09920783 | 559.1757
2070.4917 | 1.522119 | 1.5128905 | 0.22915044 | 0.21175905 | 585.91211 | 2.2915044 | 0.1008521 | 559.9048
2070.5117 | 1.52312 | 1.5139554 | 0.23134701 | 0.21392153 | 586.53979 | 2.3134701 | 0.1018819 | 560.5046
2070.5317 | 1.524121 | 1.515111 | 0.23137315 | 0.2139055 | 587.26282 | 2.3137315 | 0.1018743 | 561.1956
2070.5518 | 1.525122 | 1.5159407 | 0.23135179 | 0.21390602 | 587.6911 | 2.3135179 | 0.1018746 | 561.6048
2070.5718 | 1.5261229 | 1.5170805 | 0.23133633 | 0.21388806 | 588.35535 | 2.3133633 | 0.101866 | 562.2396
2070.5918 | 1.5271239 | 1.5181941 | 0.23167613 | 0.21387069 | 588.82727 | 2.3167613 | 0.1018577 | 562.6906
2070.6118 | 1.5281249 | 1.5191302 | 0.23850979 | 0.22003604 | 588.90344 | 2.3850979 | 0.104794 | 562.7634
2070.6318 | 1.5291259 | 1.5201691 | 0.23969574 | 0.2207583 | 589.16559 | 2.3969574 | 0.105138 | 563.0139
2070.6519 | 1.5301269 | 1.5211897 | 0.24157953 | 0.22262561 | 589.32562 | 2.4157953 | 0.1060273 | 563.1668
2070.6719 | 1.5311278 | 1.5223029 | 0.24160567 | 0.22265312 | 589.58783 | 2.4160567 | 0.1060404 | 563.4174
2070.6919 | 1.5321288 | 1.523411 | 0.24161206 | 0.2226491 | 589.70074 | 2.4161206 | 0.1060385 | 563.5253
2070.7119 | 1.5331298 | 1.5244472 | 0.24160451 | 0.22261289 | 589.73517 | 2.4160451 | 0.1060213 | 563.5582
2070.7319 | 1.5341308 | 1.5254025 | 0.24380934 | 0.22416964 | 589.73462 | 2.4380934 | 0.1067627 | 563.5576
2070.752 | 1.5351318 | 1.5264558 | 0.25219804 | 0.23114459 | 589.75116 | 2.5219804 | 0.1100846 | 563.5734
2070.772 | 1.5361327 | 1.5275613 | 0.25471303 | 0.23287112 | 589.93561 | 2.5471303 | 0.1109069 | 563.7497
2070.792 | 1.5371337 | 1.5287298 | 0.25468355 | 0.23287953 | 589.9859 | 2.5468355 | 0.1109109 | 563.7978
2070.812 | 1.5381347 | 1.5297107 | 0.25467497 | 0.23293832 | 589.91949 | 2.5467497 | 0.1109389 | 563.7343
2070.832 | 1.5391357 | 1.5307897 | 0.25469667 | 0.23287597 | 589.99573 | 2.5469667 | 0.1109092 | 563.8072
2070.8521 | 1.5401367 | 1.5318511 | 0.25561649 | 0.23442966 | 589.86633 | 2.5561649 | 0.1116491 | 563.6835
2070.8721 | 1.5411376 | 1.5327219 | 0.26463178 | 0.242064 | 589.83081 | 2.6463178 | 0.115285 | 563.6496
2070.8921 | 1.5421386 | 1.5338778 | 0.26741734 | 0.24397902 | 590.07654 | 2.6741734 | 0.1161971 | 563.8844
2070.9121 | 1.5431396 | 1.5348886 | 0.26992923 | 0.24611951 | 590.15356 | 2.6992923 | 0.1172165 | 563.958
2070.9321 | 1.5441406 | 1.5360652 | 0.26988843 | 0.2461528 | 590.27228 | 2.6988843 | 0.1172324 | 564.0714
2070.9521 | 1.5451416 | 1.5369432 | 0.26995125 | 0.24610831 | 590.16754 | 2.6995125 | 0.1172112 | 563.9713
2070.9722 | 1.5461425 | 1.5380993 | 0.27103177 | 0.24614277 | 590.21741 | 2.7103177 | 0.1172276 | 564.019
2070.9922 | 1.5471435 | 1.5390716 | 0.27116916 | 0.24708474 | 590.29004 | 2.7116916 | 0.1176762 | 564.0884
2071.0122 | 1.5481445 | 1.5401654 | 0.28017268 | 0.2552087 | 590.3949 | 2.8017268 | 0.1215453 | 564.1886
2071.0322 | 1.5491455 | 1.5411551 | 0.28426263 | 0.25828385 | 590.56207 | 2.8426263 | 0.1230099 | 564.3484
2071.0522 | 1.5501465 | 1.5419858 | 0.28427231 | 0.25829303 | 590.58313 | 2.8427231 | 0.1230143 | 564.3685
2071.0723 | 1.5511473 | 1.54338 | 0.28424555 | 0.25824285 | 590.74359 | 2.8424555 | 0.1229904 | 564.5218
2071.0923 | 1.5521483 | 1.5443515 | 0.28426531 | 0.2582849 | 590.76038 | 2.8426531 | 0.1230104 | 564.5379
2071.1123 | 1.5531493 | 1.545478 | 0.28677106 | 0.25829154 | 590.77148 | 2.8677106 | 0.1230135 | 564.5485
2071.1323 | 1.5541503 | 1.5464847 | 0.29550362 | 0.26818115 | 590.91858 | 2.9550362 | 0.1277236 | 564.689
2071.1523 | 1.5551513 | 1.5475129 | 0.29823914 | 0.27044448 | 590.91638 | 2.9823914 | 0.1288015 | 564.6869
2071.1724 | 1.5561522 | 1.5485679 | 0.29827917 | 0.2703861 | 591.04022 | 2.9827917 | 0.1287737 | 564.8053
2071.1924 | 1.5571532 | 1.5495648 | 0.29825267 | 0.27039194 | 591.04932 | 2.9825267 | 0.1287765 | 564.814
2071.2124 | 1.5581542 | 1.5505447 | 0.29827631 | 0.27041024 | 591.21594 | 2.9827631 | 0.1287852 | 564.9732
2071.2324 | 1.5591552 | 1.5517087 | 0.30112836 | 0.27154601 | 591.38959 | 3.0112836 | 0.1293261 | 565.1391
2071.2524 | 1.5601562 | 1.5527146 | 0.30109066 | 0.27261239 | 591.35693 | 3.0109066 | 0.129834 | 565.1079
2071.2725 | 1.5611571 | 1.5535944 | 0.30946532 | 0.27977216 | 591.62292 | 3.0946532 | 0.1332439 | 565.3621
2071.2925 | 1.5621581 | 1.5549242 | 0.31312332 | 0.28286564 | 591.83673 | 3.1312332 | 0.1347172 | 565.5664
2071.3125 | 1.5631591 | 1.5558407 | 0.31565008 | 0.28505939 | 591.91718 | 3.1565008 | 0.135762 | 565.6433
2071.3325 | 1.5641601 | 1.5569954 | 0.31568265 | 0.28506732 | 592.03479 | 3.1568265 | 0.1357657 | 565.7557
2071.3525 | 1.5651611 | 1.5581206 | 0.31568334 | 0.28506374 | 592.10681 | 3.1568334 | 0.135764 | 565.8245
2071.3726 | 1.566162 | 1.558995 | 0.31720164 | 0.28598022 | 592.17883 | 3.1720164 | 0.1362005 | 565.8934
2071.3926 | 1.567163 | 1.5600643 | 0.32593861 | 0.29415357 | 592.2558 | 3.2593861 | 0.1400931 | 565.9669
2071.4126 | 1.568164 | 1.5610634 | 0.32816809 | 0.29601568 | 592.33167 | 3.2816809 | 0.14098 | 566.0394
2071.4326 | 1.569165 | 1.562181 | 0.32968193 | 0.29726005 | 592.44879 | 3.2968193 | 0.1415726 | 566.1513
2071.4526 | 1.570166 | 1.5629808 | 0.32966101 | 0.29723334 | 592.47693 | 3.2966101 | 0.1415599 | 566.1782
2071.4727 | 1.5711669 | 1.5640675 | 0.3296794 | 0.29719874 | 592.77673 | 3.296794 | 0.1415434 | 566.4647
2071.4927 | 1.5721679 | 1.5651202 | 0.32967746 | 0.29723164 | 592.90857 | 3.2967746 | 0.1415591 | 566.5907
2071.5127 | 1.5731689 | 1.5663178 | 0.33218369 | 0.29915655 | 593.05408 | 3.3218369 | 0.1424759 | 566.7298
2071.5327 | 1.5741699 | 1.5672603 | 0.3396306 | 0.30532911 | 593.21613 | 3.396306 | 0.1454156 | 566.8846
2071.5527 | 1.5751709 | 1.5684185 | 0.34213334 | 0.3078824 | 593.15924 | 3.4213334 | 0.1466316 | 566.8302
2071.5728 | 1.5761718 | 1.5692375 | 0.34213158 | 0.30780986 | 593.30304 | 3.4213158 | 0.1465971 | 566.9677
2071.5928 | 1.5771728 | 1.5705664 | 0.34216508 | 0.30787367 | 593.47211 | 3.4216508 | 0.1466275 | 567.1292
2071.6128 | 1.5781738 | 1.5712938 | 0.34210807 | 0.30780888 | 593.55975 | 3.4210807 | 0.1465966 | 567.213
2071.6328 | 1.5791748 | 1.5724865 | 0.34462792 | 0.3093915 | 593.80524 | 3.4462792 | 0.1473503 | 567.4476
2071.6528 | 1.5801758 | 1.57333 | 0.35366368 | 0.31710941 | 593.90912 | 3.5366368 | 0.1510261 | 567.5468
2071.6729 | 1.5811766 | 1.574579 | 0.35742527 | 0.32056269 | 594.03497 | 3.5742527 | 0.1526707 | 567.6671
2071.6929 | 1.5821776 | 1.5755652 | 0.35956082 | 0.32273042 | 594.00104 | 3.5956082 | 0.1537031 | 567.6347
2071.7129 | 1.5831786 | 1.576516 | 0.35954934 | 0.32275078 | 594.01379 | 3.5954934 | 0.1537128 | 567.6469
2071.7329 | 1.5841796 | 1.5776091 | 0.35958174 | 0.3227455 | 594.19611 | 3.5958174 | 0.1537103 | 567.8211
2071.7529 | 1.5851806 | 1.5785532 | 0.35955366 | 0.32274801 | 594.38409 | 3.5955366 | 0.1537115 | 568.0007
2071.7729 | 1.5861815 | 1.5799063 | 0.36115026 | 0.32373026 | 594.67365 | 3.6115026 | 0.1541793 | 568.2774
2071.793 | 1.5871825 | 1.5806177 | 0.36983019 | 0.33114982 | 594.74994 | 3.6983019 | 0.1577129 | 568.3503
2071.813 | 1.5881835 | 1.5818161 | 0.37228915 | 0.33337358 | 594.87372 | 3.7228915 | 0.158772 | 568.4686
2071.833 | 1.5891845 | 1.5828314 | 0.37229186 | 0.3333405 | 594.91321 | 3.7229186 | 0.1587563 | 568.5064
2071.853 | 1.5901855 | 1.5840338 | 0.37232909 | 0.33334613 | 595.01788 | 3.7232909 | 0.1587589 | 568.6064
2071.873 | 1.5911864 | 1.584919 | 0.37229908 | 0.33334774 | 595.10327 | 3.7229908 | 0.1587597 | 568.688
2071.8931 | 1.5921874 | 1.585978 | 0.37354505 | 0.33338484 | 595.16028 | 3.7354505 | 0.1587774 | 568.7425
2071.9131 | 1.5931884 | 1.5868568 | 0.374807 | 0.33515209 | 595.28583 | 3.74807 | 0.159619 | 568.8624
2071.9331 | 1.5941894 | 1.58797 | 0.38638467 | 0.3451491 | 595.51678 | 3.8638467 | 0.1643802 | 569.0831
2071.9531 | 1.5951904 | 1.5889342 | 0.38637039 | 0.34516746 | 595.52948 | 3.8637039 | 0.1643889 | 569.0953
2071.9731 | 1.5961913 | 1.590274 | 0.38636598 | 0.34510976 | 595.64728 | 3.8636598 | 0.1643615 | 569.2078
2071.9932 | 1.5971923 | 1.5911422 | 0.3864032 | 0.34517285 | 595.7417 | 3.864032 | 0.1643915 | 569.2981
2072.0132 | 1.5981933 | 1.5921354 | 0.3885242 | 0.3470042 | 595.93329 | 3.885242 | 0.1652637 | 569.4812
2072.0332 | 1.5991943 | 1.5931569 | 0.39753503 | 0.35482872 | 596.07623 | 3.9753503 | 0.1689902 | 569.6178
2072.0532 | 1.6001953 | 1.5943129 | 0.40007168 | 0.35730127 | 596.18713 | 4.0007168 | 0.1701678 | 569.7237
2072.0732 | 1.6011962 | 1.5951855 | 0.40280375 | 0.3585051 | 596.29773 | 4.0280375 | 0.1707411 | 569.8294
2072.0933 | 1.6021972 | 1.5962433 | 0.40283096 | 0.35849509 | 596.37073 | 4.0283096 | 0.1707363 | 569.8992
2072.1133 | 1.6031982 | 1.5972111 | 0.4028559 | 0.35851479 | 596.52081 | 4.028559 | 0.1707457 | 570.0426
2072.1333 | 1.6041992 | 1.5982575 | 0.40285891 | 0.35848665 | 596.79498 | 4.0285891 | 0.1707323 | 570.3046
2072.1533 | 1.6052002 | 1.5993587 | 0.40377402 | 0.3601371 | 596.83575 | 4.0377402 | 0.1715184 | 570.3436
2072.1733 | 1.6062011 | 1.6004682 | 0.41249666 | 0.36722404 | 596.93988 | 4.1249666 | 0.1748936 | 570.4431
2072.1934 | 1.6072021 | 1.6014575 | 0.41528744 | 0.36969927 | 597.02142 | 4.1528744 | 0.1760724 | 570.521
2072.2134 | 1.6082031 | 1.6023824 | 0.41528794 | 0.36973712 | 596.98523 | 4.1528794 | 0.1760905 | 570.4864
2072.2334 | 1.6092041 | 1.6035956 | 0.41529909 | 0.36972588 | 597.21527 | 4.1529909 | 0.1760851 | 570.7062
2072.2534 | 1.6102051 | 1.6045004 | 0.41530359 | 0.36972898 | 597.28009 | 4.1530359 | 0.1760866 | 570.7682
2072.2734 | 1.6112059 | 1.6054075 | 0.41752893 | 0.37184703 | 597.50867 | 4.1752893 | 0.1770953 | 570.9866
2072.2935 | 1.6122069 | 1.6067061 | 0.42683846 | 0.3793866 | 597.61346 | 4.2683846 | 0.1806861 | 571.0868
2072.3135 | 1.6132079 | 1.6075273 | 0.42901245 | 0.3816162 | 597.68024 | 4.2901245 | 0.181748 | 571.1506
2072.3335 | 1.6142089 | 1.60875 | 0.42900231 | 0.38156849 | 597.77264 | 4.2900231 | 0.1817252 | 571.2389
2072.3535 | 1.6152099 | 1.6095971 | 0.42905551 | 0.38158205 | 597.93152 | 4.2905551 | 0.1817317 | 571.3907
2072.3735 | 1.6162108 | 1.6106815 | 0.42900684 | 0.38158086 | 598.07227 | 4.2900684 | 0.1817311 | 571.5252
2072.3936 | 1.6172118 | 1.6117201 | 0.43148184 | 0.38400495 | 598.1391 | 4.3148184 | 0.1828856 | 571.5891
2072.4136 | 1.6182128 | 1.6128364 | 0.44209409 | 0.39317086 | 598.10791 | 4.4209409 | 0.187251 | 571.5593
2072.4336 | 1.6192138 | 1.6134746 | 0.44329432 | 0.39410913 | 598.28265 | 4.4329432 | 0.1876978 | 571.7262
2072.4536 | 1.6202148 | 1.6148872 | 0.44331133 | 0.39412802 | 598.56561 | 4.4331133 | 0.1877068 | 571.9966
2072.4736 | 1.6212157 | 1.6158162 | 0.44331744 | 0.39407462 | 598.65106 | 4.4331744 | 0.1876814 | 572.0783
2072.4937 | 1.6222167 | 1.6168041 | 0.44332233 | 0.39407063 | 598.68835 | 4.4332233 | 0.1876795 | 572.1139
2072.5137 | 1.6232177 | 1.6179383 | 0.44555765 | 0.39442775 | 598.7782 | 4.4555765 | 0.1878496 | 572.1998
2072.5337 | 1.6242187 | 1.6188288 | 0.45491326 | 0.40431976 | 598.94946 | 4.5491326 | 0.1925607 | 572.3635
2072.5537 | 1.6252197 | 1.6199902 | 0.45798671 | 0.40646955 | 598.90686 | 4.5798671 | 0.1935846 | 572.3227
2072.5737 | 1.6262206 | 1.6210591 | 0.46010172 | 0.40839043 | 599.05389 | 4.6010172 | 0.1944994 | 572.4632
2072.5938 | 1.6272216 | 1.6220791 | 0.4601137 | 0.40832549 | 599.1344 | 4.601137 | 0.1944685 | 572.5402
2072.6138 | 1.6282226 | 1.6231726 | 0.46007428 | 0.40838209 | 599.22772 | 4.6007428 | 0.1944954 | 572.6294
2072.6338 | 1.6292236 | 1.6239121 | 0.46010417 | 0.40838209 | 599.29852 | 4.6010417 | 0.1944954 | 572.697
2072.6538 | 1.6302246 | 1.6250944 | 0.46104613 | 0.4096109 | 599.48059 | 4.6104613 | 0.1950807 | 572.871
2072.6738 | 1.6312255 | 1.6261182 | 0.47007665 | 0.41737896 | 599.62335 | 4.7007665 | 0.1987803 | 573.0074
2072.6938 | 1.6322265 | 1.6272532 | 0.47290295 | 0.41959468 | 599.70953 | 4.7290295 | 0.1998355 | 573.0898
2072.7139 | 1.6332275 | 1.6281585 | 0.47540951 | 0.42081505 | 599.65906 | 4.7540951 | 0.2004168 | 573.0416
2072.7339 | 1.6342285 | 1.6292161 | 0.47543693 | 0.42079541 | 599.89136 | 4.7543693 | 0.2004074 | 573.2635
2072.7539 | 1.6352295 | 1.6302063 | 0.47546583 | 0.42081076 | 599.96228 | 4.7546583 | 0.2004147 | 573.3313
2072.7739 | 1.6362303 | 1.6312149 | 0.47541118 | 0.42084575 | 600.11682 | 4.7541118 | 0.2004314 | 573.479
2072.7939 | 1.6372313 | 1.6322572 | 0.47785425 | 0.42330647 | 600.19604 | 4.7785425 | 0.2016033 | 573.5547
2072.814 | 1.6382324 | 1.6334124 | 0.4869267 | 0.43111926 | 600.36646 | 4.869267 | 0.2053242 | 573.7176
2072.834 | 1.6392334 | 1.6342175 | 0.48969898 | 0.43363923 | 600.52185 | 4.8969898 | 0.2065244 | 573.866
2072.854 | 1.6402344 | 1.6353168 | 0.49188006 | 0.43564501 | 600.68652 | 4.9188006 | 0.2074796 | 574.0234
2072.874 | 1.6412352 | 1.6364465 | 0.49438027 | 0.4378314 | 600.83582 | 4.9438027 | 0.2085209 | 574.1661
2072.894 | 1.6422362 | 1.63762 | 0.49435681 | 0.4378469 | 600.77234 | 4.9435681 | 0.2085283 | 574.1054
2072.9141 | 1.6432372 | 1.638552 | 0.49437013 | 0.43781537 | 600.80054 | 4.9437013 | 0.2085133 | 574.1324
2072.9341 | 1.6442382 | 1.6394527 | 0.4943606 | 0.43778852 | 600.8335 | 4.943606 | 0.2085005 | 574.1639
2072.9541 | 1.6452392 | 1.6404703 | 0.49749708 | 0.43784481 | 600.8288 | 4.9749708 | 0.2085273 | 574.1594
2072.9741 | 1.6462401 | 1.6415484 | 0.50587898 | 0.44776613 | 601.07532 | 5.0587898 | 0.2132524 | 574.395
2072.9941 | 1.6472411 | 1.6425967 | 0.50833952 | 0.44964701 | 601.11963 | 5.0833952 | 0.2141482 | 574.4373
2073.0142 | 1.6482421 | 1.6435766 | 0.5083521 | 0.44965386 | 601.2077 | 5.083521 | 0.2141515 | 574.5215
2073.0342 | 1.6492431 | 1.6443692 | 0.50837713 | 0.449682 | 601.34192 | 5.0837713 | 0.2141649 | 574.6497
2073.0542 | 1.6502441 | 1.6456273 | 0.50835967 | 0.44963777 | 601.46466 | 5.0835967 | 0.2141438 | 574.767
2073.0742 | 1.651245 | 1.6467832 | 0.51117909 | 0.45187685 | 601.67303 | 5.1117909 | 0.2152102 | 574.9661
2073.0942 | 1.652246 | 1.6475575 | 0.51336879 | 0.45185176 | 601.7511 | 5.1336879 | 0.2151982 | 575.0407
2073.1143 | 1.653247 | 1.6487663 | 0.52021176 | 0.45993561 | 601.86438 | 5.2021176 | 0.2190482 | 575.149
2073.1343 | 1.654248 | 1.6498759 | 0.52394104 | 0.46337825 | 601.90051 | 5.2394104 | 0.2206878 | 575.1835
2073.1543 | 1.655249 | 1.6507024 | 0.52396864 | 0.46335071 | 601.90955 | 5.2396864 | 0.2206747 | 575.1922
2073.1743 | 1.6562499 | 1.6516764 | 0.5240019 | 0.4633885 | 602.15601 | 5.240019 | 0.2206927 | 575.4277
2073.1943 | 1.6572509 | 1.6527584 | 0.52396935 | 0.46337372 | 602.30194 | 5.2396935 | 0.2206857 | 575.5671
2073.2144 | 1.6582519 | 1.6540511 | 0.52649486 | 0.46339875 | 602.41107 | 5.2649486 | 0.2206976 | 575.6714
2073.2344 | 1.6592529 | 1.6548107 | 0.53517175 | 0.47301 | 602.36578 | 5.3517175 | 0.225275 | 575.6281
2073.2544 | 1.6602539 | 1.6559582 | 0.53799069 | 0.47519982 | 602.47607 | 5.3799069 | 0.226318 | 575.7335
2073.2744 | 1.6612548 | 1.6567101 | 0.54045349 | 0.4773685 | 602.57672 | 5.4045349 | 0.2273508 | 575.8297
2073.2944 | 1.6622558 | 1.6579041 | 0.54046375 | 0.47731709 | 602.70667 | 5.4046375 | 0.2273263 | 575.9539
2073.3145 | 1.6632568 | 1.6590383 | 0.5404495 | 0.47733456 | 602.65039 | 5.404495 | 0.2273346 | 575.9001
2073.3345 | 1.6642578 | 1.6599391 | 0.54045671 | 0.4773646 | 602.69995 | 5.4045671 | 0.227349 | 575.9475
2073.3545 | 1.6652588 | 1.661016 | 0.54139841 | 0.47862697 | 602.73431 | 5.4139841 | 0.2279502 | 575.9803
2073.3745 | 1.6662596 | 1.6618524 | 0.55194503 | 0.48770428 | 602.95563 | 5.5194503 | 0.2322733 | 576.1918
2073.3945 | 1.6672606 | 1.6631925 | 0.55411446 | 0.48864755 | 603.13477 | 5.5411446 | 0.2327226 | 576.363
2073.4146 | 1.6682616 | 1.6640285 | 0.55691576 | 0.4910661 | 603.18744 | 5.5691576 | 0.2338744 | 576.4133
2073.4346 | 1.6692626 | 1.6652029 | 0.55691069 | 0.49114886 | 603.33502 | 5.5691069 | 0.2339138 | 576.5543
2073.4546 | 1.6702636 | 1.6660303 | 0.55697823 | 0.49110147 | 603.30762 | 5.5697823 | 0.2338913 | 576.5282
2073.4746 | 1.6712645 | 1.6672056 | 0.5569464 | 0.49107823 | 603.5257 | 5.569464 | 0.2338802 | 576.7366
2073.4946 | 1.6722655 | 1.6680133 | 0.55819923 | 0.49204037 | 603.49536 | 5.5819923 | 0.2343384 | 576.7076
2073.5146 | 1.6732665 | 1.6691332 | 0.5672853 | 0.50013077 | 603.64978 | 5.672853 | 0.2381915 | 576.8551
2073.5347 | 1.6742675 | 1.6702597 | 0.56972098 | 0.50228757 | 603.65735 | 5.6972098 | 0.2392187 | 576.8624
2073.5547 | 1.6752685 | 1.671165 | 0.56970012 | 0.50228953 | 603.69568 | 5.6970012 | 0.2392197 | 576.899
2073.5747 | 1.6762694 | 1.6722772 | 0.56971484 | 0.5023331 | 603.69177 | 5.6971484 | 0.2392404 | 576.8953
2073.5947 | 1.6772704 | 1.6731976 | 0.56970197 | 0.50230378 | 603.80743 | 5.6970197 | 0.2392265 | 577.0058
2073.6147 | 1.6782714 | 1.6743505 | 0.57093906 | 0.50295484 | 603.95422 | 5.7093906 | 0.2395365 | 577.1461
2073.6348 | 1.6792724 | 1.6752727 | 0.58121598 | 0.51200712 | 604.09833 | 5.8121598 | 0.2438477 | 577.2838
2073.6548 | 1.6802734 | 1.6762916 | 0.5833984 | 0.51380849 | 604.3291 | 5.833984 | 0.2447057 | 577.5043
2073.6748 | 1.6812743 | 1.6774971 | 0.58336204 | 0.51376814 | 604.48566 | 5.8336204 | 0.2446865 | 577.6539
2073.6948 | 1.6822753 | 1.6784606 | 0.58339161 | 0.51379049 | 604.42334 | 5.8339161 | 0.2446971 | 577.5944
2073.7148 | 1.6832763 | 1.6793854 | 0.58337843 | 0.51376855 | 604.56293 | 5.8337843 | 0.2446866 | 577.7278
2073.7349 | 1.6842773 | 1.6805983 | 0.58592451 | 0.51555777 | 604.65503 | 5.8592451 | 0.2455388 | 577.8158
2073.7549 | 1.6852783 | 1.681572 | 0.59500259 | 0.52353507 | 604.7605 | 5.9500259 | 0.249338 | 577.9166
2073.7749 | 1.6862792 | 1.6824548 | 0.59776086 | 0.52594435 | 604.87744 | 5.9776086 | 0.2504855 | 578.0283
2073.7949 | 1.6872802 | 1.6834741 | 0.59774727 | 0.52590293 | 604.86371 | 5.9774727 | 0.2504657 | 578.0152
2073.8149 | 1.6882812 | 1.6844974 | 0.59772044 | 0.52597839 | 605.09589 | 5.9772044 | 0.2505017 | 578.2371
2073.835 | 1.6892822 | 1.6853968 | 0.59775043 | 0.52590662 | 605.12402 | 5.9775043 | 0.2504675 | 578.2639
2073.855 | 1.6902832 | 1.6866274 | 0.60022497 | 0.52628553 | 605.21198 | 6.0022497 | 0.250648 | 578.348
2073.875 | 1.6912841 | 1.6873946 | 0.60024035 | 0.5284481 | 605.21198 | 6.0024035 | 0.2516779 | 578.348
2073.895 | 1.6922851 | 1.688501 | 0.60931098 | 0.53589559 | 605.2713 | 6.0931098 | 0.2552248 | 578.4047
2073.915 | 1.6932861 | 1.6894764 | 0.61502701 | 0.53962582 | 605.41443 | 6.1502701 | 0.2570014 | 578.5415
2073.9351 | 1.6942871 | 1.6906061 | 0.61579275 | 0.54183972 | 605.5412 | 6.1579275 | 0.2580558 | 578.6626
2073.9551 | 1.6952881 | 1.6917697 | 0.61577809 | 0.54180187 | 605.61432 | 6.1577809 | 0.2580378 | 578.7325
2073.9751 | 1.6962889 | 1.6926999 | 0.6157797 | 0.54182714 | 605.71704 | 6.157797 | 0.2580498 | 578.8306
2073.9951 | 1.6972899 | 1.6937702 | 0.61735594 | 0.54309523 | 605.71161 | 6.1735594 | 0.2586537 | 578.8254
2074.0151 | 1.6982909 | 1.6946844 | 0.62635088 | 0.55119753 | 605.90027 | 6.2635088 | 0.2625125 | 579.0057
2074.0352 | 1.6992919 | 1.6956718 | 0.62730157 | 0.55180085 | 605.90808 | 6.2730157 | 0.2627999 | 579.0132
2074.0552 | 1.7002929 | 1.696717 | 0.63011801 | 0.55428195 | 606.05121 | 6.3011801 | 0.2639815 | 579.15
2074.0752 | 1.7012938 | 1.6977551 | 0.6300506 | 0.55426002 | 606.23071 | 6.300506 | 0.2639711 | 579.3215
2074.0952 | 1.7022948 | 1.6987292 | 0.63005364 | 0.55424827 | 606.15869 | 6.3005364 | 0.2639655 | 579.2527
2074.1152 | 1.7032958 | 1.6996156 | 0.63006663 | 0.55420482 | 606.33203 | 6.3006663 | 0.2639448 | 579.4183
2074.1353 | 1.7042968 | 1.7008839 | 0.63258356 | 0.55610073 | 606.39465 | 6.3258356 | 0.2648477 | 579.4782
2074.1553 | 1.7052978 | 1.7018896 | 0.64175165 | 0.56333894 | 606.37146 | 6.4175165 | 0.268295 | 579.456
2074.1753 | 1.7062987 | 1.7027735 | 0.64285964 | 0.56539357 | 606.40582 | 6.4285964 | 0.2692735 | 579.4888
2074.1953 | 1.7072997 | 1.7039013 | 0.64286441 | 0.56542063 | 606.41309 | 6.4286441 | 0.2692864 | 579.4958
2074.2153 | 1.7083007 | 1.7047981 | 0.64290112 | 0.56543732 | 606.52728 | 6.4290112 | 0.2692943 | 579.6049
2074.2354 | 1.7093017 | 1.7058378 | 0.64284801 | 0.56539071 | 606.5387 | 6.4284801 | 0.2692721 | 579.6158
2074.2554 | 1.7103027 | 1.7070127 | 0.64538157 | 0.56699938 | 606.75732 | 6.4538157 | 0.2700383 | 579.8247
2074.2754 | 1.7113036 | 1.70793 | 0.65427494 | 0.57479942 | 606.74951 | 6.5427494 | 0.2737531 | 579.8173
2074.2954 | 1.7123046 | 1.7088652 | 0.65804011 | 0.57824957 | 606.7207 | 6.5804011 | 0.2753963 | 579.7897
2074.3154 | 1.7133056 | 1.7099488 | 0.66057092 | 0.58072233 | 607.00543 | 6.6057092 | 0.276574 | 580.0618
2074.3354 | 1.7143066 | 1.7111192 | 0.66058826 | 0.58073485 | 607.09436 | 6.6058826 | 0.2765799 | 580.1468
2074.3555 | 1.7153076 | 1.7117611 | 0.66058111 | 0.58071905 | 607.17773 | 6.6058111 | 0.2765724 | 580.2265
2074.3755 | 1.7163085 | 1.7131138 | 0.6605916 | 0.58070546 | 607.30853 | 6.605916 | 0.2765659 | 580.3515
2074.3955 | 1.7173095 | 1.7140257 | 0.66177666 | 0.58135891 | 607.37238 | 6.6177666 | 0.2768771 | 580.4125
2074.4155 | 1.7183105 | 1.7149752 | 0.67087758 | 0.58945572 | 607.51007 | 6.7087758 | 0.2807333 | 580.5441
2074.4355 | 1.7193115 | 1.7161756 | 0.67086488 | 0.58945876 | 607.5545 | 6.7086488 | 0.2807348 | 580.5865
2074.4556 | 1.7203125 | 1.7171223 | 0.67494595 | 0.5922848 | 607.60687 | 6.7494595 | 0.2820807 | 580.6366
2074.4756 | 1.7213134 | 1.7182337 | 0.67492539 | 0.59233731 | 607.66986 | 6.7492539 | 0.2821057 | 580.6968
2074.4956 | 1.7223144 | 1.7193776 | 0.674923 | 0.59231633 | 607.74866 | 6.74923 | 0.2820957 | 580.7721
2074.5156 | 1.7233154 | 1.7201256 | 0.67490113 | 0.5923242 | 607.79034 | 6.7490113 | 0.2820994 | 580.8119
2074.5356 | 1.7243164 | 1.7211055 | 0.6773532 | 0.59420556 | 607.90131 | 6.773532 | 0.2829955 | 580.918
2074.5557 | 1.7253174 | 1.7222534 | 0.68607247 | 0.60192901 | 608.03662 | 6.8607247 | 0.2866738 | 581.0473
2074.5757 | 1.7263182 | 1.7232826 | 0.69023365 | 0.60566533 | 608.11652 | 6.9023365 | 0.2884533 | 581.1236
2074.5957 | 1.7273192 | 1.7240411 | 0.69269067 | 0.60811234 | 608.12762 | 6.9269067 | 0.2896187 | 581.1342
2074.6157 | 1.7283202 | 1.7253058 | 0.69269574 | 0.60813224 | 608.29413 | 6.9269574 | 0.2896282 | 581.2933
2074.6357 | 1.7293212 | 1.7262745 | 0.6926719 | 0.608109 | 608.20819 | 6.926719 | 0.2896171 | 581.2112
2074.6558 | 1.7303222 | 1.7271695 | 0.69268405 | 0.60813099 | 608.38123 | 6.9268405 | 0.2896276 | 581.3766
2074.6758 | 1.7313231 | 1.7284024 | 0.69394135 | 0.60909295 | 608.58606 | 6.9394135 | 0.2900857 | 581.5723
2074.6958 | 1.7323241 | 1.7292589 | 0.70420176 | 0.61623186 | 608.4884 | 7.0420176 | 0.2934857 | 581.479
2074.7158 | 1.7333251 | 1.7301458 | 0.70527852 | 0.61909348 | 608.54333 | 7.0527852 | 0.2948485 | 581.5315
2074.7358 | 1.7343261 | 1.7314016 | 0.70789665 | 0.62095308 | 608.67065 | 7.0789665 | 0.2957342 | 581.6531
2074.7559 | 1.7353271 | 1.7323654 | 0.70787758 | 0.62091935 | 608.72266 | 7.0787758 | 0.2957181 | 581.7028
2074.7759 | 1.736328 | 1.7332563 | 0.70787597 | 0.62093288 | 608.72949 | 7.0787597 | 0.2957246 | 581.7094
2074.7959 | 1.737329 | 1.7342725 | 0.70914376 | 0.6221481 | 608.82159 | 7.0914376 | 0.2963033 | 581.7974
2074.8159 | 1.73833 | 1.735558 | 0.7185272 | 0.63015199 | 608.99561 | 7.185272 | 0.3001152 | 581.9637
2074.8359 | 1.739331 | 1.736322 | 0.72048992 | 0.6301254 | 609.0036 | 7.2048992 | 0.3001026 | 581.9713
2074.856 | 1.740332 | 1.7374411 | 0.72102869 | 0.63231874 | 609.07147 | 7.2102869 | 0.3011472 | 582.0362
2074.876 | 1.7413329 | 1.7384759 | 0.7210077 | 0.6323207 | 609.13879 | 7.210077 | 0.3011481 | 582.1005
2074.896 | 1.7423339 | 1.7394061 | 0.72100639 | 0.63229078 | 609.24762 | 7.2100639 | 0.3011339 | 582.2045
2074.916 | 1.7433349 | 1.7406539 | 0.72350037 | 0.63441068 | 609.3324 | 7.2350037 | 0.3021435 | 582.2855
2074.936 | 1.7443359 | 1.7415416 | 0.72354543 | 0.63442999 | 609.31226 | 7.2354543 | 0.3021527 | 582.2663
2074.9561 | 1.7453369 | 1.7426038 | 0.73289037 | 0.64260954 | 609.45007 | 7.3289037 | 0.3060483 | 582.398
2074.9761 | 1.7463378 | 1.7434644 | 0.73774582 | 0.64382398 | 609.57764 | 7.3774582 | 0.3066267 | 582.5199
2074.9961 | 1.7473388 | 1.7444487 | 0.73781347 | 0.64630163 | 609.78119 | 7.3781347 | 0.3078067 | 582.7144
2075.0161 | 1.7483398 | 1.7455274 | 0.73783171 | 0.64630842 | 609.73401 | 7.3783171 | 0.3078099 | 582.6693
2075.0361 | 1.7493408 | 1.7465905 | 0.73779768 | 0.6463213 | 609.81555 | 7.3779768 | 0.307816 | 582.7472
2075.0562 | 1.7503418 | 1.7475954 | 0.73906541 | 0.6475476 | 609.8233 | 7.3906541 | 0.3084001 | 582.7546
2075.0762 | 1.7513427 | 1.748642 | 0.74804342 | 0.65526313 | 610.00555 | 7.4804342 | 0.3120746 | 582.9288
2075.0962 | 1.7523437 | 1.7497988 | 0.75087661 | 0.65716273 | 610.0188 | 7.5087661 | 0.3129793 | 582.9414
2075.1162 | 1.7533447 | 1.7506182 | 0.75306976 | 0.65934467 | 610.02783 | 7.5306976 | 0.3140185 | 582.9501
2075.1362 | 1.7543457 | 1.7515123 | 0.75547451 | 0.65936792 | 610.05725 | 7.5547451 | 0.3140296 | 582.9782
2075.1563 | 1.7553467 | 1.7527251 | 0.75838691 | 0.66153759 | 610.14417 | 7.5838691 | 0.3150629 | 583.0613
2075.1763 | 1.7563475 | 1.7535007 | 0.76064968 | 0.6640594 | 610.10828 | 7.6064968 | 0.3162639 | 583.027
2075.1963 | 1.7573485 | 1.7548254 | 0.7633239 | 0.66653484 | 610.19263 | 7.633239 | 0.3174429 | 583.1076
2075.2163 | 1.7583495 | 1.7557614 | 0.7641589 | 0.66841298 | 610.22711 | 7.641589 | 0.3183374 | 583.1405
2075.2363 | 1.7593505 | 1.7567439 | 0.76613426 | 0.6703096 | 610.2536 | 7.6613426 | 0.3192407 | 583.1658
2075.2563 | 1.7603515 | 1.7577618 | 0.76615715 | 0.67024618 | 610.4201 | 7.6615715 | 0.3192104 | 583.3249
2075.2764 | 1.7613524 | 1.7586032 | 0.76616275 | 0.67028284 | 610.48303 | 7.6616275 | 0.3192279 | 583.3851
2075.2964 | 1.7623534 | 1.7599622 | 0.76612389 | 0.67026019 | 610.61865 | 7.6612389 | 0.3192171 | 583.5147
2075.3164 | 1.7633544 | 1.7607105 | 0.76705784 | 0.67151713 | 610.68762 | 7.6705784 | 0.3198157 | 583.5806
2075.3364 | 1.7643554 | 1.7616247 | 0.77733546 | 0.68093961 | 610.82495 | 7.7733546 | 0.3243033 | 583.7118
2075.3564 | 1.7653564 | 1.7629886 | 0.77985299 | 0.68252927 | 610.95526 | 7.7985299 | 0.3250604 | 583.8363
2075.3765 | 1.7663573 | 1.7638943 | 0.78234899 | 0.68498975 | 610.96478 | 7.8234899 | 0.3262322 | 583.8454
2075.3965 | 1.7673583 | 1.7648835 | 0.78239715 | 0.68497545 | 610.93146 | 7.8239715 | 0.3262254 | 583.8136
2075.4165 | 1.7683593 | 1.7659221 | 0.78235543 | 0.68496287 | 611.05438 | 7.8235543 | 0.3262194 | 583.9311
2075.4365 | 1.7693603 | 1.7667701 | 0.78232598 | 0.68494678 | 611.08356 | 7.8232598 | 0.3262117 | 583.9589
2075.4565 | 1.7703613 | 1.7679172 | 0.78999412 | 0.6855368 | 611.20465 | 7.8999412 | 0.3264927 | 584.0747
2075.4766 | 1.7713622 | 1.7688845 | 0.79407638 | 0.69367814 | 611.36395 | 7.9407638 | 0.3303701 | 584.2269
2075.4966 | 1.7723632 | 1.7699225 | 0.79817045 | 0.69555277 | 611.35352 | 7.9817045 | 0.3312629 | 584.2169
2075.5166 | 1.7733642 | 1.7709534 | 0.79815912 | 0.69832492 | 611.35852 | 7.9815912 | 0.3325832 | 584.2217
2075.5366 | 1.7743652 | 1.7717165 | 0.79816633 | 0.69835961 | 611.33447 | 7.9816633 | 0.3325997 | 584.1987
2075.5566 | 1.7753662 | 1.77297 | 0.79813552 | 0.69835907 | 611.38599 | 7.9813552 | 0.3325995 | 584.248
2075.5767 | 1.7763671 | 1.7739383 | 0.79944634 | 0.69902235 | 611.59113 | 7.9944634 | 0.3329153 | 584.444
2075.5967 | 1.7773681 | 1.7749772 | 0.80841148 | 0.70667481 | 611.55005 | 8.0841148 | 0.3365599 | 584.4047
2075.6167 | 1.7783691 | 1.776093 | 0.81124151 | 0.70923746 | 611.71332 | 8.1124151 | 0.3377804 | 584.5608
2075.6367 | 1.7793701 | 1.7769057 | 0.81129384 | 0.70917666 | 611.80243 | 8.1129384 | 0.3377514 | 584.6459
2075.6567 | 1.7803711 | 1.778132 | 0.81122637 | 0.7092495 | 611.94495 | 8.1122637 | 0.3377861 | 584.7821
2075.6768 | 1.781372 | 1.7789737 | 0.81126475 | 0.7092219 | 611.9939 | 8.1126475 | 0.337773 | 584.8289
2075.6968 | 1.782373 | 1.7800417 | 0.81343621 | 0.71108937 | 612.12024 | 8.1343621 | 0.3386624 | 584.9496
2075.7168 | 1.783374 | 1.7810577 | 0.81500942 | 0.7110889 | 612.12103 | 8.1500942 | 0.3386621 | 584.9504
2075.7368 | 1.784375 | 1.7819554 | 0.82527864 | 0.71889031 | 612.17139 | 8.2527864 | 0.3423776 | 584.9985
2075.7568 | 1.785376 | 1.7829541 | 0.82803833 | 0.72138035 | 612.25879 | 8.2803833 | 0.3435635 | 585.082
2075.7769 | 1.7863768 | 1.7839662 | 0.82806063 | 0.72356117 | 612.43304 | 8.2806063 | 0.3446022 | 585.2485
2075.7969 | 1.7873778 | 1.7852612 | 0.82800442 | 0.72358263 | 612.40649 | 8.2800442 | 0.3446124 | 585.2232
2075.8169 | 1.7883788 | 1.7860502 | 0.82802504 | 0.72352833 | 612.43506 | 8.2802504 | 0.3445865 | 585.2505
2075.8369 | 1.7893798 | 1.7871656 | 0.82897544 | 0.72479457 | 612.52094 | 8.2897544 | 0.3451896 | 585.3325
2075.8569 | 1.7903808 | 1.7883694 | 0.83784211 | 0.7248081 | 612.46948 | 8.3784211 | 0.345196 | 585.2833
2075.877 | 1.7913817 | 1.7891268 | 0.84239537 | 0.73259985 | 612.40814 | 8.4239537 | 0.3489069 | 585.2247
2075.897 | 1.7923827 | 1.7902135 | 0.84488845 | 0.73601925 | 612.36749 | 8.4488845 | 0.3505354 | 585.1859
2075.917 | 1.7933837 | 1.7911727 | 0.84485233 | 0.73851413 | 612.52893 | 8.4485233 | 0.3517236 | 585.3402
2075.937 | 1.7943847 | 1.7920624 | 0.8448683 | 0.73848128 | 612.54822 | 8.448683 | 0.351708 | 585.3586
2075.957 | 1.7953857 | 1.7932135 | 0.84484029 | 0.73844934 | 612.78809 | 8.4484029 | 0.3516928 | 585.5878
2075.9771 | 1.7963866 | 1.7943047 | 0.84486735 | 0.7384569 | 612.81476 | 8.4486735 | 0.3516964 | 585.6133
2075.9971 | 1.7973876 | 1.7952788 | 0.84730035 | 0.7403599 | 612.77625 | 8.4730035 | 0.3526027 | 585.5765
2076.0171 | 1.7983886 | 1.7960951 | 0.85886562 | 0.74783593 | 612.91028 | 8.5886562 | 0.3561632 | 585.7046
2076.0371 | 1.7993896 | 1.797492 | 0.85982263 | 0.74997157 | 613.0097 | 8.5982263 | 0.3571803 | 585.7996
2076.0571 | 1.8003906 | 1.7984174 | 0.85985786 | 0.75126517 | 613.04956 | 8.5985786 | 0.3577964 | 585.8377
2076.0771 | 1.8013915 | 1.799172 | 0.85986745 | 0.75126052 | 613.07843 | 8.5986745 | 0.3577942 | 585.8653
2076.0972 | 1.8023925 | 1.8000603 | 0.8597976 | 0.75122905 | 613.18091 | 8.597976 | 0.3577792 | 585.9632
2076.1172 | 1.8033935 | 1.8011684 | 0.85979593 | 0.75123703 | 613.30524 | 8.5979593 | 0.357783 | 586.082
2076.1372 | 1.8043945 | 1.8023863 | 0.8626132 | 0.75305641 | 613.32013 | 8.626132 | 0.3586495 | 586.0962
2076.1572 | 1.8053955 | 1.8030152 | 0.87284994 | 0.76242423 | 613.43604 | 8.7284994 | 0.363111 | 586.207
2076.1772 | 1.8063964 | 1.8042678 | 0.87539756 | 0.76460594 | 613.65472 | 8.7539756 | 0.3641501 | 586.416
2076.1973 | 1.8073974 | 1.8053728 | 0.87821835 | 0.7667926 | 613.62537 | 8.7821835 | 0.3651915 | 586.3879
2076.2173 | 1.8083984 | 1.8061645 | 0.87818277 | 0.76680696 | 613.6767 | 8.7818277 | 0.3651983 | 586.437
2076.2373 | 1.8093994 | 1.8073398 | 0.87818736 | 0.76684266 | 613.77509 | 8.7818736 | 0.3652153 | 586.531
2076.2573 | 1.8104004 | 1.8084002 | 0.8790729 | 0.76688999 | 613.8269 | 8.790729 | 0.3652379 | 586.5805
2076.2773 | 1.8114012 | 1.8092947 | 0.88789546 | 0.76802975 | 613.90515 | 8.8789546 | 0.3657807 | 586.6553
2076.2974 | 1.8124022 | 1.8103237 | 0.89095533 | 0.77559817 | 613.86725 | 8.9095533 | 0.3693852 | 586.6191
2076.3174 | 1.8134032 | 1.8114678 | 0.89097714 | 0.77775002 | 614.01416 | 8.9097714 | 0.3704101 | 586.7595
2076.3374 | 1.8144042 | 1.8124217 | 0.89100516 | 0.7777667 | 614.01355 | 8.9100516 | 0.370418 | 586.7589
2076.3574 | 1.8154052 | 1.8133734 | 0.89096636 | 0.77776158 | 614.11615 | 8.9096636 | 0.3704156 | 586.8569
2076.3774 | 1.8164061 | 1.8145134 | 0.89098108 | 0.77777529 | 614.19666 | 8.9098108 | 0.3704221 | 586.9339
2076.3975 | 1.8174071 | 1.8156332 | 0.89371216 | 0.77992111 | 614.224 | 8.9371216 | 0.3714441 | 586.96
2076.4175 | 1.8184081 | 1.8163517 | 0.90403891 | 0.78867251 | 614.1662 | 9.0403891 | 0.375612 | 586.9048
2076.4375 | 1.8194091 | 1.8172358 | 0.90681666 | 0.78864706 | 614.24359 | 9.0681666 | 0.3755999 | 586.9787
2076.4575 | 1.8204101 | 1.8184812 | 0.9093343 | 0.79114091 | 614.36383 | 9.093343 | 0.3767876 | 587.0936
2076.4775 | 1.821411 | 1.819424 | 0.91158283 | 0.793648 | 614.35382 | 9.1158283 | 0.3779816 | 587.084
2076.4976 | 1.822412 | 1.8205109 | 0.91439891 | 0.79572272 | 614.46814 | 9.1439891 | 0.3789697 | 587.1933
2076.5176 | 1.823413 | 1.8214781 | 0.91708291 | 0.79800713 | 614.59369 | 9.1708291 | 0.3800577 | 587.3133
2076.5376 | 1.824414 | 1.8225565 | 0.91830468 | 0.80015922 | 614.54224 | 9.1830468 | 0.3810826 | 587.2641
2076.5576 | 1.825415 | 1.8235416 | 0.92111361 | 0.80168045 | 614.65485 | 9.2111361 | 0.3818071 | 587.3717
2076.5776 | 1.8264159 | 1.8244219 | 0.92363453 | 0.80383921 | 614.70776 | 9.2363453 | 0.3828353 | 587.4223
2076.5977 | 1.8274169 | 1.8256294 | 0.92363 | 0.80573082 | 614.73328 | 9.2363 | 0.3837362 | 587.4467
2076.6177 | 1.8284179 | 1.8266844 | 0.9236508 | 0.80571258 | 614.62604 | 9.236508 | 0.3837275 | 587.3442
2076.6377 | 1.8294189 | 1.8276155 | 0.92363203 | 0.80575037 | 614.71655 | 9.2363203 | 0.3837455 | 587.4307
2076.6577 | 1.8304199 | 1.8286459 | 0.92486143 | 0.80699348 | 614.74945 | 9.2486143 | 0.3843375 | 587.4621
2076.6777 | 1.8314208 | 1.8294976 | 0.93394637 | 0.8069647 | 614.76178 | 9.3394637 | 0.3843238 | 587.4739
2076.6978 | 1.8324218 | 1.8305758 | 0.93699789 | 0.81476325 | 614.99213 | 9.3699789 | 0.3880379 | 587.694
2076.7178 | 1.8334228 | 1.8315021 | 0.94075894 | 0.81818783 | 615.12866 | 9.4075894 | 0.3896689 | 587.8245
2076.7378 | 1.8344238 | 1.8327699 | 0.94076687 | 0.82002991 | 615.23663 | 9.4076687 | 0.3905462 | 587.9277
2076.7578 | 1.8354248 | 1.8335079 | 0.94075966 | 0.82002217 | 615.22498 | 9.4075966 | 0.3905425 | 587.9165
2076.7778 | 1.8364257 | 1.8347064 | 0.94075418 | 0.82004035 | 615.28546 | 9.4075418 | 0.3905512 | 587.9743
2076.7979 | 1.8374267 | 1.8355405 | 0.94173187 | 0.8210361 | 615.22803 | 9.4173187 | 0.3910254 | 587.9195
2076.8179 | 1.8384277 | 1.8366568 | 0.95105481 | 0.8292321 | 615.3316 | 9.5105481 | 0.3949288 | 588.0184
2076.8379 | 1.8394287 | 1.8376367 | 0.95367247 | 0.8292281 | 615.2478 | 9.5367247 | 0.3949269 | 587.9383
2076.8579 | 1.8404297 | 1.8385321 | 0.95661277 | 0.83083278 | 615.39545 | 9.5661277 | 0.3956912 | 588.0794
2076.8779 | 1.8414305 | 1.8399332 | 0.95661569 | 0.83393812 | 615.42065 | 9.5661569 | 0.3971701 | 588.1035
2076.8979 | 1.8424315 | 1.8408594 | 0.95659798 | 0.8339166 | 615.44275 | 9.5659798 | 0.3971599 | 588.1246
2076.918 | 1.8434325 | 1.8415844 | 0.95661408 | 0.83394194 | 615.44708 | 9.5661408 | 0.3971719 | 588.1288
2076.938 | 1.8444335 | 1.8427467 | 0.95752585 | 0.83483791 | 615.62592 | 9.5752585 | 0.3975987 | 588.2997
2076.958 | 1.8454345 | 1.8438926 | 0.96655935 | 0.84295857 | 615.68311 | 9.6655935 | 0.4014662 | 588.3543
2076.978 | 1.8464354 | 1.8447812 | 0.96911818 | 0.84513813 | 615.62793 | 9.6911818 | 0.4025042 | 588.3016
2076.998 | 1.8474364 | 1.8457079 | 0.97154468 | 0.84725642 | 615.69342 | 9.7154468 | 0.4035131 | 588.3642
2077.0181 | 1.8484374 | 1.8468801 | 0.97161382 | 0.84726328 | 615.76508 | 9.7161382 | 0.4035163 | 588.4327
2077.0381 | 1.8494384 | 1.8475596 | 0.9715513 | 0.84728742 | 615.87158 | 9.715513 | 0.4035278 | 588.5344
2077.0581 | 1.8504394 | 1.8488264 | 0.97152919 | 0.84725773 | 616.06995 | 9.7152919 | 0.4035137 | 588.724
2077.0781 | 1.8514403 | 1.8497795 | 0.97413695 | 0.84946603 | 616.00757 | 9.7413695 | 0.4045654 | 588.6644
2077.0981 | 1.8524413 | 1.8507402 | 0.98376834 | 0.85724914 | 615.95966 | 9.8376834 | 0.4082722 | 588.6186
2077.1182 | 1.8534423 | 1.8517635 | 0.98618233 | 0.85912496 | 615.96198 | 9.8618233 | 0.4091656 | 588.6208
2077.1382 | 1.8544433 | 1.8529441 | 0.98866916 | 0.85930336 | 616.0058 | 9.8866916 | 0.4092505 | 588.6627
2077.1582 | 1.8554443 | 1.8538145 | 0.99149376 | 0.86142212 | 616.11017 | 9.9149376 | 0.4102596 | 588.7624
2077.1782 | 1.8564452 | 1.8549061 | 0.99405634 | 0.8637656 | 616.30627 | 9.9405634 | 0.4113757 | 588.9498
2077.1982 | 1.8574462 | 1.8558261 | 0.99653172 | 0.86562586 | 616.37115 | 9.9653172 | 0.4122617 | 589.0118
2077.2183 | 1.8584472 | 1.856899 | 0.9992981 | 0.86854696 | 616.47937 | 9.992981 | 0.4136529 | 589.1152
2077.2383 | 1.8594482 | 1.857752 | 1.000228 | 0.87130535 | 616.48779 | 10.00228 | 0.4149666 | 589.1233
2077.2583 | 1.8604492 | 1.8590684 | 1.0002024 | 0.87164593 | 616.52716 | 10.002024 | 0.4151288 | 589.1609
2077.2783 | 1.8614501 | 1.8596183 | 1.000192 | 0.8716625 | 616.40869 | 10.00192 | 0.4151367 | 589.0477
2077.2983 | 1.8624511 | 1.8607448 | 1.000196 | 0.87163389 | 616.64862 | 10.00196 | 0.4151231 | 589.277
2077.3184 | 1.8634521 | 1.8618928 | 1.0001892 | 0.87165308 | 616.76361 | 10.001892 | 0.4151322 | 589.3869
2077.3384 | 1.8644531 | 1.862976 | 1.0127585 | 0.87440646 | 616.70038 | 10.127585 | 0.4164435 | 589.3264
2077.3584 | 1.8654541 | 1.8637471 | 1.0151614 | 0.88226205 | 616.70178 | 10.151614 | 0.4201848 | 589.3278
2077.3784 | 1.866455 | 1.86498 | 1.0172223 | 0.88443524 | 616.81647 | 10.172223 | 0.4212198 | 589.4374
2077.3984 | 1.867456 | 1.8659716 | 1.0172261 | 0.88660216 | 616.82953 | 10.172261 | 0.4222518 | 589.4499
2077.4185 | 1.868457 | 1.8669215 | 1.0172377 | 0.88662952 | 616.84369 | 10.172377 | 0.4222649 | 589.4634
2077.4385 | 1.869458 | 1.8678451 | 1.0172561 | 0.88662618 | 616.80072 | 10.172561 | 0.4222633 | 589.4223
2077.4585 | 1.870459 | 1.8689739 | 1.0172316 | 0.88660467 | 616.81049 | 10.172316 | 0.422253 | 589.4317
2077.4785 | 1.8714598 | 1.8698214 | 1.0294995 | 0.88877678 | 616.79138 | 10.294995 | 0.4232875 | 589.4134
2077.4985 | 1.8724608 | 1.8709837 | 1.0316286 | 0.89716208 | 617.03503 | 10.316286 | 0.4272811 | 589.6462
2077.5186 | 1.8734618 | 1.8719444 | 1.031618 | 0.89865148 | 617.08911 | 10.31618 | 0.4279904 | 589.6979
2077.5386 | 1.8744628 | 1.8731818 | 1.0316728 | 0.89871556 | 617.13397 | 10.316728 | 0.4280209 | 589.7408
2077.5586 | 1.8754638 | 1.8740535 | 1.0316087 | 0.8987298 | 617.01532 | 10.316087 | 0.4280277 | 589.6274
2077.5786 | 1.8764647 | 1.8750992 | 1.0323299 | 0.89869291 | 617.07587 | 10.323299 | 0.4280101 | 589.6853
2077.5986 | 1.8774657 | 1.8761724 | 1.0437964 | 0.90124518 | 617.09839 | 10.437964 | 0.4292257 | 589.7068
2077.6187 | 1.8784667 | 1.8768439 | 1.0462751 | 0.91023362 | 617.12329 | 10.462751 | 0.4335065 | 589.7306
2077.6387 | 1.8794677 | 1.8779347 | 1.0475243 | 0.91211057 | 617.27783 | 10.475243 | 0.4344004 | 589.8783
2077.6587 | 1.8804687 | 1.8789262 | 1.0474861 | 0.91209942 | 617.26666 | 10.474861 | 0.4343951 | 589.8676
2077.6787 | 1.8814696 | 1.8800966 | 1.0475134 | 0.91210908 | 617.29382 | 10.475134 | 0.4343997 | 589.8935
2077.6987 | 1.8824706 | 1.8810397 | 1.0474738 | 0.91214269 | 617.34222 | 10.474738 | 0.4344157 | 589.9398
2077.7188 | 1.8834716 | 1.8819987 | 1.0502627 | 0.91428685 | 617.52533 | 10.502627 | 0.4354369 | 590.1148
2077.7388 | 1.8844726 | 1.8831673 | 1.0593587 | 0.91431153 | 617.54669 | 10.593587 | 0.4354486 | 590.1352
2077.7588 | 1.8854736 | 1.8839061 | 1.0619076 | 0.9224236 | 617.56616 | 10.619076 | 0.4393121 | 590.1538
2077.7788 | 1.8864745 | 1.8849281 | 1.0618795 | 0.92451924 | 617.59131 | 10.618795 | 0.4403102 | 590.1778
2077.7988 | 1.8874755 | 1.8859857 | 1.0618542 | 0.92457592 | 617.7337 | 10.618542 | 0.4403372 | 590.3139
2077.8188 | 1.8884765 | 1.8870296 | 1.0618593 | 0.92460167 | 617.8222 | 10.618593 | 0.4403494 | 590.3985
2077.8389 | 1.8894775 | 1.8879397 | 1.0630946 | 0.92544073 | 617.6319 | 10.630946 | 0.440749 | 590.2166
2077.8589 | 1.8904785 | 1.8890059 | 1.072136 | 0.93087143 | 617.76843 | 10.72136 | 0.4433354 | 590.3471
2077.8789 | 1.8914794 | 1.8899837 | 1.0758667 | 0.93411839 | 617.91815 | 10.758667 | 0.4448818 | 590.4902
2077.8989 | 1.8924804 | 1.8911289 | 1.0786848 | 0.93814546 | 618.08624 | 10.786848 | 0.4467998 | 590.6508
2077.9189 | 1.8934814 | 1.8922299 | 1.0786659 | 0.93884116 | 618.12762 | 10.786659 | 0.4471311 | 590.6903
2077.939 | 1.8944824 | 1.8932381 | 1.0786672 | 0.93892246 | 618.00873 | 10.786672 | 0.4471698 | 590.5767
2077.959 | 1.8954834 | 1.8942125 | 1.0787076 | 0.9389233 | 618.12225 | 10.787076 | 0.4471702 | 590.6852
2077.979 | 1.8964843 | 1.8950986 | 1.0799282 | 0.94010901 | 618.10156 | 10.799282 | 0.4477349 | 590.6654
2077.999 | 1.8974853 | 1.8961147 | 1.08922 | 0.94819653 | 618.2395 | 10.8922 | 0.4515867 | 590.7973
2078.019 | 1.8984863 | 1.8973963 | 1.0920492 | 0.9500308 | 618.22943 | 10.920492 | 0.4524603 | 590.7876
2078.0391 | 1.8994873 | 1.8983101 | 1.0920703 | 0.95004129 | 618.13287 | 10.920703 | 0.4524653 | 590.6954
2078.0591 | 1.9004883 | 1.8991492 | 1.0920383 | 0.95003295 | 618.20233 | 10.920383 | 0.4524613 | 590.7617
2078.0791 | 1.9014891 | 1.9001232 | 1.0920606 | 0.95003748 | 618.30145 | 10.920606 | 0.4524634 | 590.8565
2078.0991 | 1.9024901 | 1.9010853 | 1.0944893 | 0.95003361 | 618.2973 | 10.944893 | 0.4524616 | 590.8525
2078.1191 | 1.9034911 | 1.9021881 | 1.1035948 | 0.96031797 | 618.30151 | 11.035948 | 0.4573596 | 590.8565
2078.1392 | 1.9044921 | 1.9030299 | 1.1063385 | 0.96179396 | 618.2392 | 11.063385 | 0.4580626 | 590.797
2078.1592 | 1.9054931 | 1.9041059 | 1.1086067 | 0.96448112 | 618.47528 | 11.086067 | 0.4593423 | 591.0226
2078.1792 | 1.906494 | 1.9052882 | 1.1085857 | 0.96461964 | 618.34143 | 11.085857 | 0.4594083 | 590.8947
2078.1992 | 1.907495 | 1.9062999 | 1.1086377 | 0.96469259 | 618.41022 | 11.086377 | 0.4594431 | 590.9604
2078.2192 | 1.908496 | 1.9072257 | 1.1086068 | 0.96466839 | 618.33667 | 11.086068 | 0.4594315 | 590.8901
2078.2393 | 1.909497 | 1.9081801 | 1.1105018 | 0.96462798 | 618.38489 | 11.105018 | 0.4594123 | 590.9362
2078.2593 | 1.910498 | 1.9091457 | 1.1206785 | 0.96688783 | 618.63605 | 11.206785 | 0.4604886 | 591.1762
2078.2793 | 1.9114989 | 1.9103509 | 1.1231856 | 0.9748041 | 618.78082 | 11.231856 | 0.4642588 | 591.3145
2078.2993 | 1.9124999 | 1.9113796 | 1.1231644 | 0.97681403 | 618.83014 | 11.231644 | 0.465216 | 591.3617
2078.3193 | 1.9135009 | 1.9121717 | 1.1232346 | 0.97683489 | 618.71405 | 11.232346 | 0.4652259 | 591.2507
2078.3394 | 1.9145019 | 1.913191 | 1.1231914 | 0.9768393 | 618.77759 | 11.231914 | 0.465228 | 591.3115
2078.3594 | 1.9155029 | 1.9143126 | 1.1259178 | 0.97679943 | 618.94958 | 11.259178 | 0.465209 | 591.4758
2078.3794 | 1.9165038 | 1.915406 | 1.1259606 | 0.97909558 | 618.90491 | 11.259606 | 0.4663026 | 591.4331
2078.3994 | 1.9175048 | 1.9165419 | 1.1353233 | 0.98721528 | 618.88629 | 11.353233 | 0.4701697 | 591.4153
2078.4194 | 1.9185058 | 1.9172567 | 1.1386666 | 0.99060667 | 618.88812 | 11.386666 | 0.4717849 | 591.4171
2078.4395 | 1.9195068 | 1.9182876 | 1.1386778 | 0.9906081 | 618.95197 | 11.386778 | 0.4717855 | 591.4781
2078.4595 | 1.9205078 | 1.9193108 | 1.1386551 | 0.99059993 | 619.177 | 11.386551 | 0.4717816 | 591.6931
2078.4795 | 1.9215087 | 1.9204035 | 1.1387309 | 0.99060643 | 619.16248 | 11.387309 | 0.4717847 | 591.6793
2078.4995 | 1.9225097 | 1.9212514 | 1.1387269 | 0.99059176 | 619.12738 | 11.387269 | 0.4717778 | 591.6457
2078.5195 | 1.9235107 | 1.9223776 | 1.1414893 | 0.99242377 | 619.09106 | 11.414893 | 0.4726503 | 591.611
2078.5396 | 1.9245117 | 1.9233847 | 1.153424 | 0.99295866 | 619.20709 | 11.53424 | 0.472905 | 591.7219
2078.5596 | 1.9255127 | 1.9243758 | 1.1561229 | 1.0038831 | 619.42236 | 11.561229 | 0.4781079 | 591.9276
2078.5796 | 1.9265136 | 1.9253843 | 1.1561927 | 1.0049019 | 619.49591 | 11.561927 | 0.4785931 | 591.9979
2078.5996 | 1.9275146 | 1.9264907 | 1.1561472 | 1.004853 | 619.26324 | 11.561472 | 0.4785698 | 591.7755
2078.6196 | 1.9285156 | 1.9275265 | 1.1561855 | 1.0048892 | 619.18903 | 11.561855 | 0.478587 | 591.7046
2078.6396 | 1.9295166 | 1.9283549 | 1.1574076 | 1.0054877 | 619.2428 | 11.574076 | 0.4788721 | 591.756
2078.6597 | 1.9305176 | 1.9293504 | 1.166754 | 1.0135428 | 619.37274 | 11.66754 | 0.4827084 | 591.8802
2078.6797 | 1.9315184 | 1.9303929 | 1.1692446 | 1.0154532 | 619.35553 | 11.692446 | 0.4836182 | 591.8637
2078.6997 | 1.9325194 | 1.9314545 | 1.1692249 | 1.0154611 | 619.56519 | 11.692249 | 0.483622 | 592.0641
2078.7197 | 1.9335204 | 1.9322664 | 1.1692944 | 1.0154747 | 619.60046 | 11.692944 | 0.4836285 | 592.0978
2078.7397 | 1.9345214 | 1.9334192 | 1.1692784 | 1.0155308 | 619.74658 | 11.692784 | 0.4836552 | 592.2374
2078.7598 | 1.9355224 | 1.9342754 | 1.1717771 | 1.0178714 | 619.78125 | 11.717771 | 0.4847699 | 592.2706
2078.7798 | 1.9365233 | 1.9355383 | 1.1810617 | 1.0251569 | 619.83368 | 11.810617 | 0.4882397 | 592.3207
2078.7998 | 1.9375243 | 1.9363608 | 1.1848173 | 1.02859 | 619.80048 | 11.848173 | 0.4898747 | 592.2889
2078.8198 | 1.9385253 | 1.9372652 | 1.1875964 | 1.0315182 | 619.90204 | 11.875964 | 0.4912693 | 592.386
2078.8398 | 1.9395263 | 1.9384927 | 1.1876224 | 1.0314908 | 619.99066 | 11.876224 | 0.4912563 | 592.4707
2078.8599 | 1.9405273 | 1.93927 | 1.1876106 | 1.0315485 | 620.01624 | 11.876106 | 0.4912838 | 592.4951
2078.8799 | 1.9415282 | 1.940364 | 1.1875855 | 1.0315334 | 620.03461 | 11.875855 | 0.4912766 | 592.5127
2078.8999 | 1.9425292 | 1.9413099 | 1.1888545 | 1.0324328 | 619.99573 | 11.888545 | 0.4917049 | 592.4755
2078.9199 | 1.9435302 | 1.9425213 | 1.1985068 | 1.0409073 | 619.95538 | 11.985068 | 0.495741 | 592.437
2078.9399 | 1.9445312 | 1.9436274 | 1.2009714 | 1.0418816 | 619.98901 | 12.009714 | 0.496205 | 592.4691
2078.96 | 1.9455322 | 1.9443538 | 1.2010006 | 1.0430459 | 619.98767 | 12.010006 | 0.4967595 | 592.4678
2078.98 | 1.9465331 | 1.9454477 | 1.2010031 | 1.0430146 | 620.05786 | 12.010031 | 0.4967446 | 592.5349
2079 | 1.9475341 | 1.946373 | 1.2010305 | 1.0430542 | 620.22351 | 12.010305 | 0.4967634 | 592.6932
2079.02 | 1.9485351 | 1.9473202 | 1.2017097 | 1.0430315 | 620.05414 | 12.017097 | 0.4967526 | 592.5313
2079.04 | 1.9495361 | 1.9484503 | 1.213164 | 1.0490313 | 620.15649 | 12.13164 | 0.4996101 | 592.6292
2079.0601 | 1.9505371 | 1.9493941 | 1.2159567 | 1.0554432 | 620.25684 | 12.159567 | 0.5026638 | 592.725
2079.0801 | 1.951538 | 1.9505036 | 1.2159913 | 1.0554985 | 620.28326 | 12.159913 | 0.5026901 | 592.7503
2079.1001 | 1.952539 | 1.951412 | 1.2159817 | 1.0554944 | 620.37604 | 12.159817 | 0.5026882 | 592.839
2079.1201 | 1.95354 | 1.9525595 | 1.2159271 | 1.0554886 | 620.40472 | 12.159271 | 0.5026854 | 592.8664
2079.1401 | 1.954541 | 1.9535086 | 1.2184523 | 1.0554824 | 620.4975 | 12.184523 | 0.5026825 | 592.955
2079.1602 | 1.955542 | 1.9544446 | 1.2274812 | 1.0613014 | 620.5575 | 12.274812 | 0.5054538 | 593.0124
2079.1802 | 1.9565428 | 1.9555382 | 1.2303298 | 1.0679079 | 620.4837 | 12.303298 | 0.5086002 | 592.9418
2079.2002 | 1.9575438 | 1.9567035 | 1.2331334 | 1.0702263 | 620.4314 | 12.331334 | 0.5097044 | 592.8919
2079.2202 | 1.9585449 | 1.9574916 | 1.2331388 | 1.0702374 | 620.38837 | 12.331388 | 0.5097097 | 592.8507
2079.2402 | 1.9595459 | 1.9584707 | 1.2331216 | 1.0702432 | 620.46899 | 12.331216 | 0.5097124 | 592.9278
2079.2603 | 1.9605469 | 1.9595069 | 1.2331197 | 1.0702798 | 620.60547 | 12.331197 | 0.5097299 | 593.0582
2079.2803 | 1.9615477 | 1.9606316 | 1.2342764 | 1.071149 | 620.68506 | 12.342764 | 0.5101438 | 593.1343
2079.3003 | 1.9625487 | 1.9614784 | 1.2433075 | 1.0795739 | 620.72247 | 12.433075 | 0.5141563 | 593.17
2079.3203 | 1.9635497 | 1.9624386 | 1.2464066 | 1.0814624 | 620.68677 | 12.464066 | 0.5150557 | 593.1359
2079.3403 | 1.9645507 | 1.9635816 | 1.2489372 | 1.0836221 | 620.80103 | 12.489372 | 0.5160843 | 593.2451
2079.3604 | 1.9655517 | 1.9645468 | 1.2489307 | 1.0836205 | 620.84796 | 12.489307 | 0.5160835 | 593.2899
2079.3804 | 1.9665526 | 1.9656693 | 1.248909 | 1.0836272 | 620.85852 | 12.48909 | 0.5160867 | 593.3
2079.4004 | 1.9675536 | 1.9667131 | 1.248911 | 1.0836114 | 620.99207 | 12.48911 | 0.5160792 | 593.4276
2079.4204 | 1.9685546 | 1.9675808 | 1.2514584 | 1.0860759 | 620.95337 | 12.514584 | 0.5172529 | 593.3907
2079.4404 | 1.9695556 | 1.9685339 | 1.2607951 | 1.0922898 | 621.08087 | 12.607951 | 0.5202123 | 593.5125
2079.4604 | 1.9705566 | 1.9692841 | 1.2635814 | 1.0963632 | 621.0871 | 12.635814 | 0.5221523 | 593.5185
2079.4805 | 1.9715575 | 1.9705956 | 1.2636147 | 1.0963471 | 621.13953 | 12.636147 | 0.5221446 | 593.5686
2079.5005 | 1.9725585 | 1.9714656 | 1.2636436 | 1.0963626 | 621.18079 | 12.636436 | 0.522152 | 593.608
2079.5205 | 1.9735595 | 1.972512 | 1.2636572 | 1.0963606 | 621.34924 | 12.636572 | 0.5221511 | 593.769
2079.5405 | 1.9745605 | 1.9736288 | 1.264797 | 1.0973029 | 621.3504 | 12.64797 | 0.5225998 | 593.7701
2079.5605 | 1.9755615 | 1.9744339 | 1.2760578 | 1.0988163 | 621.22888 | 12.760578 | 0.5233206 | 593.6539
2079.5806 | 1.9765624 | 1.9756435 | 1.2784874 | 1.1091394 | 621.38794 | 12.784874 | 0.5282371 | 593.8059
2079.6006 | 1.9775634 | 1.9766628 | 1.278491 | 1.1091132 | 621.4632 | 12.78491 | 0.5282246 | 593.8779
2079.6206 | 1.9785644 | 1.9776382 | 1.2784977 | 1.1091385 | 621.42859 | 12.784977 | 0.5282367 | 593.8448
2079.6406 | 1.9795654 | 1.9786731 | 1.2785071 | 1.1091347 | 621.46381 | 12.785071 | 0.5282348 | 593.8784
2079.6606 | 1.9805664 | 1.9799047 | 1.2812562 | 1.1091163 | 621.48004 | 12.812562 | 0.5282261 | 593.894
2079.6807 | 1.9815674 | 1.9806495 | 1.2913249 | 1.1136981 | 621.36591 | 12.913249 | 0.5304082 | 593.7849
2079.7007 | 1.9825683 | 1.9816235 | 1.2937695 | 1.1218421 | 621.40759 | 12.937695 | 0.5342869 | 593.8247
2079.7207 | 1.9835693 | 1.982708 | 1.2937253 | 1.121817 | 621.39563 | 12.937253 | 0.5342749 | 593.8133
2079.7407 | 1.9845703 | 1.9837331 | 1.2937763 | 1.1218559 | 621.32635 | 12.937763 | 0.5342934 | 593.7471
2079.7607 | 1.9855713 | 1.9846021 | 1.2936828 | 1.1218352 | 621.38196 | 12.936828 | 0.5342836 | 593.8002
2079.7808 | 1.9865723 | 1.985642 | 1.2937417 | 1.1218487 | 621.45428 | 12.937417 | 0.53429 | 593.8693
2079.8008 | 1.9875731 | 1.9867514 | 1.3046823 | 1.1314235 | 621.54639 | 13.046823 | 0.5388501 | 593.9574
2079.8208 | 1.9885741 | 1.9878261 | 1.3081021 | 1.1339488 | 621.45868 | 13.081021 | 0.5400528 | 593.8735
2079.8408 | 1.9895751 | 1.9886155 | 1.3090162 | 1.1352204 | 621.53314 | 13.090162 | 0.5406584 | 593.9447
2079.8608 | 1.9905761 | 1.9894614 | 1.3090247 | 1.1352146 | 621.5929 | 13.090247 | 0.5406556 | 594.0018
2079.8809 | 1.9915771 | 1.9907618 | 1.3090025 | 1.1351891 | 621.7345 | 13.090025 | 0.5406435 | 594.1371
2079.9009 | 1.992578 | 1.9917037 | 1.3090394 | 1.1351938 | 621.66223 | 13.090394 | 0.5406457 | 594.0681
2079.9209 | 1.993579 | 1.9927381 | 1.3121437 | 1.1370369 | 621.63397 | 13.121437 | 0.5415235 | 594.041
2079.9409 | 1.99458 | 1.993824 | 1.3199259 | 1.1441567 | 621.72089 | 13.199259 | 0.5449144 | 594.1241
2079.9609 | 1.995581 | 1.9946027 | 1.3230759 | 1.1464052 | 621.72656 | 13.230759 | 0.5459852 | 594.1295
2079.981 | 1.996582 | 1.9957681 | 1.3249202 | 1.1486105 | 621.75555 | 13.249202 | 0.5470355 | 594.1572
2080.001 | 1.9975829 | 1.9967802 | 1.3249352 | 1.1485603 | 621.82501 | 13.249352 | 0.5470116 | 594.2236
2080.021 | 1.9985839 | 1.9977815 | 1.3248978 | 1.148581 | 621.79608 | 13.248978 | 0.5470215 | 594.196
2080.041 | 1.9995849 | 1.9986045 | 1.3249439 | 1.1485829 | 621.8739 | 13.249439 | 0.5470224 | 594.2703
2080.061 | 2.0005858 | 1.9998205 | 1.3280518 | 1.1510791 | 621.87231 | 13.280518 | 0.5482112 | 594.2688
2080.0811 | 2.0015869 | 2.0007451 | 1.3369997 | 1.1588801 | 621.80652 | 13.369997 | 0.5519265 | 594.2059
2080.1011 | 2.0025878 | 2.0019112 | 1.3398526 | 1.1608006 | 622.00031 | 13.398526 | 0.5528412 | 594.3911
2080.1211 | 2.0035889 | 2.0028102 | 1.3423643 | 1.1629721 | 622.00769 | 13.423643 | 0.5538754 | 594.3982
2080.1411 | 2.0045898 | 2.0038207 | 1.3423538 | 1.1629438 | 622.0874 | 13.423538 | 0.5538619 | 594.4744
2080.1611 | 2.0055907 | 2.0049872 | 1.3423634 | 1.1630135 | 622.09851 | 13.423634 | 0.5538951 | 594.485
2080.1812 | 2.0065918 | 2.0058062 | 1.3423469 | 1.1629722 | 622.13043 | 13.423469 | 0.5538754 | 594.5155
2080.2012 | 2.0075927 | 2.0066793 | 1.3448173 | 1.1654724 | 622.1759 | 13.448173 | 0.5550662 | 594.5589
2080.2212 | 2.0085938 | 2.0078492 | 1.3532729 | 1.1732237 | 622.2934 | 13.532729 | 0.5587578 | 594.6712
2080.2412 | 2.0095947 | 2.008842 | 1.3566673 | 1.1754737 | 622.34247 | 13.566673 | 0.5598294 | 594.7181
2080.2612 | 2.0105956 | 2.0098534 | 1.3594954 | 1.1778972 | 622.31543 | 13.594954 | 0.5609836 | 594.6923
2080.2813 | 2.0115967 | 2.0107367 | 1.3595009 | 1.1779296 | 622.27625 | 13.595009 | 0.560999 | 594.6548
2080.3013 | 2.0125976 | 2.0118623 | 1.3595027 | 1.1779509 | 622.36694 | 13.595027 | 0.5610091 | 594.7415
2080.3213 | 2.0135987 | 2.0128202 | 1.3594666 | 1.1779121 | 622.26526 | 13.594666 | 0.5609907 | 594.6443
2080.3413 | 2.0145996 | 2.0136361 | 1.3607082 | 1.1788863 | 622.27606 | 13.607082 | 0.5614546 | 594.6546
2080.3613 | 2.0156004 | 2.0148234 | 1.3700963 | 1.1868955 | 622.37701 | 13.700963 | 0.5652691 | 594.7511
2080.3813 | 2.0166016 | 2.0159857 | 1.3728616 | 1.1887484 | 622.46808 | 13.728616 | 0.5661515 | 594.8381
2080.4014 | 2.0176024 | 2.0167797 | 1.3728764 | 1.188785 | 622.39374 | 13.728764 | 0.566169 | 594.7671
2080.4214 | 2.0186036 | 2.0179214 | 1.3728689 | 1.188791 | 622.47809 | 13.728689 | 0.5661718 | 594.8477
2080.4414 | 2.0196044 | 2.0189121 | 1.3729081 | 1.1887945 | 622.41791 | 13.729081 | 0.5661735 | 594.7902
2080.4614 | 2.0206053 | 2.019773 | 1.375671 | 1.1910441 | 622.47113 | 13.75671 | 0.5672449 | 594.841
2080.4814 | 2.0216064 | 2.0208297 | 1.3846722 | 1.1991001 | 622.61835 | 13.846722 | 0.5710816 | 594.9817
2080.5015 | 2.0226073 | 2.0220382 | 1.3874428 | 1.2012866 | 622.55145 | 13.874428 | 0.572123 | 594.9178
2080.5215 | 2.0236084 | 2.023015 | 1.3902504 | 1.2034676 | 622.46735 | 13.902504 | 0.5731617 | 594.8374
2080.5415 | 2.0246093 | 2.0239005 | 1.3902555 | 1.2034537 | 622.57379 | 13.902555 | 0.5731551 | 594.9392
2080.5615 | 2.0256102 | 2.0248737 | 1.3902888 | 1.2034762 | 622.57733 | 13.902888 | 0.5731658 | 594.9425
2080.5815 | 2.0266113 | 2.0260279 | 1.3912565 | 1.2034978 | 622.64954 | 13.912565 | 0.5731761 | 595.0115
2080.6016 | 2.0276122 | 2.0268204 | 1.3996122 | 1.2120472 | 622.64294 | 13.996122 | 0.5772478 | 595.0052
2080.6216 | 2.0286133 | 2.0280244 | 1.4031138 | 1.2145394 | 622.62299 | 14.031138 | 0.5784347 | 594.9862
2080.6416 | 2.0296142 | 2.0288868 | 1.4030392 | 1.2145569 | 622.65802 | 14.030392 | 0.5784431 | 595.0196
2080.6616 | 2.0306151 | 2.0299037 | 1.4030669 | 1.2145386 | 622.75635 | 14.030669 | 0.5784343 | 595.1136
2080.6816 | 2.0316162 | 2.0307262 | 1.4030911 | 1.2146013 | 622.81122 | 14.030911 | 0.5784642 | 595.166
2080.7017 | 2.0326171 | 2.0318975 | 1.4043179 | 1.215302 | 622.94006 | 14.043179 | 0.5787979 | 595.2892
2080.7217 | 2.0336182 | 2.0329204 | 1.4042594 | 1.2155343 | 622.85303 | 14.042594 | 0.5789086 | 595.206
2080.7417 | 2.0346191 | 2.0339799 | 1.4133018 | 1.2245152 | 622.86841 | 14.133018 | 0.5831858 | 595.2207
2080.7617 | 2.03562 | 2.034915 | 1.417079 | 1.2269981 | 622.7851 | 14.17079 | 0.5843683 | 595.1411
2080.7817 | 2.0366211 | 2.0357707 | 1.4201815 | 1.2291639 | 622.94086 | 14.201815 | 0.5853998 | 595.2899
2080.8018 | 2.037622 | 2.0369883 | 1.4201751 | 1.229139 | 623.13293 | 14.201751 | 0.5853879 | 595.4735
2080.8218 | 2.0386231 | 2.0379319 | 1.4201913 | 1.2291361 | 622.99536 | 14.201913 | 0.5853865 | 595.342
2080.8418 | 2.039624 | 2.0389924 | 1.4210722 | 1.2292124 | 623.09192 | 14.210722 | 0.5854229 | 595.4343
2080.8618 | 2.0406249 | 2.0400326 | 1.4278859 | 1.2382098 | 623.08917 | 14.278859 | 0.589708 | 595.4317
2080.8818 | 2.041626 | 2.0410643 | 1.4328669 | 1.240357 | 623.10101 | 14.328669 | 0.5907306 | 595.443
2080.9019 | 2.0426269 | 2.0419505 | 1.4344181 | 1.2425618 | 623.14423 | 14.344181 | 0.5917806 | 595.4843
2080.9219 | 2.043628 | 2.0428534 | 1.4344547 | 1.242582 | 623.07745 | 14.344547 | 0.5917903 | 595.4205
2080.9419 | 2.0446289 | 2.0439692 | 1.434442 | 1.242605 | 623.2132 | 14.34442 | 0.5918012 | 595.5502
2080.9619 | 2.0456297 | 2.0450635 | 1.4344336 | 1.242589 | 623.27386 | 14.344336 | 0.5917936 | 595.6081
2080.9819 | 2.0466309 | 2.0458026 | 1.4372711 | 1.243495 | 623.26892 | 14.372711 | 0.5922251 | 595.6034
2081.002 | 2.0476317 | 2.0467739 | 1.4460299 | 1.2515409 | 623.42059 | 14.460299 | 0.596057 | 595.7484
2081.022 | 2.0486329 | 2.0480828 | 1.4494603 | 1.2537552 | 623.45404 | 14.494603 | 0.5971116 | 595.7803
2081.042 | 2.0496337 | 2.0488682 | 1.4494138 | 1.2537663 | 623.45569 | 14.494138 | 0.5971169 | 595.7819
2081.062 | 2.0506346 | 2.0500941 | 1.4494513 | 1.2537801 | 623.60925 | 14.494513 | 0.5971234 | 595.9287
2081.082 | 2.0516357 | 2.0508728 | 1.4494549 | 1.2537587 | 623.45459 | 14.494549 | 0.5971133 | 595.7809
2081.1021 | 2.0526366 | 2.0518103 | 1.4525193 | 1.2562293 | 623.52063 | 14.525193 | 0.5982899 | 595.844
2081.1221 | 2.0536377 | 2.0528643 | 1.4593881 | 1.264122 | 623.48584 | 14.593881 | 0.6020489 | 595.8107
2081.1421 | 2.0546386 | 2.0539377 | 1.4643644 | 1.2662674 | 623.6283 | 14.643644 | 0.6030706 | 595.9469
2081.1621 | 2.0556395 | 2.0549371 | 1.4672124 | 1.2687694 | 623.66174 | 14.672124 | 0.6042622 | 595.9788
2081.1821 | 2.0566406 | 2.0559916 | 1.4671977 | 1.2687981 | 623.58929 | 14.671977 | 0.6042759 | 595.9096